## Sheet1
Diluted step by step 5*50=250
g4-3-1 |  | co | fe | li | time (min) | co*250 (ppm) | fe*250 (ppm) | Li*250 (ppm) |  | pH
9 | sample 3 | 1.02 | 0.02 | 0.62 | 10 | 255 | 5 | 155 |  | 0.51
10 | sample 4 | 0.86 | 0.02 | 0.57 | 20 | 215 | 5 | 142.5 |  | 0.49
11 | sample 5 | 1.18 | 0.03 | 0.66 | 30 | 295 | 7.5 | 165 |  | 0.38
12 | sample 6 | 0.93 | 0.02 | 0.6 | 40 | 232.5 | 5 | 150 |  | 0.36
13 | sample 7 | 1.04 | 0.03 | 0.63 | 50 | 260 | 7.5 | 157.5 |  | 0.37
14 | sample 8 | 0.99 | 0.03 | 0.61 | 60 | 247.5 | 7.5 | 152.5 |  | 0.31
15 | sample 9 | 1.07 | 0.03 | 0.63 | 90 | 267.5 | 7.5 | 157.5 |  | 0.3
16 | sample 10 | 1.07 | 0.04 | 0.64 | 120 | 267.5 | 10 | 160 |  | 0.4
17 | sample 11 | 1.16 | 0.05 | 0.67 | 150 | 290 | 12.5 | 167.5 |  | 0.31
g4-3-0 |  | co | fe | li | time (min) | co*250 (ppm) | fe*250 (ppm) | Li*250 (ppm) |  | pH
9 | sample 3 | 0.55 | 0.01 | 0.3 | 10 | 137.5 | 2.5 | 75 |  | 0.49
10 | sample 4 | 0.79 | 0.01 | 0.35 | 20 | 197.5 | 2.5 | 87.5 |  | 0.38
11 | sample 5 | 0.82 | 0.01 | 0.4 | 30 | 205 | 2.5 | 100 |  | 0.32
12 | sample 6 | 0.8 | 0.01 | 0.38 | 40 | 200 | 2.5 | 95 |  | 0.37
13 | sample 7 | 1.04 | 0.01 | 0.45 | 50 | 260 | 2.5 | 112.5 |  | 0.25
14 | sample 8 | 1.06 | 0.02 | 0.47 | 60 | 265 | 5 | 117.5 |  | 0.36
15 | sample 9 | 1.13 | 0.02 | 0.5 | 90 | 282.5 | 5 | 125 |  | 0.38
16 | sample 10 | 0.94 | 0.03 | 0.45 | 120 | 235 | 7.5 | 112.5 |  | 0.37
17 | sample 11 | 1.25 | 0.03 | 0.53 | 150 | 312.5 | 7.5 | 132.5 |  | 0.36
[5 empty] | time (min) | avg-co | avg-fe | avg-li | co/li | avg-pH
[5 empty] | 10 | 196.25 | 3.75 | 115 | 1.706522 | 0.5
[5 empty] | 20 | 206.25 | 3.75 | 115 | 1.793478 | 0.435
[5 empty] | 30 | 250 | 5 | 132.5 | 1.886792 | 0.35
[5 empty] | 40 | 216.25 | 3.75 | 122.5 | 1.765306 | 0.365
[5 empty] | 50 | 260 | 5 | 135 | 1.925926 | 0.31
[5 empty] | 60 | 256.25 | 6.25 | 135 | 1.898148 | 0.335
[5 empty] | 90 | 275 | 6.25 | 141.25 | 1.946903 | 0.34
[5 empty] | 120 | 251.25 | 8.75 | 136.25 | 1.844037 | 0.385
[5 empty] | 150 | 301.25 | 10 | 150 | 2.008333 | 0.335