## O1s Scan
|  |  |  | Acquisition Parameters : |  | Experiment Descriptions :
|  |  |  | Parameter |  | 20181204\X-Ray000 400um - FG ON\tangchuyang-6
|  |  |  | Total acq. time | 40.2 secs
|  |  |  | No. Scans | 4
|  |  |  | Source Type | Al K Alpha
Axis | Energy | Elements= | 201 | Spot Size | 400 µm
|  |  |  | Lens Mode | Standard
C:\Avantage\lxf\Misc\20181204\X-Ray000 400um - FG ON\tangchuyang-6\O1s Scan.VGD |  |  |  | Analyser Mode | CAE : Pass Energy 50.0 eV
|  |  |  | Energy Step Size | 0.100 eV
|  |  |  | No. of Energy Steps | 201
Binding Energy (E)
eV |  | Counts / s
545.08 |  | 8316.84
544.98 |  | 8728.72
544.88 |  | 8448.56
544.78 |  | 8389.32
544.68 |  | 8228.95
544.58 |  | 7992.54
544.48 |  | 8384.96
544.38 |  | 7914.94
544.28 |  | 8291.21
544.18 |  | 8372.97
544.08 |  | 8310.6
543.98 |  | 8271.45
543.88 |  | 8087.7
543.78 |  | 8164.07
543.68 |  | 8082.02
543.58 |  | 8551.92
543.48 |  | 8224.75
543.38 |  | 8350.73
543.28 |  | 7898.33
543.18 |  | 8023.82
543.08 |  | 7888.49
542.98 |  | 7912.61
542.88 |  | 7863.59
542.78 |  | 8032.41
542.68 |  | 7931.05
542.58 |  | 8148.07
542.48 |  | 7768.91
542.38 |  | 7681.59
542.28 |  | 7983.75
542.18 |  | 7784.5
542.08 |  | 7968.98
541.98 |  | 7669
541.88 |  | 8048.41
541.78 |  | 7784.2
541.68 |  | 7547.01
541.58 |  | 7533.63
541.48 |  | 7802.09
541.38 |  | 8067.81
541.28 |  | 7641.27
541.18 |  | 7740.18
541.08 |  | 7814.49
540.98 |  | 7853.89
540.88 |  | 7970.13
540.78 |  | 7781.87
540.68 |  | 7820.42
540.58 |  | 7842.55
540.48 |  | 7569.89
540.38 |  | 7777.22
540.28 |  | 7869.5
540.18 |  | 8061.33
540.08 |  | 7774.77
539.98 |  | 7906.7
539.88 |  | 7635.25
539.78 |  | 7837.94
539.68 |  | 7867.73
539.58 |  | 7858.83
539.48 |  | 7807.48
539.38 |  | 7827.3
539.28 |  | 8118.63
539.18 |  | 8126.32
539.08 |  | 8184.37
538.98 |  | 8083.5
538.88 |  | 7918.75
538.78 |  | 8217.68
538.68 |  | 7834.88
538.58 |  | 7857.15
538.48 |  | 8092.32
538.38 |  | 7945.94
538.28 |  | 7844.3
538.18 |  | 7967.81
538.08 |  | 8054.75
537.98 |  | 8209.13
537.88 |  | 8043.39
537.78 |  | 7957.08
537.68 |  | 7813.38
537.58 |  | 7830.17
537.48 |  | 8260.45
537.38 |  | 7828.95
537.28 |  | 7815
537.18 |  | 7875.15
537.08 |  | 8209.03
536.98 |  | 7931.64
536.88 |  | 8121.89
536.78 |  | 8096.48
536.68 |  | 8015.09
536.58 |  | 7861.81
536.48 |  | 8077
536.38 |  | 7718.09
536.28 |  | 7754.23
536.18 |  | 7838.51
536.08 |  | 7961.13
535.98 |  | 7695.81
535.88 |  | 7963.6
535.78 |  | 8128.22
535.68 |  | 8011.33
535.58 |  | 7516.55
535.48 |  | 7590.06
535.38 |  | 7832.03
535.28 |  | 7968.96
535.18 |  | 7906.75
535.08 |  | 8091.84
534.98 |  | 8067.33
534.88 |  | 7657.57
534.78 |  | 8031.21
534.68 |  | 8383.76
534.58 |  | 7943.85
534.48 |  | 7997.8
534.38 |  | 8541.32
534.28 |  | 8665.95
534.18 |  | 8617.49
534.08 |  | 8839.78
533.98 |  | 9239.63
533.88 |  | 9161.83
533.78 |  | 9494.35
533.68 |  | 10005.4
533.58 |  | 10491.4
533.48 |  | 10675.6
533.38 |  | 11123
533.28 |  | 11198.7
533.18 |  | 11716
533.08 |  | 12038.1
532.98 |  | 12325.8
532.88 |  | 12685.7
532.78 |  | 13381.2
532.68 |  | 14502.4
532.58 |  | 15001.3
532.48 |  | 15481.2
532.38 |  | 16228.6
532.28 |  | 16485.6
532.18 |  | 18237.8
532.08 |  | 18644.6
531.98 |  | 19644.4
531.88 |  | 20913.1
531.78 |  | 22130.7
531.68 |  | 22932.4
531.58 |  | 24284.4
531.48 |  | 24898.7
531.38 |  | 25205.5
531.28 |  | 26330.1
531.18 |  | 26636.6
531.08 |  | 26358
530.98 |  | 25865.6
530.88 |  | 25084.1
530.78 |  | 23902.2
530.68 |  | 22620.5
530.58 |  | 20956.5
530.48 |  | 18978.5
530.38 |  | 17945.2
530.28 |  | 16102
530.18 |  | 14998.5
530.08 |  | 13260.7
529.98 |  | 11924.3
529.88 |  | 11037.2
529.78 |  | 9817.18
529.68 |  | 9282.4
529.58 |  | 8363.86
529.48 |  | 8026.1
529.38 |  | 7939.89
529.28 |  | 7566.72
529.18 |  | 7647.78
529.08 |  | 7377.74
528.98 |  | 7207.48
528.88 |  | 7333.74
528.78 |  | 7061.54
528.68 |  | 6791.51
528.58 |  | 6765.96
528.48 |  | 6819.34
528.38 |  | 6871.42
528.28 |  | 6966.88
528.18 |  | 6806.25
528.08 |  | 6958.41
527.98 |  | 6744.33
527.88 |  | 6761.53
527.78 |  | 6208.22
527.68 |  | 6575.96
527.58 |  | 6523.99
527.48 |  | 6941.54
527.38 |  | 6654.24
527.28 |  | 6949.83
527.18 |  | 7033.12
527.08 |  | 6809.43
526.98 |  | 6722.45
526.88 |  | 6864.57
526.78 |  | 6745.13
526.68 |  | 6596.96
526.58 |  | 6844.42
526.48 |  | 6874
526.38 |  | 6682.42
526.28 |  | 6879.22
526.18 |  | 6772.72
526.08 |  | 6732.88
525.98 |  | 6460.59
525.88 |  | 6867.07
525.78 |  | 6641.85
525.68 |  | 6751.87
525.58 |  | 6826.28
525.48 |  | 6706.06
525.38 |  | 6745.62
525.28 |  | 6978.41
525.18 |  | 6805.24
525.08 |  | 6646.29

## N1s Scan
|  |  |  | Acquisition Parameters : |  | Experiment Descriptions :
|  |  |  | Parameter |  | 20181204\X-Ray000 400um - FG ON\tangchuyang-6
|  |  |  | Total acq. time | 36.2 secs
|  |  |  | No. Scans | 4
|  |  |  | Source Type | Al K Alpha
Axis | Energy | Elements= | 181 | Spot Size | 400 µm
|  |  |  | Lens Mode | Standard
C:\Avantage\lxf\Misc\20181204\X-Ray000 400um - FG ON\tangchuyang-6\N1s Scan.VGD |  |  |  | Analyser Mode | CAE : Pass Energy 50.0 eV
|  |  |  | Energy Step Size | 0.100 eV
|  |  |  | No. of Energy Steps | 181
Binding Energy (E)
eV |  | Counts / s
410.08 |  | 6810.89
409.98 |  | 6355.14
409.88 |  | 6625.44
409.78 |  | 6610.05
409.68 |  | 6351.17
409.58 |  | 6558.95
409.48 |  | 6480.5
409.38 |  | 6360.73
409.28 |  | 6268.85
409.18 |  | 6569.61
409.08 |  | 6523.61
408.98 |  | 6252.21
408.88 |  | 6750.08
408.78 |  | 6621.68
408.68 |  | 6175.72
408.58 |  | 6348.82
408.48 |  | 6592.05
408.38 |  | 6310.35
408.28 |  | 6603.38
408.18 |  | 6677.63
408.08 |  | 6645.97
407.98 |  | 6401.4
407.88 |  | 6639.1
407.78 |  | 6569.32
407.68 |  | 6634.82
407.58 |  | 6443.22
407.48 |  | 6661.21
407.38 |  | 6667.38
407.28 |  | 6852.37
407.18 |  | 6789.41
407.08 |  | 6651.03
406.98 |  | 6532.87
406.88 |  | 6496.43
406.78 |  | 6866.5
406.68 |  | 6609.35
406.58 |  | 6438.06
406.48 |  | 6506.93
406.38 |  | 6551.58
406.28 |  | 6436.19
406.18 |  | 6571.03
406.08 |  | 6625.04
405.98 |  | 6405.11
405.88 |  | 6489.82
405.78 |  | 6385.04
405.68 |  | 6337.51
405.58 |  | 6428.27
405.48 |  | 6161.71
405.38 |  | 6488.53
405.28 |  | 6230.79
405.18 |  | 6664.42
405.08 |  | 6677.05
404.98 |  | 6392.98
404.88 |  | 6567.22
404.78 |  | 6517.56
404.68 |  | 5999.24
404.58 |  | 6368.2
404.48 |  | 6362.04
404.38 |  | 6451.97
404.28 |  | 6091.4
404.18 |  | 6015.04
404.08 |  | 6827.95
403.98 |  | 6502.53
403.88 |  | 6586.83
403.78 |  | 6661.03
403.68 |  | 6162.39
403.58 |  | 6228.71
403.48 |  | 6229.03
403.38 |  | 6621.95
403.28 |  | 6218.97
403.18 |  | 5887.02
403.08 |  | 6509.95
402.98 |  | 6369.32
402.88 |  | 5882.54
402.78 |  | 6173.61
402.68 |  | 6214.77
402.58 |  | 6511.87
402.48 |  | 6068.4
402.38 |  | 6350
402.28 |  | 6527.81
402.18 |  | 6519.36
402.08 |  | 6252.08
401.98 |  | 6329.14
401.88 |  | 6691.06
401.78 |  | 6716.02
401.68 |  | 6733.17
401.58 |  | 6955.04
401.48 |  | 6818.33
401.38 |  | 7573.3
401.28 |  | 7218.34
401.18 |  | 7639.9
401.08 |  | 8242.74
400.98 |  | 9133.6
400.88 |  | 9329.23
400.78 |  | 9921.37
400.68 |  | 11225.5
400.58 |  | 11945.7
400.48 |  | 13276.5
400.38 |  | 13996.2
400.28 |  | 15565.6
400.18 |  | 16357.3
400.08 |  | 17121.1
399.98 |  | 17664.2
399.88 |  | 18755.9
399.78 |  | 18216.1
399.68 |  | 18311.4
399.58 |  | 17363.6
399.48 |  | 17167.7
399.38 |  | 16562.6
399.28 |  | 15834.8
399.18 |  | 14582.8
399.08 |  | 13326.2
398.98 |  | 12439
398.88 |  | 11458.8
398.78 |  | 10649.7
398.68 |  | 9871.4
398.58 |  | 9081.16
398.48 |  | 8271.84
398.38 |  | 7889.05
398.28 |  | 7747.72
398.18 |  | 7447.19
398.08 |  | 7216.24
397.98 |  | 7007.7
397.88 |  | 6805.53
397.78 |  | 6519.11
397.68 |  | 6469
397.58 |  | 6357.86
397.48 |  | 6307.59
397.38 |  | 6284.85
397.28 |  | 6381.77
397.18 |  | 6033.71
397.08 |  | 6309.73
396.98 |  | 6017.54
396.88 |  | 5997.6
396.78 |  | 6060.64
396.68 |  | 5989.15
396.58 |  | 6144.55
396.48 |  | 6071.91
396.38 |  | 6091.97
396.28 |  | 5928.96
396.18 |  | 6276.06
396.08 |  | 6118.91
395.98 |  | 5853.92
395.88 |  | 6368.57
395.78 |  | 6238.77
395.68 |  | 6081.82
395.58 |  | 6030.81
395.48 |  | 5976.07
395.38 |  | 6175.6
395.28 |  | 6196.94
395.18 |  | 6224.59
395.08 |  | 6209.07
394.98 |  | 5879.01
394.88 |  | 6218.39
394.78 |  | 5975.72
394.68 |  | 6148.68
394.58 |  | 6195.92
394.48 |  | 6109.38
394.38 |  | 5976.14
394.28 |  | 6139.87
394.18 |  | 5883.88
394.08 |  | 6065.58
393.98 |  | 5949.47
393.88 |  | 6129.07
393.78 |  | 5933.59
393.68 |  | 5892.54
393.58 |  | 6141.42
393.48 |  | 6088.43
393.38 |  | 5897.6
393.28 |  | 6157.12
393.18 |  | 6181.02
393.08 |  | 6465.56
392.98 |  | 6344.69
392.88 |  | 6267.89
392.78 |  | 5870.23
392.68 |  | 6165.91
392.58 |  | 6011.64
392.48 |  | 5946.19
392.38 |  | 6291.33
392.28 |  | 6004.32
392.18 |  | 5837.01
392.08 |  | 6038

## C1s Scan
|  |  |  | Acquisition Parameters : |  | Experiment Descriptions :
|  |  |  | Parameter |  | 20181204\X-Ray000 400um - FG ON\tangchuyang-6
|  |  |  | Total acq. time | 38.2 secs
|  |  |  | No. Scans | 4
|  |  |  | Source Type | Al K Alpha
Axis | Energy | Elements= | 191 | Spot Size | 400 µm
|  |  |  | Lens Mode | Standard
C:\Avantage\lxf\Misc\20181204\X-Ray000 400um - FG ON\tangchuyang-6\C1s Scan.VGD |  |  |  | Analyser Mode | CAE : Pass Energy 50.0 eV
|  |  |  | Energy Step Size | 0.100 eV
|  |  |  | No. of Energy Steps | 191
Binding Energy (E)
eV |  | Counts / s
298.08 |  | 4219.32
297.98 |  | 4177.98
297.88 |  | 4369.62
297.78 |  | 4087.24
297.68 |  | 4178.67
297.58 |  | 4148.47
297.48 |  | 4235.62
297.38 |  | 4402.02
297.28 |  | 4415.19
297.18 |  | 4499.18
297.08 |  | 4150.59
296.98 |  | 4050.55
296.88 |  | 4116.17
296.78 |  | 4126.75
296.68 |  | 3933.19
296.58 |  | 3856.82
296.48 |  | 3852.97
296.38 |  | 3796.53
296.28 |  | 3856.44
296.18 |  | 3933.92
296.08 |  | 4022.44
295.98 |  | 3832.18
295.88 |  | 3835.04
295.78 |  | 4111.26
295.68 |  | 3724.42
295.58 |  | 3599.6
295.48 |  | 3691.33
295.38 |  | 3951.19
295.28 |  | 3643.61
295.18 |  | 3684.24
295.08 |  | 3791.51
294.98 |  | 3670.39
294.88 |  | 3718.38
294.78 |  | 3696.11
294.68 |  | 3767.11
294.58 |  | 3826.74
294.48 |  | 3621.82
294.38 |  | 3446.36
294.28 |  | 3691.78
294.18 |  | 3673.09
294.08 |  | 3721.17
293.98 |  | 3946.66
293.88 |  | 3767.59
293.78 |  | 3885.92
293.68 |  | 3624.48
293.58 |  | 3593.85
293.48 |  | 3634.21
293.38 |  | 3528.94
293.28 |  | 3484.17
293.18 |  | 3680.28
293.08 |  | 4003.86
292.98 |  | 3460.99
292.88 |  | 3764.09
292.78 |  | 3697.55
292.68 |  | 3775.02
292.58 |  | 3707.98
292.48 |  | 3902.74
292.38 |  | 3673.27
292.28 |  | 3895.4
292.18 |  | 3924.31
292.08 |  | 3990
291.98 |  | 3816.58
291.88 |  | 4168.08
291.78 |  | 3839.3
291.68 |  | 4180.9
291.58 |  | 4100.58
291.48 |  | 4363.86
291.38 |  | 4236.47
291.28 |  | 4410.58
291.18 |  | 4417.73
291.08 |  | 4334.6
290.98 |  | 4514.19
290.88 |  | 4588.59
290.78 |  | 4562.3
290.68 |  | 4477.57
290.58 |  | 4614.85
290.48 |  | 4552.77
290.38 |  | 4625.54
290.28 |  | 4402.05
290.18 |  | 4353.33
290.08 |  | 4436.43
289.98 |  | 4438.95
289.88 |  | 4352.39
289.78 |  | 4297.4
289.68 |  | 4381.98
289.58 |  | 4241.79
289.48 |  | 4335.32
289.38 |  | 4794.29
289.28 |  | 4705.48
289.18 |  | 4754.18
289.08 |  | 5034.06
288.98 |  | 5608.87
288.88 |  | 5731.57
288.78 |  | 6318.52
288.68 |  | 6687.98
288.58 |  | 7281.35
288.48 |  | 7993.35
288.38 |  | 8512.33
288.28 |  | 9450.41
288.18 |  | 9941.91
288.08 |  | 10167.9
287.98 |  | 10491.8
287.88 |  | 10707
287.78 |  | 10525.9
287.68 |  | 10714.6
287.58 |  | 10090.6
287.48 |  | 9330.4
287.38 |  | 8393.61
287.28 |  | 7566.81
287.18 |  | 7308.76
287.08 |  | 6932.42
286.98 |  | 6532.44
286.88 |  | 6469.03
286.78 |  | 6413.02
286.68 |  | 6549.83
286.58 |  | 7514.75
286.48 |  | 7880.27
286.38 |  | 9236.86
286.28 |  | 10955.2
286.18 |  | 11905.1
286.08 |  | 14061.9
285.98 |  | 16136.1
285.88 |  | 18264
285.78 |  | 20916.7
285.68 |  | 23809.2
285.58 |  | 26428.5
285.48 |  | 29681.7
285.38 |  | 32709
285.28 |  | 35820.8
285.18 |  | 40091.3
285.08 |  | 43474.1
284.98 |  | 46797
284.88 |  | 48842.4
284.78 |  | 51194.1
284.68 |  | 51482.3
284.58 |  | 52769.8
284.48 |  | 52279.5
284.38 |  | 50928
284.28 |  | 48410.9
284.18 |  | 44149.3
284.08 |  | 40033.8
283.98 |  | 35574.7
283.88 |  | 30788.3
283.78 |  | 25910.3
283.68 |  | 21748.8
283.58 |  | 17994.9
283.48 |  | 14427.1
283.38 |  | 11994.4
283.28 |  | 9190.35
283.18 |  | 7170.44
283.08 |  | 5615.6
282.98 |  | 4231.73
282.88 |  | 3683.9
282.78 |  | 2934.96
282.68 |  | 2504.65
282.58 |  | 2121.65
282.48 |  | 1794.59
282.38 |  | 1601.2
282.28 |  | 1428.01
282.18 |  | 1376.93
282.08 |  | 1385.72
281.98 |  | 1163.61
281.88 |  | 1152.65
281.78 |  | 1146.12
281.68 |  | 937.248
281.58 |  | 958.274
281.48 |  | 988.1
281.38 |  | 1025.93
281.28 |  | 864.327
281.18 |  | 750.616
281.08 |  | 862.442
280.98 |  | 829.295
280.88 |  | 710.502
280.78 |  | 671.817
280.68 |  | 764.907
280.58 |  | 776.171
280.48 |  | 697.585
280.38 |  | 672.167
280.28 |  | 728.983
280.18 |  | 595.798
280.08 |  | 664.189
279.98 |  | 704.99
279.88 |  | 738.547
279.78 |  | 690.673
279.68 |  | 675.441
279.58 |  | 650.753
279.48 |  | 617.697
279.38 |  | 607.104
279.28 |  | 668.304
279.18 |  | 589.21
279.08 |  | 592.937

## Survey
[5 empty] | Acquisition Parameters : |  | Experiment Descriptions :
[5 empty] | Parameter |  | 20181204\X-Ray000 400um - FG ON\tangchuyang-6
[5 empty] | Total acq. time | 2 mins 16.1 secs
[5 empty] | No. Scans | 2
[5 empty] | Source Type | Al K Alpha
Axis | Energy | Elements= | 1361 |  | Spot Size | 400 µm
[5 empty] | Lens Mode | Standard
C:\Avantage\lxf\Misc\20181204\X-Ray000 400um - FG ON\tangchuyang-6\Survey.VGD |  |  |  |  | Analyser Mode | CAE : Pass Energy 200.0 eV
[5 empty] | Energy Step Size | 1.000 eV
[5 empty] | No. of Energy Steps | 1361
Binding Energy (E) |  |  |  | Backgnd.
eV |  | Counts / s |  | Counts / s
1350.08 |  | 68791.9 |  | 0
1349.08 |  | 67052.1 |  | 0
1348.08 |  | 69819 |  | 0
1347.08 |  | 67023.1 |  | 0
1346.08 |  | 67501.3 |  | 0
1345.08 |  | 70338.4 |  | 0
1344.08 |  | 67218.1 |  | 0
1343.08 |  | 69678.6 |  | 0
1342.08 |  | 65624.7 |  | 0
1341.08 |  | 63603.9 |  | 0
1340.08 |  | 65959.3 |  | 0
1339.08 |  | 67961.7 |  | 0
1338.08 |  | 68397.1 |  | 0
1337.08 |  | 63284.9 |  | 0
1336.08 |  | 65203.7 |  | 0
1335.08 |  | 66696 |  | 0
1334.08 |  | 66008.7 |  | 0
1333.08 |  | 63972 |  | 0
1332.08 |  | 62564.6 |  | 0
1331.08 |  | 66274.9 |  | 0
1330.08 |  | 64657.5 |  | 0
1329.08 |  | 67310.8 |  | 0
1328.08 |  | 67288 |  | 0
1327.08 |  | 63972.2 |  | 0
1326.08 |  | 64337.9 |  | 0
1325.08 |  | 64703.6 |  | 0
1324.08 |  | 65192.3 |  | 0
1323.08 |  | 66050.8 |  | 0
1322.08 |  | 65644.1 |  | 0
1321.08 |  | 64613.3 |  | 0
1320.08 |  | 64940.5 |  | 0
1319.08 |  | 63690 |  | 0
1318.08 |  | 63063.6 |  | 0
1317.08 |  | 65490.3 |  | 0
1316.08 |  | 62686 |  | 0
1315.08 |  | 64253.4 |  | 0
1314.08 |  | 63272.1 |  | 0
1313.08 |  | 63394 |  | 0
1312.08 |  | 62665.8 |  | 0
1311.08 |  | 63784.8 |  | 0
1310.08 |  | 63922.4 |  | 0
1309.08 |  | 64640 |  | 0
1308.08 |  | 62583.3 |  | 0
1307.08 |  | 65009.8 |  | 0
1306.08 |  | 63800.3 |  | 0
1305.08 |  | 63335.9 |  | 0
1304.08 |  | 66164.7 |  | 0
1303.08 |  | 65195 |  | 0
1302.08 |  | 63728.2 |  | 0
1301.08 |  | 64114.6 |  | 0
1300.08 |  | 63462.7 |  | 0
1299.08 |  | 64449.1 |  | 0
1298.08 |  | 62986.3 |  | 0
1297.08 |  | 64597.8 |  | 0
1296.08 |  | 64938.5 |  | 0
1295.08 |  | 64754.2 |  | 0
1294.08 |  | 62442.1 |  | 0
1293.08 |  | 62363.4 |  | 0
1292.08 |  | 63579.9 |  | 0
1291.08 |  | 62829.3 |  | 0
1290.08 |  | 62870.7 |  | 0
1289.08 |  | 62755.5 |  | 0
1288.08 |  | 63087.7 |  | 0
1287.08 |  | 64222 |  | 0
1286.08 |  | 63772.4 |  | 0
1285.08 |  | 64300.6 |  | 0
1284.08 |  | 65886.4 |  | 0
1283.08 |  | 63363.4 |  | 0
1282.08 |  | 65302.6 |  | 0
1281.08 |  | 63906.8 |  | 0
1280.08 |  | 64290.6 |  | 0
1279.08 |  | 64771.7 |  | 0
1278.08 |  | 65399.7 |  | 0
1277.08 |  | 65503.7 |  | 0
1276.08 |  | 66639 |  | 0
1275.08 |  | 64315.8 |  | 0
1274.08 |  | 65090.6 |  | 0
1273.08 |  | 64392.4 |  | 0
1272.08 |  | 66327.1 |  | 0
1271.08 |  | 64365.4 |  | 0
1270.08 |  | 66555.4 |  | 0
1269.08 |  | 66506 |  | 0
1268.08 |  | 64038.9 |  | 0
1267.08 |  | 64603.3 |  | 0
1266.08 |  | 67068.5 |  | 0
1265.08 |  | 65326.4 |  | 0
1264.08 |  | 63244.2 |  | 0
1263.08 |  | 65663.8 |  | 0
1262.08 |  | 65380.8 |  | 0
1261.08 |  | 67048.2 |  | 0
1260.08 |  | 66558 |  | 0
1259.08 |  | 66478.9 |  | 0
1258.08 |  | 67487.4 |  | 0
1257.08 |  | 66818 |  | 0
1256.08 |  | 66461.1 |  | 0
1255.08 |  | 68090.6 |  | 0
1254.08 |  | 67049.4 |  | 0
1253.08 |  | 67264.1 |  | 0
1252.08 |  | 67532.1 |  | 0
1251.08 |  | 67404 |  | 0
1250.08 |  | 68154.1 |  | 0
1249.08 |  | 67258.4 |  | 0
1248.08 |  | 69948 |  | 0
1247.08 |  | 70512.1 |  | 0
1246.08 |  | 69674.5 |  | 0
1245.08 |  | 71179.3 |  | 0
1244.08 |  | 70425.7 |  | 0
1243.08 |  | 70628.3 |  | 0
1242.08 |  | 67817.7 |  | 0
1241.08 |  | 70451.5 |  | 0
1240.08 |  | 69837 |  | 0
1239.08 |  | 73861 |  | 0
1238.08 |  | 70386 |  | 0
1237.08 |  | 70550.3 |  | 0
1236.08 |  | 69087.6 |  | 0
1235.08 |  | 69781.6 |  | 0
1234.08 |  | 70007.4 |  | 0
1233.08 |  | 70851.5 |  | 0
1232.08 |  | 73810.3 |  | 0
1231.08 |  | 74697.8 |  | 0
1230.08 |  | 76726.4 |  | 0
1229.08 |  | 78751.4 |  | 0
1228.08 |  | 75807.9 |  | 0
1227.08 |  | 75978.7 |  | 0
1226.08 |  | 75448.3 |  | 0
1225.08 |  | 76120.2 |  | 0
1224.08 |  | 74719.3 |  | 0
1223.08 |  | 74814.7 |  | 0
1222.08 |  | 74296.5 |  | 0
1221.08 |  | 74107.4 |  | 0
1220.08 |  | 71115.4 |  | 0
1219.08 |  | 70712.9 |  | 0
1218.08 |  | 64620.5 |  | 0
1217.08 |  | 63478.4 |  | 0
1216.08 |  | 60173.7 |  | 0
1215.08 |  | 57253.5 |  | 0
1214.08 |  | 55015.4 |  | 0
1213.08 |  | 52895.2 |  | 0
1212.08 |  | 51987 |  | 0
1211.08 |  | 50729 |  | 0
1210.08 |  | 49859 |  | 0
1209.08 |  | 48600.6 |  | 0
1208.08 |  | 48714.3 |  | 0
1207.08 |  | 46516.9 |  | 0
1206.08 |  | 48325.1 |  | 0
1205.08 |  | 46457.3 |  | 0
1204.08 |  | 45628.1 |  | 0
1203.08 |  | 46153.6 |  | 0
1202.08 |  | 46134.7 |  | 0
1201.08 |  | 47865.5 |  | 0
1200.08 |  | 45547.8 |  | 0
1199.08 |  | 47761.4 |  | 0
1198.08 |  | 46901.7 |  | 0
1197.08 |  | 46461.9 |  | 0
1196.08 |  | 46570 |  | 0
1195.08 |  | 45972.6 |  | 0
1194.08 |  | 47208.5 |  | 0
1193.08 |  | 47753.5 |  | 0
1192.08 |  | 47532.5 |  | 0
1191.08 |  | 46244.4 |  | 0
1190.08 |  | 47004.1 |  | 0
1189.08 |  | 47764.7 |  | 0
1188.08 |  | 45699 |  | 0
1187.08 |  | 46458.6 |  | 0
1186.08 |  | 47280.6 |  | 0
1185.08 |  | 47521 |  | 0
1184.08 |  | 46669.3 |  | 0
1183.08 |  | 47685.1 |  | 0
1182.08 |  | 45152.6 |  | 0
1181.08 |  | 47784 |  | 0
1180.08 |  | 47614.7 |  | 0
1179.08 |  | 45547.1 |  | 0
1178.08 |  | 48417.3 |  | 0
1177.08 |  | 47617.9 |  | 0
1176.08 |  | 48061.9 |  | 0
1175.08 |  | 47020.6 |  | 0
1174.08 |  | 48465.7 |  | 0
1173.08 |  | 47011.1 |  | 0
1172.08 |  | 48015.7 |  | 0
1171.08 |  | 48268.5 |  | 0
1170.08 |  | 48325.5 |  | 0
1169.08 |  | 47689.9 |  | 0
1168.08 |  | 48270.4 |  | 0
1167.08 |  | 48918.1 |  | 0
1166.08 |  | 47872.7 |  | 0
1165.08 |  | 48233.5 |  | 0
1164.08 |  | 48464.3 |  | 0
1163.08 |  | 47853.9 |  | 0
1162.08 |  | 48926.9 |  | 0
1161.08 |  | 48232.8 |  | 0
1160.08 |  | 48182.4 |  | 0
1159.08 |  | 46920.1 |  | 0
1158.08 |  | 47728.2 |  | 0
1157.08 |  | 47562 |  | 0
1156.08 |  | 47877.3 |  | 0
1155.08 |  | 48152 |  | 0
1154.08 |  | 47709 |  | 0
1153.08 |  | 47657.8 |  | 0
1152.08 |  | 48629.1 |  | 0
1151.08 |  | 47608.4 |  | 0
1150.08 |  | 49195.2 |  | 0
1149.08 |  | 48644.8 |  | 0
1148.08 |  | 47533.3 |  | 0
1147.08 |  | 48542.8 |  | 0
1146.08 |  | 49618 |  | 0
1145.08 |  | 49425.2 |  | 0
1144.08 |  | 46749.8 |  | 0
1143.08 |  | 48784.8 |  | 0
1142.08 |  | 50100.4 |  | 0
1141.08 |  | 49154.1 |  | 0
1140.08 |  | 49277.1 |  | 0
1139.08 |  | 47607.5 |  | 0
1138.08 |  | 49133.8 |  | 0
1137.08 |  | 50294.1 |  | 0
1136.08 |  | 49570.2 |  | 0
1135.08 |  | 49124.7 |  | 0
1134.08 |  | 49188.8 |  | 0
1133.08 |  | 51078.9 |  | 0
1132.08 |  | 49882.2 |  | 0
1131.08 |  | 50158.3 |  | 0
1130.08 |  | 50643.1 |  | 0
1129.08 |  | 49248.4 |  | 0
1128.08 |  | 49157 |  | 0
1127.08 |  | 50147.6 |  | 0
1126.08 |  | 50127.7 |  | 0
1125.08 |  | 50713.3 |  | 0
1124.08 |  | 49595.7 |  | 0
1123.08 |  | 49216 |  | 0
1122.08 |  | 49893.1 |  | 0
1121.08 |  | 49945.1 |  | 0
1120.08 |  | 49801.8 |  | 0
1119.08 |  | 50794.6 |  | 0
1118.08 |  | 49533.9 |  | 0
1117.08 |  | 49369 |  | 0
1116.08 |  | 48860.2 |  | 0
1115.08 |  | 49590.9 |  | 0
1114.08 |  | 50559.2 |  | 0
1113.08 |  | 50417.9 |  | 0
1112.08 |  | 50740.8 |  | 0
1111.08 |  | 51131.7 |  | 0
1110.08 |  | 49455.3 |  | 0
1109.08 |  | 51485.8 |  | 0
1108.08 |  | 50378.9 |  | 0
1107.08 |  | 50455 |  | 0
1106.08 |  | 50512.4 |  | 0
1105.08 |  | 51022.9 |  | 0
1104.08 |  | 50074 |  | 0
1103.08 |  | 49720.7 |  | 0
1102.08 |  | 49462.9 |  | 0
1101.08 |  | 49050.1 |  | 0
1100.08 |  | 50286.3 |  | 0
1099.08 |  | 48609.7 |  | 0
1098.08 |  | 49278.9 |  | 0
1097.08 |  | 48616.5 |  | 0
1096.08 |  | 48108.8 |  | 0
1095.08 |  | 48316.3 |  | 0
1094.08 |  | 47806.8 |  | 0
1093.08 |  | 46849 |  | 0
1092.08 |  | 48259.8 |  | 0
1091.08 |  | 47320.6 |  | 0
1090.08 |  | 47667.5 |  | 0
1089.08 |  | 48456.6 |  | 0
1088.08 |  | 47393.5 |  | 0
1087.08 |  | 49065.9 |  | 0
1086.08 |  | 48122.1 |  | 0
1085.08 |  | 47527.9 |  | 0
1084.08 |  | 46646 |  | 0
1083.08 |  | 47807.6 |  | 0
1082.08 |  | 46597.2 |  | 0
1081.08 |  | 46833.2 |  | 0
1080.08 |  | 47442.4 |  | 0
1079.08 |  | 47536.3 |  | 47536.3
1078.08 |  | 47917.9 |  | 47637.7
1077.08 |  | 49497.3 |  | 47739.2
1076.08 |  | 48216.9 |  | 47840.6
1075.08 |  | 49292.6 |  | 47942.1
1074.08 |  | 48654.6 |  | 48043.5
1073.08 |  | 49713.7 |  | 48145
1072.08 |  | 51418.7 |  | 48246.4
1071.08 |  | 52265.3 |  | 48347.9
1070.08 |  | 50476.5 |  | 48449.3
1069.08 |  | 49341.9 |  | 48550.8
1068.08 |  | 48455.7 |  | 48652.2
1067.08 |  | 49176.9 |  | 48753.7
1066.08 |  | 50288.5 |  | 48855.1
1065.08 |  | 50804.9 |  | 48956.6
1064.08 |  | 49507.1 |  | 49058
1063.08 |  | 49230.1 |  | 49159.5
1062.08 |  | 49260.9 |  | 49260.9
1061.08 |  | 50260.2 |  | 0
1060.08 |  | 49528.8 |  | 0
1059.08 |  | 50243.5 |  | 0
1058.08 |  | 49335.8 |  | 0
1057.08 |  | 49522.8 |  | 0
1056.08 |  | 49299.4 |  | 0
1055.08 |  | 49593.2 |  | 0
1054.08 |  | 49897.9 |  | 0
1053.08 |  | 50426.9 |  | 0
1052.08 |  | 50008 |  | 0
1051.08 |  | 50917.9 |  | 0
1050.08 |  | 49630 |  | 0
1049.08 |  | 49114.9 |  | 0
1048.08 |  | 50579.1 |  | 0
1047.08 |  | 49646.2 |  | 0
1046.08 |  | 52421.1 |  | 0
1045.08 |  | 53455.8 |  | 0
1044.08 |  | 51720.9 |  | 0
1043.08 |  | 51378.6 |  | 0
1042.08 |  | 52142.2 |  | 0
1041.08 |  | 51168.8 |  | 0
1040.08 |  | 50831.2 |  | 0
1039.08 |  | 51718.7 |  | 0
1038.08 |  | 51049.2 |  | 0
1037.08 |  | 51325.6 |  | 0
1036.08 |  | 51003.9 |  | 0
1035.08 |  | 51798.7 |  | 0
1034.08 |  | 51917.1 |  | 0
1033.08 |  | 51962.4 |  | 0
1032.08 |  | 52863.4 |  | 0
1031.08 |  | 52246.6 |  | 0
1030.08 |  | 53038 |  | 0
1029.08 |  | 50801 |  | 0
1028.08 |  | 52500.4 |  | 0
1027.08 |  | 52642.3 |  | 0
1026.08 |  | 51337.3 |  | 0
1025.08 |  | 52305.5 |  | 0
1024.08 |  | 54194.5 |  | 0
1023.08 |  | 54607.5 |  | 0
1022.08 |  | 57180.8 |  | 0
1021.08 |  | 56372.6 |  | 0
1020.08 |  | 53657.3 |  | 0
1019.08 |  | 53457.8 |  | 0
1018.08 |  | 52936 |  | 0
1017.08 |  | 54124.9 |  | 0
1016.08 |  | 54554.6 |  | 0
1015.08 |  | 54659.6 |  | 0
1014.08 |  | 53375.4 |  | 0
1013.08 |  | 52391.7 |  | 0
1012.08 |  | 54273.9 |  | 0
1011.08 |  | 53789 |  | 0
1010.08 |  | 53362.8 |  | 0
1009.08 |  | 53863.6 |  | 0
1008.08 |  | 53926.7 |  | 0
1007.08 |  | 53703.1 |  | 0
1006.08 |  | 55131.3 |  | 0
1005.08 |  | 55503.1 |  | 0
1004.08 |  | 53453.9 |  | 0
1003.08 |  | 55458.1 |  | 0
1002.08 |  | 56248.9 |  | 0
1001.08 |  | 56362.5 |  | 0
1000.08 |  | 57375.5 |  | 0
999.08 |  | 56946.7 |  | 0
998.08 |  | 57404.2 |  | 0
997.08 |  | 56029.1 |  | 0
996.08 |  | 55636.9 |  | 0
995.08 |  | 56255.9 |  | 0
994.08 |  | 54382.9 |  | 0
993.08 |  | 54403.1 |  | 0
992.08 |  | 55489.2 |  | 0
991.08 |  | 52663.4 |  | 0
990.08 |  | 52865.8 |  | 0
989.08 |  | 51875 |  | 0
988.08 |  | 51632.5 |  | 0
987.08 |  | 50956.6 |  | 0
986.08 |  | 51069 |  | 0
985.08 |  | 52949.6 |  | 0
984.08 |  | 53429 |  | 0
983.08 |  | 53237.6 |  | 0
982.08 |  | 53180.8 |  | 0
981.08 |  | 54880.7 |  | 0
980.08 |  | 55570.3 |  | 0
979.08 |  | 58117.7 |  | 0
978.08 |  | 58401.3 |  | 0
977.08 |  | 60015.6 |  | 0
976.08 |  | 60435.4 |  | 0
975.08 |  | 59772.7 |  | 0
974.08 |  | 58707.9 |  | 0
973.08 |  | 58035.8 |  | 0
972.08 |  | 57316.1 |  | 0
971.08 |  | 55791.7 |  | 0
970.08 |  | 54000.6 |  | 0
969.08 |  | 51528.6 |  | 0
968.08 |  | 48749.4 |  | 0
967.08 |  | 46303 |  | 0
966.08 |  | 44636.8 |  | 0
965.08 |  | 43250.1 |  | 0
964.08 |  | 43249.3 |  | 0
963.08 |  | 43230.8 |  | 0
962.08 |  | 42230.5 |  | 0
961.08 |  | 42794.1 |  | 0
960.08 |  | 43456.4 |  | 0
959.08 |  | 41232.3 |  | 0
958.08 |  | 42052.3 |  | 0
957.08 |  | 40228.9 |  | 0
956.08 |  | 40606.3 |  | 0
955.08 |  | 41481.8 |  | 0
954.08 |  | 41471.4 |  | 0
953.08 |  | 42076.9 |  | 0
952.08 |  | 42299.7 |  | 0
951.08 |  | 43256.8 |  | 0
950.08 |  | 41825.9 |  | 0
949.08 |  | 42385.8 |  | 0
948.08 |  | 43159.8 |  | 0
947.08 |  | 42377.8 |  | 0
946.08 |  | 41509.6 |  | 0
945.08 |  | 42701.4 |  | 0
944.08 |  | 42606.8 |  | 0
943.08 |  | 43464.9 |  | 0
942.08 |  | 43627 |  | 0
941.08 |  | 44706.7 |  | 0
940.08 |  | 42958.5 |  | 0
939.08 |  | 42601.5 |  | 0
938.08 |  | 43396.5 |  | 0
937.08 |  | 43396.1 |  | 0
936.08 |  | 43008.5 |  | 0
935.08 |  | 44328.6 |  | 0
934.08 |  | 42514.1 |  | 0
933.08 |  | 42626.9 |  | 0
932.08 |  | 42565.9 |  | 0
931.08 |  | 43493.1 |  | 0
930.08 |  | 42796.1 |  | 0
929.08 |  | 43452.9 |  | 0
928.08 |  | 44229 |  | 0
927.08 |  | 43220.3 |  | 0
926.08 |  | 43091.4 |  | 0
925.08 |  | 43002.4 |  | 0
924.08 |  | 42241.3 |  | 0
923.08 |  | 44642.5 |  | 0
922.08 |  | 43472.5 |  | 0
921.08 |  | 44689.2 |  | 0
920.08 |  | 43372.8 |  | 0
919.08 |  | 43137.4 |  | 0
918.08 |  | 42896.8 |  | 0
917.08 |  | 43659.7 |  | 0
916.08 |  | 43356.1 |  | 0
915.08 |  | 43956.8 |  | 0
914.08 |  | 44131 |  | 0
913.08 |  | 44644.2 |  | 0
912.08 |  | 45005.6 |  | 0
911.08 |  | 44352.5 |  | 0
910.08 |  | 45098.1 |  | 0
909.08 |  | 44091.2 |  | 0
908.08 |  | 44849.1 |  | 0
907.08 |  | 44595.7 |  | 0
906.08 |  | 45022.3 |  | 0
905.08 |  | 46516.2 |  | 0
904.08 |  | 44967.3 |  | 0
903.08 |  | 45204 |  | 0
902.08 |  | 44726.8 |  | 0
901.08 |  | 44939.1 |  | 0
900.08 |  | 44428.4 |  | 0
899.08 |  | 45135.3 |  | 0
898.08 |  | 45060.2 |  | 0
897.08 |  | 46331.6 |  | 0
896.08 |  | 45999.8 |  | 0
895.08 |  | 45886.7 |  | 0
894.08 |  | 45856.4 |  | 0
893.08 |  | 45356.4 |  | 0
892.08 |  | 45786.9 |  | 0
891.08 |  | 45163.1 |  | 0
890.08 |  | 45276.3 |  | 0
889.08 |  | 45403 |  | 0
888.08 |  | 45021.2 |  | 0
887.08 |  | 45822.2 |  | 0
886.08 |  | 47170 |  | 0
885.08 |  | 46311.2 |  | 0
884.08 |  | 45759.5 |  | 0
883.08 |  | 44588.5 |  | 0
882.08 |  | 46189.4 |  | 0
881.08 |  | 47248.2 |  | 0
880.08 |  | 46756.8 |  | 0
879.08 |  | 47608.9 |  | 0
878.08 |  | 46350.2 |  | 0
877.08 |  | 47152.8 |  | 0
876.08 |  | 46612.5 |  | 0
875.08 |  | 46498.9 |  | 0
874.08 |  | 46914.5 |  | 0
873.08 |  | 47727.4 |  | 0
872.08 |  | 46600.9 |  | 0
871.08 |  | 46495.1 |  | 0
870.08 |  | 47892.4 |  | 0
869.08 |  | 45711.7 |  | 0
868.08 |  | 45817.3 |  | 0
867.08 |  | 47524.4 |  | 0
866.08 |  | 46433.5 |  | 0
865.08 |  | 47454 |  | 0
864.08 |  | 47351.1 |  | 0
863.08 |  | 47839.3 |  | 0
862.08 |  | 47458.9 |  | 0
861.08 |  | 47820.2 |  | 0
860.08 |  | 47635.6 |  | 0
859.08 |  | 47246.1 |  | 0
858.08 |  | 47905 |  | 0
857.08 |  | 47048.4 |  | 0
856.08 |  | 47971.6 |  | 0
855.08 |  | 48747 |  | 0
854.08 |  | 47812.7 |  | 0
853.08 |  | 48193.1 |  | 0
852.08 |  | 47593.3 |  | 0
851.08 |  | 48922.2 |  | 0
850.08 |  | 47743.8 |  | 0
849.08 |  | 47634.4 |  | 0
848.08 |  | 49108.1 |  | 0
847.08 |  | 48763.3 |  | 0
846.08 |  | 47988.4 |  | 0
845.08 |  | 48949.3 |  | 0
844.08 |  | 48014.1 |  | 0
843.08 |  | 49183.2 |  | 0
842.08 |  | 48576.5 |  | 0
841.08 |  | 48753 |  | 0
840.08 |  | 49302 |  | 0
839.08 |  | 48976.1 |  | 0
838.08 |  | 49214.4 |  | 0
837.08 |  | 49738.5 |  | 0
836.08 |  | 50687.5 |  | 0
835.08 |  | 50216.3 |  | 0
834.08 |  | 49084.6 |  | 0
833.08 |  | 49208.1 |  | 0
832.08 |  | 50465.2 |  | 0
831.08 |  | 49282.6 |  | 0
830.08 |  | 49586.2 |  | 0
829.08 |  | 48711.6 |  | 0
828.08 |  | 49853.2 |  | 0
827.08 |  | 49802.9 |  | 0
826.08 |  | 49252.4 |  | 0
825.08 |  | 49792.7 |  | 0
824.08 |  | 49559 |  | 0
823.08 |  | 50906.7 |  | 0
822.08 |  | 49444.7 |  | 0
821.08 |  | 49733.3 |  | 0
820.08 |  | 50235.4 |  | 0
819.08 |  | 50063.4 |  | 0
818.08 |  | 50586.9 |  | 0
817.08 |  | 49840.8 |  | 0
816.08 |  | 49723.5 |  | 0
815.08 |  | 49057.4 |  | 0
814.08 |  | 50559.3 |  | 0
813.08 |  | 50395.2 |  | 0
812.08 |  | 50172.3 |  | 0
811.08 |  | 50622.8 |  | 0
810.08 |  | 50336.7 |  | 0
809.08 |  | 50587 |  | 0
808.08 |  | 50509.5 |  | 0
807.08 |  | 52261.3 |  | 0
806.08 |  | 51345.5 |  | 0
805.08 |  | 50996.8 |  | 0
804.08 |  | 52426.6 |  | 0
803.08 |  | 51373.7 |  | 0
802.08 |  | 51172.9 |  | 0
801.08 |  | 51248.8 |  | 0
800.08 |  | 51696.4 |  | 0
799.08 |  | 52585.7 |  | 0
798.08 |  | 51030.8 |  | 0
797.08 |  | 51502.9 |  | 0
796.08 |  | 53225.6 |  | 0
795.08 |  | 51511.3 |  | 0
794.08 |  | 51238.7 |  | 0
793.08 |  | 51896.4 |  | 0
792.08 |  | 51412.8 |  | 0
791.08 |  | 52910.4 |  | 0
790.08 |  | 51782.6 |  | 0
789.08 |  | 53492.7 |  | 0
788.08 |  | 52280 |  | 0
787.08 |  | 51579.8 |  | 0
786.08 |  | 52841 |  | 0
785.08 |  | 52570.5 |  | 0
784.08 |  | 51520.3 |  | 0
783.08 |  | 53203.1 |  | 0
782.08 |  | 53119.8 |  | 0
781.08 |  | 52183.6 |  | 0
780.08 |  | 51192.4 |  | 0
779.08 |  | 52181.7 |  | 0
778.08 |  | 52432.1 |  | 0
777.08 |  | 53291.2 |  | 0
776.08 |  | 53738.8 |  | 0
775.08 |  | 53573.8 |  | 0
774.08 |  | 53621.6 |  | 0
773.08 |  | 54156.9 |  | 0
772.08 |  | 52234.9 |  | 0
771.08 |  | 53830.5 |  | 0
770.08 |  | 53184.1 |  | 0
769.08 |  | 53782.9 |  | 0
768.08 |  | 53006 |  | 0
767.08 |  | 53116.2 |  | 0
766.08 |  | 53195.1 |  | 0
765.08 |  | 53637.8 |  | 0
764.08 |  | 53052.6 |  | 0
763.08 |  | 54202.2 |  | 0
762.08 |  | 55581.3 |  | 0
761.08 |  | 54364.1 |  | 0
760.08 |  | 54930.8 |  | 0
759.08 |  | 53997.7 |  | 0
758.08 |  | 53483.9 |  | 0
757.08 |  | 53549.2 |  | 0
756.08 |  | 54093.3 |  | 0
755.08 |  | 53692.5 |  | 0
754.08 |  | 54844.9 |  | 0
753.08 |  | 54786 |  | 0
752.08 |  | 55022.2 |  | 0
751.08 |  | 55263.2 |  | 0
750.08 |  | 56028.7 |  | 0
749.08 |  | 55285.6 |  | 0
748.08 |  | 54315.8 |  | 0
747.08 |  | 55332.6 |  | 0
746.08 |  | 54530.6 |  | 0
745.08 |  | 55055.4 |  | 0
744.08 |  | 54824.5 |  | 0
743.08 |  | 55505.1 |  | 0
742.08 |  | 55642.1 |  | 0
741.08 |  | 56386.5 |  | 0
740.08 |  | 55897.2 |  | 0
739.08 |  | 56661.3 |  | 0
738.08 |  | 55177.8 |  | 0
737.08 |  | 55887.6 |  | 0
736.08 |  | 55953.5 |  | 0
735.08 |  | 54811.9 |  | 0
734.08 |  | 56523.7 |  | 0
733.08 |  | 57293.5 |  | 0
732.08 |  | 56796.6 |  | 0
731.08 |  | 56591.6 |  | 0
730.08 |  | 56894.2 |  | 0
729.08 |  | 57689.1 |  | 0
728.08 |  | 56950 |  | 0
727.08 |  | 56285.8 |  | 0
726.08 |  | 57697.2 |  | 0
725.08 |  | 58144.5 |  | 0
724.08 |  | 58210.4 |  | 0
723.08 |  | 57932.9 |  | 0
722.08 |  | 57030.7 |  | 0
721.08 |  | 57605.5 |  | 0
720.08 |  | 57424 |  | 0
719.08 |  | 57858.5 |  | 0
718.08 |  | 57145.9 |  | 0
717.08 |  | 57366.2 |  | 0
716.08 |  | 56627.3 |  | 0
715.08 |  | 57494.5 |  | 0
714.08 |  | 57220.1 |  | 0
713.08 |  | 58177.1 |  | 0
712.08 |  | 57550.8 |  | 0
711.08 |  | 58909.4 |  | 0
710.08 |  | 57672.4 |  | 0
709.08 |  | 56491.4 |  | 0
708.08 |  | 56892.6 |  | 0
707.08 |  | 56851 |  | 0
706.08 |  | 57309.8 |  | 0
705.08 |  | 58943.4 |  | 0
704.08 |  | 57886.4 |  | 0
703.08 |  | 58621.3 |  | 0
702.08 |  | 57775.6 |  | 0
701.08 |  | 59148.2 |  | 0
700.08 |  | 57259.6 |  | 0
699.08 |  | 59705.2 |  | 0
698.08 |  | 57576.8 |  | 0
697.08 |  | 59274.1 |  | 0
696.08 |  | 59189 |  | 0
695.08 |  | 59565.3 |  | 0
694.08 |  | 58381.9 |  | 0
693.08 |  | 59392.3 |  | 0
692.08 |  | 59992.4 |  | 0
691.08 |  | 59778.7 |  | 0
690.08 |  | 59747.1 |  | 0
689.08 |  | 59706.9 |  | 0
688.08 |  | 58488.6 |  | 0
687.08 |  | 60117.6 |  | 0
686.08 |  | 59887.8 |  | 0
685.08 |  | 59285.9 |  | 0
684.08 |  | 59399.5 |  | 0
683.08 |  | 60196.2 |  | 0
682.08 |  | 59846.4 |  | 0
681.08 |  | 59564.4 |  | 0
680.08 |  | 61259.1 |  | 0
679.08 |  | 59232.6 |  | 0
678.08 |  | 60296.1 |  | 0
677.08 |  | 61212 |  | 0
676.08 |  | 61570.1 |  | 0
675.08 |  | 61128.9 |  | 0
674.08 |  | 60318.9 |  | 0
673.08 |  | 61504.1 |  | 0
672.08 |  | 60602 |  | 0
671.08 |  | 61565.4 |  | 0
670.08 |  | 59965.4 |  | 0
669.08 |  | 62233.3 |  | 0
668.08 |  | 61212.9 |  | 0
667.08 |  | 61217.7 |  | 0
666.08 |  | 61829.4 |  | 0
665.08 |  | 61516.2 |  | 0
664.08 |  | 60611.8 |  | 0
663.08 |  | 60778 |  | 0
662.08 |  | 61659.4 |  | 0
661.08 |  | 62320.4 |  | 0
660.08 |  | 60611.5 |  | 0
659.08 |  | 63049.2 |  | 0
658.08 |  | 62033.3 |  | 0
657.08 |  | 62641.6 |  | 0
656.08 |  | 61138.3 |  | 0
655.08 |  | 62242.4 |  | 0
654.08 |  | 61690.9 |  | 0
653.08 |  | 61776.3 |  | 0
652.08 |  | 62140.4 |  | 0
651.08 |  | 61711.3 |  | 0
650.08 |  | 61933.3 |  | 0
649.08 |  | 62678 |  | 0
648.08 |  | 61622.4 |  | 0
647.08 |  | 63497.1 |  | 0
646.08 |  | 63611.8 |  | 0
645.08 |  | 63076.3 |  | 0
644.08 |  | 62751 |  | 0
643.08 |  | 62504.9 |  | 0
642.08 |  | 63677.9 |  | 0
641.08 |  | 63009.9 |  | 0
640.08 |  | 62883.3 |  | 0
639.08 |  | 63582.6 |  | 0
638.08 |  | 62198.5 |  | 0
637.08 |  | 63030 |  | 0
636.08 |  | 63776.5 |  | 0
635.08 |  | 65179.6 |  | 0
634.08 |  | 63665 |  | 0
633.08 |  | 65091.1 |  | 0
632.08 |  | 63222.6 |  | 0
631.08 |  | 62698.8 |  | 0
630.08 |  | 63745 |  | 0
629.08 |  | 63745.1 |  | 0
628.08 |  | 65114.5 |  | 0
627.08 |  | 64156.7 |  | 0
626.08 |  | 66015.2 |  | 0
625.08 |  | 65223.7 |  | 0
624.08 |  | 65337.5 |  | 0
623.08 |  | 63972.8 |  | 0
622.08 |  | 64110.3 |  | 0
621.08 |  | 64160.1 |  | 0
620.08 |  | 63934.6 |  | 0
619.08 |  | 66632.3 |  | 0
618.08 |  | 64433.9 |  | 0
617.08 |  | 64682.2 |  | 0
616.08 |  | 64954 |  | 0
615.08 |  | 65636.5 |  | 0
614.08 |  | 64844.3 |  | 0
613.08 |  | 66652.5 |  | 0
612.08 |  | 65531.1 |  | 0
611.08 |  | 65973.6 |  | 0
610.08 |  | 64723.5 |  | 0
609.08 |  | 64519.3 |  | 0
608.08 |  | 64597.6 |  | 0
607.08 |  | 66181.9 |  | 0
606.08 |  | 67290.2 |  | 0
605.08 |  | 64963.2 |  | 0
604.08 |  | 66843.4 |  | 0
603.08 |  | 65938.2 |  | 0
602.08 |  | 67396.8 |  | 0
601.08 |  | 66711 |  | 0
600.08 |  | 66156.7 |  | 0
599.08 |  | 64678.4 |  | 0
598.08 |  | 66811.1 |  | 0
597.08 |  | 67042.3 |  | 0
596.08 |  | 67302.1 |  | 0
595.08 |  | 67481.4 |  | 0
594.08 |  | 67685 |  | 0
593.08 |  | 67350.6 |  | 0
592.08 |  | 66605.7 |  | 0
591.08 |  | 68371.9 |  | 0
590.08 |  | 66520.5 |  | 0
589.08 |  | 68451.9 |  | 0
588.08 |  | 68959.5 |  | 0
587.08 |  | 68293 |  | 0
586.08 |  | 68457.4 |  | 0
585.08 |  | 69271.9 |  | 0
584.08 |  | 67858.2 |  | 0
583.08 |  | 68017.3 |  | 0
582.08 |  | 69287.4 |  | 0
581.08 |  | 69825.6 |  | 0
580.08 |  | 69576.1 |  | 0
579.08 |  | 69931.8 |  | 0
578.08 |  | 69820.8 |  | 0
577.08 |  | 68482.7 |  | 0
576.08 |  | 69620.5 |  | 0
575.08 |  | 69439.4 |  | 0
574.08 |  | 67926 |  | 0
573.08 |  | 67868.1 |  | 0
572.08 |  | 68785.2 |  | 0
571.08 |  | 69394.6 |  | 0
570.08 |  | 68986.6 |  | 0
569.08 |  | 67347.5 |  | 0
568.08 |  | 67027.6 |  | 0
567.08 |  | 68989.4 |  | 0
566.08 |  | 68389.1 |  | 0
565.08 |  | 67757.1 |  | 0
564.08 |  | 69450.4 |  | 0
563.08 |  | 67751.6 |  | 0
562.08 |  | 70140.7 |  | 0
561.08 |  | 70524.7 |  | 0
560.08 |  | 69780 |  | 0
559.08 |  | 71525.5 |  | 0
558.08 |  | 71343.6 |  | 0
557.08 |  | 72668.1 |  | 0
556.08 |  | 71303.8 |  | 0
555.08 |  | 72147.5 |  | 0
554.08 |  | 70969.3 |  | 0
553.08 |  | 71232.6 |  | 0
552.08 |  | 72459.3 |  | 0
551.08 |  | 69647.6 |  | 0
550.08 |  | 68869.9 |  | 0
549.08 |  | 67738.8 |  | 0
548.08 |  | 67072.6 |  | 0
547.08 |  | 67314.3 |  | 0
546.08 |  | 66569.8 |  | 0
545.08 |  | 64546.2 |  | 0
544.08 |  | 63929 |  | 0
543.08 |  | 61291.1 |  | 0
542.08 |  | 60400.4 |  | 60400.4
541.08 |  | 60800.9 |  | 60383.4
540.08 |  | 62307.3 |  | 60351.7
539.08 |  | 62459.2 |  | 60302.1
538.08 |  | 63737.9 |  | 60227.4
537.08 |  | 62156.7 |  | 60151.5
536.08 |  | 62423.6 |  | 60073.4
535.08 |  | 64058.3 |  | 59990.2
534.08 |  | 76553.4 |  | 59790.1
533.08 |  | 103637 |  | 59257.8
532.08 |  | 146441 |  | 58059.2
531.08 |  | 162239 |  | 56153.9
530.08 |  | 106895 |  | 54181.5
529.08 |  | 64782.1 |  | 52815
528.08 |  | 54485.7 |  | 52274.5
527.08 |  | 52412.1 |  | 52155
526.08 |  | 54308.3 |  | 52116
525.08 |  | 52317.7 |  | 52093.5
524.08 |  | 52902.4 |  | 52066.5
523.08 |  | 52052.5 |  | 52052.5
522.08 |  | 52528.8 |  | 0
521.08 |  | 52982 |  | 0
520.08 |  | 52718.8 |  | 0
519.08 |  | 52725.9 |  | 0
518.08 |  | 52639.3 |  | 0
517.08 |  | 53281.6 |  | 0
516.08 |  | 53288.9 |  | 0
515.08 |  | 52113.7 |  | 0
514.08 |  | 52452.3 |  | 0
513.08 |  | 52321.4 |  | 0
512.08 |  | 51820.6 |  | 0
511.08 |  | 53416.5 |  | 0
510.08 |  | 53198.4 |  | 0
509.08 |  | 51928.3 |  | 0
508.08 |  | 52377.2 |  | 0
507.08 |  | 53038.2 |  | 0
506.08 |  | 52661.6 |  | 0
505.08 |  | 53796.8 |  | 0
504.08 |  | 54551.8 |  | 0
503.08 |  | 53661 |  | 0
502.08 |  | 52655 |  | 0
501.08 |  | 52743.7 |  | 0
500.08 |  | 53917.5 |  | 0
499.08 |  | 55787 |  | 0
498.08 |  | 56202 |  | 0
497.08 |  | 56756.6 |  | 0
496.08 |  | 55412.2 |  | 0
495.08 |  | 53814.3 |  | 0
494.08 |  | 53441 |  | 0
493.08 |  | 54572.5 |  | 0
492.08 |  | 52370.8 |  | 0
491.08 |  | 52898.9 |  | 0
490.08 |  | 53161.1 |  | 0
489.08 |  | 53935.1 |  | 0
488.08 |  | 53436 |  | 0
487.08 |  | 53509.8 |  | 0
486.08 |  | 53940.6 |  | 0
485.08 |  | 54345.3 |  | 0
484.08 |  | 53181.6 |  | 0
483.08 |  | 53288.5 |  | 0
482.08 |  | 54736.7 |  | 0
481.08 |  | 54180.7 |  | 0
480.08 |  | 53304.1 |  | 0
479.08 |  | 54322.7 |  | 0
478.08 |  | 54544.1 |  | 0
477.08 |  | 55130.6 |  | 0
476.08 |  | 53827.9 |  | 0
475.08 |  | 54805.9 |  | 0
474.08 |  | 52989.7 |  | 0
473.08 |  | 53261.8 |  | 0
472.08 |  | 54493.4 |  | 0
471.08 |  | 55435.2 |  | 0
470.08 |  | 52155.3 |  | 0
469.08 |  | 53357.7 |  | 0
468.08 |  | 55132.8 |  | 0
467.08 |  | 54215.9 |  | 0
466.08 |  | 54041.7 |  | 0
465.08 |  | 54333.8 |  | 0
464.08 |  | 55051.5 |  | 0
463.08 |  | 54003.2 |  | 0
462.08 |  | 55725.8 |  | 0
461.08 |  | 55482.7 |  | 0
460.08 |  | 54633.7 |  | 0
459.08 |  | 54585.6 |  | 0
458.08 |  | 55787.6 |  | 0
457.08 |  | 54695.2 |  | 0
456.08 |  | 53504.4 |  | 0
455.08 |  | 55387.8 |  | 0
454.08 |  | 54416.1 |  | 0
453.08 |  | 55973.9 |  | 0
452.08 |  | 56002.1 |  | 0
451.08 |  | 55154.6 |  | 0
450.08 |  | 54054.3 |  | 0
449.08 |  | 55643.3 |  | 0
448.08 |  | 55521.7 |  | 0
447.08 |  | 56011.4 |  | 0
446.08 |  | 56411.5 |  | 0
445.08 |  | 55183.4 |  | 0
444.08 |  | 55597.3 |  | 0
443.08 |  | 56414.8 |  | 0
442.08 |  | 55807.9 |  | 0
441.08 |  | 56825.8 |  | 0
440.08 |  | 56996.6 |  | 0
439.08 |  | 56360.8 |  | 0
438.08 |  | 56279.1 |  | 0
437.08 |  | 56346 |  | 0
436.08 |  | 55706.6 |  | 0
435.08 |  | 55644.8 |  | 0
434.08 |  | 55288.4 |  | 0
433.08 |  | 55997.4 |  | 0
432.08 |  | 56412.7 |  | 0
431.08 |  | 56861.6 |  | 0
430.08 |  | 55480.4 |  | 0
429.08 |  | 56508.4 |  | 0
428.08 |  | 54739.1 |  | 0
427.08 |  | 57386.1 |  | 0
426.08 |  | 56539.1 |  | 0
425.08 |  | 56896.3 |  | 0
424.08 |  | 57910.9 |  | 0
423.08 |  | 57659.4 |  | 0
422.08 |  | 56310.3 |  | 0
421.08 |  | 57496.6 |  | 0
420.08 |  | 57548.7 |  | 0
419.08 |  | 55700.4 |  | 0
418.08 |  | 55875.1 |  | 0
417.08 |  | 55792.8 |  | 0
416.08 |  | 54476.7 |  | 0
415.08 |  | 54334.8 |  | 0
414.08 |  | 53555.7 |  | 0
413.08 |  | 53913.2 |  | 0
412.08 |  | 51257.1 |  | 0
411.08 |  | 50981.5 |  | 0
410.08 |  | 51755.8 |  | 0
409.08 |  | 51746 |  | 0
408.08 |  | 51627.6 |  | 0
407.08 |  | 51977.8 |  | 0
406.08 |  | 50733.1 |  | 0
405.08 |  | 51230.9 |  | 0
404.08 |  | 50133.1 |  | 50133.1
403.08 |  | 51483.3 |  | 50116.7
402.08 |  | 56814.1 |  | 50065.3
401.08 |  | 79040.7 |  | 49845.7
400.08 |  | 110228 |  | 49282.7
399.08 |  | 96114.7 |  | 48483.4
398.08 |  | 61027.1 |  | 47775.5
397.08 |  | 50516.4 |  | 47401.4
396.08 |  | 48495.6 |  | 47296.7
395.08 |  | 47959.5 |  | 47265.9
394.08 |  | 48098.7 |  | 47248.5
393.08 |  | 47233.6 |  | 47233.6
392.08 |  | 48945.1 |  | 0
391.08 |  | 47492.8 |  | 0
390.08 |  | 48543.1 |  | 0
389.08 |  | 47226.2 |  | 0
388.08 |  | 46826.2 |  | 0
387.08 |  | 49216.8 |  | 0
386.08 |  | 49111.2 |  | 0
385.08 |  | 48569 |  | 0
384.08 |  | 47843.2 |  | 0
383.08 |  | 47856.8 |  | 0
382.08 |  | 48975.3 |  | 0
381.08 |  | 48605.2 |  | 0
380.08 |  | 47906.2 |  | 0
379.08 |  | 49199.4 |  | 0
378.08 |  | 48921.7 |  | 0
377.08 |  | 49301.3 |  | 0
376.08 |  | 49786.6 |  | 0
375.08 |  | 48920 |  | 0
374.08 |  | 50409.8 |  | 0
373.08 |  | 50098.4 |  | 0
372.08 |  | 49373.4 |  | 0
371.08 |  | 48930.6 |  | 0
370.08 |  | 49460.2 |  | 0
369.08 |  | 49066.1 |  | 0
368.08 |  | 49974.3 |  | 0
367.08 |  | 48432.7 |  | 0
366.08 |  | 49284.3 |  | 0
365.08 |  | 49331.2 |  | 0
364.08 |  | 50007.3 |  | 0
363.08 |  | 51048 |  | 0
362.08 |  | 50885.2 |  | 0
361.08 |  | 51057.6 |  | 0
360.08 |  | 50536.8 |  | 0
359.08 |  | 50774.9 |  | 0
358.08 |  | 50611.8 |  | 0
357.08 |  | 49692.9 |  | 49692.9
356.08 |  | 50856.4 |  | 49719.1
355.08 |  | 51080.8 |  | 49745.2
354.08 |  | 50785.5 |  | 49771.4
353.08 |  | 50441.1 |  | 49797.5
352.08 |  | 52233.8 |  | 49823.7
351.08 |  | 53961.6 |  | 49849.9
350.08 |  | 51951.5 |  | 49876
349.08 |  | 52486.2 |  | 49902.2
348.08 |  | 52780.6 |  | 49928.3
347.08 |  | 55817.2 |  | 49954.5
346.08 |  | 53836.6 |  | 49980.6
345.08 |  | 52792.7 |  | 50006.8
344.08 |  | 50681.6 |  | 50033
343.08 |  | 52099.4 |  | 50059.1
342.08 |  | 51953.5 |  | 50085.3
341.08 |  | 50111.4 |  | 50111.4
340.08 |  | 52025.2 |  | 0
339.08 |  | 50725.7 |  | 0
338.08 |  | 52188.5 |  | 0
337.08 |  | 53034.7 |  | 0
336.08 |  | 53678.2 |  | 0
335.08 |  | 52433.1 |  | 0
334.08 |  | 52105.9 |  | 0
333.08 |  | 52820.5 |  | 0
332.08 |  | 52144 |  | 0
331.08 |  | 52066 |  | 0
330.08 |  | 52332.4 |  | 0
329.08 |  | 52814.7 |  | 0
328.08 |  | 52796.6 |  | 0
327.08 |  | 51559 |  | 0
326.08 |  | 51114.7 |  | 0
325.08 |  | 52659.7 |  | 0
324.08 |  | 52358.8 |  | 0
323.08 |  | 52340.1 |  | 0
322.08 |  | 51990.9 |  | 0
321.08 |  | 53874.7 |  | 0
320.08 |  | 53208.5 |  | 0
319.08 |  | 53769.9 |  | 0
318.08 |  | 53561.6 |  | 0
317.08 |  | 55617.9 |  | 0
316.08 |  | 55507.5 |  | 0
315.08 |  | 54811.2 |  | 0
314.08 |  | 54743.3 |  | 0
313.08 |  | 56415.2 |  | 0
312.08 |  | 56466.8 |  | 0
311.08 |  | 57857.2 |  | 0
310.08 |  | 57780.3 |  | 0
309.08 |  | 56902.7 |  | 0
308.08 |  | 56384.5 |  | 0
307.08 |  | 54502.5 |  | 0
306.08 |  | 54751.1 |  | 0
305.08 |  | 51489.7 |  | 0
304.08 |  | 49331.8 |  | 0
303.08 |  | 47738.3 |  | 0
302.08 |  | 44958.7 |  | 0
301.08 |  | 41167.8 |  | 0
300.08 |  | 38731.9 |  | 0
299.08 |  | 37581.3 |  | 0
298.08 |  | 34309.9 |  | 0
297.08 |  | 32646.9 |  | 0
296.08 |  | 31514.7 |  | 0
295.08 |  | 30348.1 |  | 0
294.08 |  | 30185.7 |  | 30185.7
293.08 |  | 30937.3 |  | 30133.2
292.08 |  | 32668.2 |  | 30055.5
291.08 |  | 35146.3 |  | 29924.5
290.08 |  | 38164.9 |  | 29716.8
289.08 |  | 51925.4 |  | 29314.4
288.08 |  | 68853.5 |  | 28573
287.08 |  | 78404.6 |  | 27420.8
286.08 |  | 157869 |  | 25213.9
285.08 |  | 286386 |  | 20849.4
284.08 |  | 241902 |  | 14792.7
283.08 |  | 80273 |  | 9325.06
282.08 |  | 18053.5 |  | 6301.39
281.08 |  | 9713.61 |  | 5437.29
280.08 |  | 7370.76 |  | 5253.47
279.08 |  | 6946.1 |  | 5171.92
278.08 |  | 5888.21 |  | 5125.12
277.08 |  | 5086.29 |  | 5086.29
276.08 |  | 4974.83 |  | 0
275.08 |  | 5481.27 |  | 0
274.08 |  | 4348.06 |  | 0
273.08 |  | 4620.72 |  | 0
272.08 |  | 4333.02 |  | 0
271.08 |  | 4485.1 |  | 0
270.08 |  | 4726.68 |  | 0
269.08 |  | 4474.61 |  | 0
268.08 |  | 4891.98 |  | 0
267.08 |  | 4842.69 |  | 0
266.08 |  | 4484.54 |  | 0
265.08 |  | 4217.3 |  | 0
264.08 |  | 4252.98 |  | 0
263.08 |  | 4189.76 |  | 0
262.08 |  | 4109.74 |  | 0
261.08 |  | 3962.02 |  | 0
260.08 |  | 4037.49 |  | 0
259.08 |  | 4234.22 |  | 0
258.08 |  | 4079.18 |  | 0
257.08 |  | 3966.94 |  | 0
256.08 |  | 4283.52 |  | 0
255.08 |  | 4133.03 |  | 0
254.08 |  | 4298 |  | 0
253.08 |  | 4391.1 |  | 0
252.08 |  | 3999.25 |  | 0
251.08 |  | 4351.5 |  | 0
250.08 |  | 3965.7 |  | 0
249.08 |  | 4305.72 |  | 0
248.08 |  | 4297.66 |  | 0
247.08 |  | 3922.91 |  | 0
246.08 |  | 4028.12 |  | 0
245.08 |  | 3982.88 |  | 0
244.08 |  | 4268.39 |  | 0
243.08 |  | 3945.87 |  | 0
242.08 |  | 3810.97 |  | 0
241.08 |  | 4256.51 |  | 0
240.08 |  | 4015.71 |  | 0
239.08 |  | 3745.35 |  | 0
238.08 |  | 4033.92 |  | 0
237.08 |  | 3891.04 |  | 0
236.08 |  | 4096.45 |  | 0
235.08 |  | 4207.1 |  | 0
234.08 |  | 4273.42 |  | 0
233.08 |  | 3738.86 |  | 0
232.08 |  | 3902.75 |  | 0
231.08 |  | 4111.76 |  | 0
230.08 |  | 4270.01 |  | 0
229.08 |  | 3945.67 |  | 0
228.08 |  | 3974.11 |  | 0
227.08 |  | 4017.83 |  | 0
226.08 |  | 3856.06 |  | 0
225.08 |  | 3966.88 |  | 0
224.08 |  | 3771.44 |  | 0
223.08 |  | 4006.48 |  | 0
222.08 |  | 3861.29 |  | 0
221.08 |  | 4127.78 |  | 0
220.08 |  | 3963.89 |  | 0
219.08 |  | 3819.88 |  | 0
218.08 |  | 4008.61 |  | 0
217.08 |  | 4163.68 |  | 0
216.08 |  | 3935.54 |  | 0
215.08 |  | 3675.68 |  | 0
214.08 |  | 3427.02 |  | 0
213.08 |  | 3647.88 |  | 0
212.08 |  | 3810.45 |  | 0
211.08 |  | 3893.51 |  | 0
210.08 |  | 3724.62 |  | 0
209.08 |  | 3487.25 |  | 0
208.08 |  | 3467.9 |  | 3467.9
207.08 |  | 3557.67 |  | 3467.46
206.08 |  | 3518.82 |  | 3467
205.08 |  | 3712.86 |  | 3465.9
204.08 |  | 3960.24 |  | 3463.72
203.08 |  | 3558.09 |  | 3461.43
202.08 |  | 3928.24 |  | 3458.55
201.08 |  | 4302.04 |  | 3454.75
200.08 |  | 4144.02 |  | 3449.38
199.08 |  | 4847.58 |  | 3441.55
198.08 |  | 5214.37 |  | 3431.27
197.08 |  | 5173.4 |  | 3418.2
196.08 |  | 3888.37 |  | 3407.56
195.08 |  | 3484.5 |  | 3401.39
194.08 |  | 3399.09 |  | 3399.09
193.08 |  | 3638.73 |  | 0
192.08 |  | 3509.7 |  | 0
191.08 |  | 3586.35 |  | 0
190.08 |  | 3902.45 |  | 0
189.08 |  | 3650.64 |  | 0
188.08 |  | 3626.38 |  | 0
187.08 |  | 3417.24 |  | 0
186.08 |  | 3638.26 |  | 0
185.08 |  | 3858.53 |  | 0
184.08 |  | 4008.44 |  | 0
183.08 |  | 3701.79 |  | 0
182.08 |  | 3817.59 |  | 0
181.08 |  | 3546.22 |  | 0
180.08 |  | 3427.59 |  | 0
179.08 |  | 3900.8 |  | 0
178.08 |  | 3916.04 |  | 0
177.08 |  | 3581.88 |  | 0
176.08 |  | 3537.88 |  | 0
175.08 |  | 3836.35 |  | 0
174.08 |  | 3516.68 |  | 0
173.08 |  | 3909.72 |  | 0
172.08 |  | 3510.15 |  | 0
171.08 |  | 4017.36 |  | 0
170.08 |  | 3739.47 |  | 0
169.08 |  | 3911.37 |  | 0
168.08 |  | 3925.2 |  | 0
167.08 |  | 3940.42 |  | 0
166.08 |  | 3841.8 |  | 0
165.08 |  | 3884.33 |  | 0
164.08 |  | 3781.77 |  | 0
163.08 |  | 3612.34 |  | 0
162.08 |  | 3913.79 |  | 0
161.08 |  | 4064.31 |  | 0
160.08 |  | 3837.62 |  | 0
159.08 |  | 3355.94 |  | 0
158.08 |  | 3934.47 |  | 0
157.08 |  | 4059.02 |  | 0
156.08 |  | 4102.55 |  | 0
155.08 |  | 3958.68 |  | 0
154.08 |  | 3689.97 |  | 0
153.08 |  | 4122.02 |  | 0
152.08 |  | 4091.23 |  | 0
151.08 |  | 3936.68 |  | 0
150.08 |  | 3862.57 |  | 0
149.08 |  | 4244.97 |  | 0
148.08 |  | 3583.04 |  | 0
147.08 |  | 3804.15 |  | 0
146.08 |  | 3740.83 |  | 0
145.08 |  | 4029.78 |  | 0
144.08 |  | 4115.8 |  | 0
143.08 |  | 3912.27 |  | 0
142.08 |  | 3813.83 |  | 0
141.08 |  | 3881.78 |  | 0
140.08 |  | 4144.5 |  | 0
139.08 |  | 3917.61 |  | 0
138.08 |  | 4148.06 |  | 0
137.08 |  | 3827.15 |  | 0
136.08 |  | 3470 |  | 0
135.08 |  | 3811.58 |  | 0
134.08 |  | 3768.83 |  | 0
133.08 |  | 4228.95 |  | 0
132.08 |  | 3928.57 |  | 0
131.08 |  | 3698 |  | 0
130.08 |  | 3926.71 |  | 0
129.08 |  | 4162.85 |  | 0
128.08 |  | 3705.97 |  | 0
127.08 |  | 3992.66 |  | 0
126.08 |  | 3983.38 |  | 0
125.08 |  | 3813.31 |  | 0
124.08 |  | 4198.07 |  | 0
123.08 |  | 3797.57 |  | 0
122.08 |  | 4085.3 |  | 0
121.08 |  | 3616.22 |  | 0
120.08 |  | 3413.27 |  | 0
119.08 |  | 4193.93 |  | 0
118.08 |  | 4230.35 |  | 0
117.08 |  | 3948.65 |  | 0
116.08 |  | 4080.53 |  | 0
115.08 |  | 4209.25 |  | 0
114.08 |  | 4012.13 |  | 0
113.08 |  | 4021.77 |  | 0
112.08 |  | 4006.03 |  | 0
111.08 |  | 4434.69 |  | 0
110.08 |  | 4215.2 |  | 0
109.08 |  | 3811.23 |  | 0
108.08 |  | 3802 |  | 0
107.08 |  | 3896.14 |  | 0
106.08 |  | 3899.47 |  | 0
105.08 |  | 4249.36 |  | 0
104.08 |  | 4424.69 |  | 0
103.08 |  | 4379.35 |  | 0
102.08 |  | 4874.81 |  | 0
101.08 |  | 4418.14 |  | 0
100.08 |  | 4045.9 |  | 0
99.08 |  | 4222.54 |  | 0
98.08 |  | 3997.62 |  | 0
97.08 |  | 4031.79 |  | 0
96.08 |  | 3725.29 |  | 0
95.08 |  | 4234.04 |  | 0
94.08 |  | 3899.94 |  | 0
93.08 |  | 4571.86 |  | 0
92.08 |  | 4564.86 |  | 0
91.08 |  | 4283.86 |  | 0
90.08 |  | 4982.07 |  | 0
89.08 |  | 4776.72 |  | 0
88.08 |  | 4451.27 |  | 0
87.08 |  | 4149.56 |  | 0
86.08 |  | 3956.86 |  | 0
85.08 |  | 4084.95 |  | 0
84.08 |  | 4231.82 |  | 0
83.08 |  | 4184.72 |  | 0
82.08 |  | 4024.72 |  | 0
81.08 |  | 3877.27 |  | 0
80.08 |  | 4251.98 |  | 0
79.08 |  | 4307.17 |  | 0
78.08 |  | 4431.58 |  | 0
77.08 |  | 3999.08 |  | 0
76.08 |  | 4163.51 |  | 0
75.08 |  | 4249.05 |  | 0
74.08 |  | 4501.81 |  | 0
73.08 |  | 3993.8 |  | 0
72.08 |  | 4227.23 |  | 0
71.08 |  | 4272.28 |  | 0
70.08 |  | 4216.84 |  | 0
69.08 |  | 4226.12 |  | 0
68.08 |  | 4072.3 |  | 0
67.08 |  | 4097.35 |  | 0
66.08 |  | 4200.71 |  | 0
65.08 |  | 4254.9 |  | 0
64.08 |  | 4418.02 |  | 0
63.08 |  | 4847.46 |  | 0
62.08 |  | 4812.55 |  | 0
61.08 |  | 4357.05 |  | 0
60.08 |  | 4526.92 |  | 0
59.08 |  | 4352.68 |  | 0
58.08 |  | 4165.6 |  | 0
57.08 |  | 4102.3 |  | 0
56.08 |  | 3949.1 |  | 0
55.08 |  | 4332.39 |  | 0
54.08 |  | 4330.76 |  | 0
53.08 |  | 4562.08 |  | 0
52.08 |  | 4824.92 |  | 0
51.08 |  | 4269.25 |  | 0
50.08 |  | 4975.54 |  | 0
49.08 |  | 4551.18 |  | 0
48.08 |  | 4333.47 |  | 0
47.08 |  | 4475.77 |  | 0
46.08 |  | 4386.05 |  | 0
45.08 |  | 4417.71 |  | 0
44.08 |  | 4789.19 |  | 0
43.08 |  | 4646.02 |  | 0
42.08 |  | 4223.61 |  | 0
41.08 |  | 4121.03 |  | 0
40.08 |  | 4158.38 |  | 0
39.08 |  | 3982.18 |  | 0
38.08 |  | 3931.72 |  | 0
37.08 |  | 3801.89 |  | 0
36.08 |  | 3995.31 |  | 0
35.08 |  | 4091.91 |  | 0
34.08 |  | 4164.93 |  | 0
33.08 |  | 3805.06 |  | 0
32.08 |  | 4042.71 |  | 0
31.08 |  | 4442.12 |  | 0
30.08 |  | 4709.9 |  | 0
29.08 |  | 5076.6 |  | 0
28.08 |  | 5385.35 |  | 0
27.08 |  | 6119.04 |  | 0
26.08 |  | 6443.71 |  | 0
25.08 |  | 6636.01 |  | 0
24.08 |  | 6143.42 |  | 0
23.08 |  | 5420.45 |  | 0
22.08 |  | 4581.21 |  | 0
21.08 |  | 4588.5 |  | 0
20.08 |  | 5081.22 |  | 0
19.08 |  | 5192.06 |  | 0
18.08 |  | 5071.07 |  | 0
17.08 |  | 5064.93 |  | 0
16.08 |  | 4809.15 |  | 0
15.08 |  | 4467.75 |  | 0
14.08 |  | 4702.51 |  | 0
13.08 |  | 3990.22 |  | 0
12.08 |  | 3234.04 |  | 0
11.08 |  | 3676.32 |  | 0
10.08 |  | 3734.04 |  | 0
9.08 |  | 3148.24 |  | 0
8.08 |  | 2615.91 |  | 0
7.08 |  | 1920.47 |  | 0
6.08 |  | 1531.78 |  | 0
5.08 |  | 1638.08 |  | 0
4.08 |  | 1414.87 |  | 0
3.08 |  | 1006.14 |  | 0
2.08 |  | 343.559 |  | 0
1.08 |  | 130.763 |  | 0
0.08 |  | 40.2216 |  | 0
-0.92 |  | 56.751 |  | 0
-1.92 |  | 74.3679 |  | 0
-2.92 |  | 57.4464 |  | 0
-3.92 |  | 56.7954 |  | 0
-4.92 |  | 48.4212 |  | 0
-5.92 |  | 61.5331 |  | 0
-6.92 |  | 40.9925 |  | 0
-7.92 |  | 40.2948 |  | 0
-8.92 |  | 30.1587 |  | 0
-9.92 |  | 41.3685 |  | 0

## Peak Table
Peak Table :
| Name | Start BE | Peak BE | End BE | Height CPS | FWHM eV | Area (P) CPS.eV | Area (N) KE^0.6 | At. % | F | Q | SF Al Scof | TXFN | Backgnd | PP Height CPS | PP Hgt (N) | PP At. % | Title | File Name
| C1s | 294.58 | 284.93 | 277.08 | 242848.66 | 2.81 | 847894.98 | 12035.24 | 77.46 |  | 1 | 1 | 1 | Smart | 281299.92 | 399.28 | 77.13 | Survey | C:\Avantage\lxf\Misc\20181204\X-Ray000 400um - FG ON\tangchuyang-6\Survey.VGD
| O1s | 542.08 | 531.37 | 523.08 | 96542.14 | 3.02 | 342474.73 | 1904.04 | 12.26 |  | 1 | 2.93 | 1 | Smart | 110186.06 | 61.26 | 11.83 | Survey | C:\Avantage\lxf\Misc\20181204\X-Ray000 400um - FG ON\tangchuyang-6\Survey.VGD
| N1s | 404.08 | 399.94 | 393.58 | 54446.32 | 2.68 | 164996.62 | 1382.06 | 8.9 |  | 1 | 1.8 | 1 | Smart | 62994.85 | 52.77 | 10.19 | Survey | C:\Avantage\lxf\Misc\20181204\X-Ray000 400um - FG ON\tangchuyang-6\Survey.VGD
| Ca2p ??? | 357.08 | 346.95 | 341.08 | 4696.34 | 4.67 | 35226.36 | 101.81 | 0.66 |  | 1 | 5.07 | 1 | Smart | 6124.31 | 1.77 | 0.34 | Survey | C:\Avantage\lxf\Misc\20181204\X-Ray000 400um - FG ON\tangchuyang-6\Survey.VGD
| Na1s ??? | 1079.08 | 1071.31 | 1062.58 | 3513.85 | 2.96 | 19880.91 | 62.65 | 0.4 |  | 1 | 8.52 | 1 | Smart | 4729.03 | 1.49 | 0.29 | Survey | C:\Avantage\lxf\Misc\20181204\X-Ray000 400um - FG ON\tangchuyang-6\Survey.VGD
| Cl2p ??? | 208.58 | 198.09 | 194.58 | 1849.22 | 3.33 | 8502.04 | 50.65 | 0.33 |  | 1 | 2.285 | 1 | Smart | 1815.28 | 1.08 | 0.21 | Survey | C:\Avantage\lxf\Misc\20181204\X-Ray000 400um - FG ON\tangchuyang-6\Survey.VGD

## Experiment
Experiment Summary :
Item | Sample List and Comments | Analysis Type
20181204
1 (Source A) | tangchuyang-1 | Point
2 (Source A) | tangchuyang-2 | Point
3 (Source A) | tangchuyang-3 | Point
4 (Source A) | tangchuyang-4 | Point
5 (Source A) | tangchuyang-5 | Point
6 (Source A) | tangchuyang-6 | Point
7 (Source A) | tangchuyang-7 | Point
8 (Source A) | tangchuyang-8 | Point
9 (Source A) | xuwenkai | Point
10 (Source A) | songkaihe | Point
Source A = X-Ray000 400um - FG ON (400 µm)
Source B = Gun Shutdown (0 µm)

## Titles
10:09:23 Tuesday, December 04, 2018
C:\Documents and Settings\vgengineer\Desktop\csjg\201812\20181204-\tangchuyang-6.xls
Processing View: #121
Data Files : | Title | File Name | Comment
| O1s Scan | C:\...\Misc\20181204\X-Ray000 400um - FG ON\tangchuyang-6\O1s Scan.VGD
| N1s Scan | C:\...\Misc\20181204\X-Ray000 400um - FG ON\tangchuyang-6\N1s Scan.VGD
| C1s Scan | C:\...\Misc\20181204\X-Ray000 400um - FG ON\tangchuyang-6\C1s Scan.VGD
| Survey | C:\...\Misc\20181204\X-Ray000 400um - FG ON\tangchuyang-6\Survey.VGD