## PC
Membrane | 10 | 30 | 50 | 80 | 100 | 200 | 800
Pores density (counts /um2) | 6 | 6 | 12 | 15 | 11 | 4 | 1
| 8 | 5 | 8 | 13 | 10 | 2 | 0
| 9 | 5 | 10 | 14 | 10 | 2 | 1
| 8 | 4 | 11 | 15 | 13 | 3 | 0
Average | 7.75 | 5 | 10.25 | 14.25 | 11 | 2.75 | 0.5
Error bar | 1.258306 | 0.8164966 | 1.707825 | 0.9574271 | 1.414214 | 0.9574271 | 0.5773503
Area coverage | 0.06084% | 0.3533% | 2.012% | 7.159% | 8.635% | 8.635% | 25.12%
Real pore size | 13 | 28 | 40 | 72 | 106 | 310 | 930
| 4 | 2 | 5 | 4 | 4 | 8 | 10
| 8~20 | 24~32 | 44~88 | 58~80 | 96~112
10 nm
|  |  | Openning density | Openning size |  | Area coverage
|  |  | 7 |  |  | 0.02885%
5
6
10
8
9
|  |  | 7.5 | 7
|  |  | 1.870829 | 2
30 nm
|  |  | Openning density | Openning size |  | Area coverage
|  |  | 30 |  |  | 0.1121%
30
58
34
45
41
|  |  | 39.66667 | 6
|  |  | 10.81974 | 2
50 nm
|  |  | Openning density | Openning size |  | Area coverage
|  |  | 94 |  |  | 0.4493%
67
62
71
65
65
|  |  | 70.66667 | 9
|  |  | 11.8096 | 3
80 nm
Flat circle size | Flat circle density |  | Openning density | Openning size | PA pores | Area coverage
111 | 13 | 77 | 308 |  | 8 | 10.15%
107 | 14 | 87 | 348 |  | 7
116 | 15 | 75 | 300 |  | 8
93 |  | 72 | 288 |  | 8
94 |  | 91 | 364 |  | 6
117 |  | 83 | 332 |  | 7
106.3333 | 14 | 80.83333 | 323.3333 | 20 | 7.333333
10.5767 | 1 | 7.386925 | 29.5477 | 4 | 0.8164966
100 nm
Flat circle size | Flat circle density |  | Openning density | Openning size | PA pores | Area coverage
148 | 8 | 17 | 120 |  | 7 | 6.705%
151 | 9 | 14 | 173 |  | 5
159 | 6 | 20 | 186 |  | 6
155 | 9 | 10 | 136 |  | 5
161 | 10 | 13 | 166 |  | 5
141 | 9 | 12 | 116 |  | 4
143 |  |  | 141 |  | 5
151.1429 | 8.5 | 14.33333 | 148.2857 | 24 | 5.285714
7.668737 | 1.378405 | 3.614784 | 27.0599 | 8 | 0.9511897
200 nm
Flat circle size | Flat circle density |  | Openning density | Openning size | PA pores | Area coverage
243 | 2 |  | 134 |  | 4 | 7.34%
254 | 3 |  | 140 |  | 4
231 | 4 |  | 198 |  | 4
239 | 5 |  | 168 |  | 4
244 |  |  | 193 |  | 3
202 |  |  | 141
225 |  |  | 154
234 | 3.5 | #DIV/0! | 162.3333 | 24 | 3.8
16.93123 | 1.290994 | #DIV/0! | 28.28898 | 9 | 0.4472136
800 nm
Flat circle size | Flat circle density |  | Openning density | Openning size |  | Area coverage
822 |  |  | 10 |  |  | 0.06782%
835 |  |  | 16
774 |  |  | 29
4
0
869 |  |  | 22
825 | #DIV/0! | #DIV/0! | 13.5 | 8
39.3531 | #DIV/0! | #DIV/0! | 10.98636 | 2
| Distance | radius*2 | Real distance
10 nm | 257 | 10 | 247
30 nm | 289 | 30 | 259
50 nm | 425 | 50 | 375
80 nm | 302 | 80 | 222
100 nm | 208 | 100 | 108
200 nm | 346 | 200 | 146
800 nm | 2045 | 800 | 1245

## Commercial
LX
Pore size | Pore density | Pore distance | Openning density | Openning size | Pore Area coverage | Openings Area coverage | D/d
| 345 |  |  |  | 6.163% | #DIV/0! | 1.6875
206
329
280
352
328
16 | 306.6667 | 27 | #DIV/0!
4 | 55.35943 | 20 | #DIV/0!
PSf
Pore size | Pore density | Pore distance | Openning density | Openning size | Pore Area coverage | Openings Area coverage | D/d
| 331 |  | 231 |  | 31.25% | 6.409% | 1.085714
| 332 |  | 225
| 316 |  | 222
| 316 |  | 215
| 350 |  | 219
| 305 |  | 245
35 | 325 | 38 | 226.1667 | 19
12 | 15.94992 | 14 | 10.70358 | 9
PES
Pore size | Pore density | Pore distance | Openning density | Openning size | Pore Area coverage | Openings Area coverage | D/d
| 9 |  | 29 |  | 21.18% | 0.6088% | 0.7795699
| 10 |  | 31
| 9 |  | 24
| 4 |  | 27
| 7 |  | 20
30
186 | 7.8 | 145 | 26.83333 | 17
122 | 2.387467 | 42 | 4.167333 | 5
PAN
Pore size | Pore density | Pore distance | Openning density | Openning size | Pore Area coverage | Openings Area coverage | D/d
|  |  | 24 |  | 78.5% | 2.103% | #DIV/0!
10
18
14
48
10
1000 | 1 | #DIV/0! | 20.66667 | 36
280 | 0 | #DIV/0! | 14.4037 | 17

## openings diameter
| Mean Radius | Error Bar | Min | Max | Diameter | Error Bar | Min | Max
10 nm | ND
30 nm | 6.4 | 1.9 | 3 | 13 | 12.8 | 3.8 | 6 | 26
50 nm | 8.5 | 2.7 | 4 | 16 | 17 | 5.4 | 8 | 32
80 nm | 9.7 | 2.3 | 4 | 17.9 | 20 | 4 | 8 | 35.8
100 nm | 14 | 4.9 | 6 | 31 | 28 | 9.8 | 12 | 62
200 nm | 12 | 5 | 4 | 29.7 | 24 | 9 | 8 | 59.4
800 nm | 8.3 | 2.4 | 4 | 16 | 16 | 4.8 | 8 | 32
LX | ND
PSf | 9.7 | 4.4 | 4 | 24 | 19.4 | 8.8 | 8 | 48
PES | 8.6 | 2.7 | 4 | 18 | 17.2 | 5.4 | 8 | 36
PAN | 18.1 | 8.6 | 6 | 60 | 36.2 | 17.2 | 12 | 120