## PC
No. | Membrane | Items | Beaker | Weight | Time | Flux | Position | A | Bulk | Permeate | R (A Eb) | Average | Eb | B | Average | Eb | A/B | Average | Eb
1 | PC 0.01 Mic 10 nm | Pure water | 17.5 | 17.5 | 840 | 0 |  | 0 | 0 |  | #DIV/0! | Rejection |  | BNaCl |  |  | A/BNaCl
|  |  | 17.5 |  |  | #DIV/0!
|  |  | 17.5 |  |  | #DIV/0!
|  | NaCl 2000 ppm | 17.5 |  |  | #DIV/0! |  | #DIV/0! |  |  | #DIV/0! | #DIV/0! | #DIV/0! | #DIV/0! | #DIV/0! | #DIV/0! | #DIV/0! | #DIV/0! | #DIV/0!
|  |  | 17.5 |  |  | #DIV/0! |  |  |  |  | #DIV/0! |  |  | #DIV/0! |  |  | #DIV/0!
|  |  | 17.5 |  |  | #DIV/0! |  |  |  |  | #DIV/0! |  |  | #DIV/0! |  |  | #DIV/0!
2 | PC 0.03 Mic 30 nm | Pure water | 15.25 | 21.8 | 1020 | 0.3221523 | +NW | 0.02078402 | 0.0391013 |  | 0.01630201 | Rejection |  | BNaCl |  |  | A/BNaCl
|  |  | 17.5 | 18.4 | 56 | 0.806259 |  | 0.05201671
|  |  | 15.25 | 18 | 200 | 0.6897993 |  | 0.04450318
|  | NaCl 2000 ppm | 17.5 | 21.1 | 230 | 0.7852261 |  | 0.05065975 | 4000 | 1340 | 66.5% | 60.18% | 10.89% | 0.395565 | 0.3546814 | 0.05858831 | 0.05254261 | 0.1146199 | 0.05452573
|  |  | 15.25 | 18.51 | 217 | 0.7536643 |  | 0.0486235 | 4164 | 1398 | 66.43% |  |  | 0.3809193 |  |  | 0.1365557
|  |  | 15.25 | 20.78 | 1062 | 0.2612286 | +NW | 0.01685346 | 4210 | 2206 | 47.6% |  |  | 0.28756 |  |  | 0.1547614
3 | PC 0.05 Mic 50 nm | Pure water | 17.8 | 28.4 | 273 | 1.947885 |  | 0.12567 | 0.1579886 |  | 0.06091594 | Rejection |  | BNaCl |  |  | A/BNaCl
|  |  | 15.25 | 17.02 | 50 | 1.77592 |  | 0.1145755
|  |  | 17.8 | 22.3 | 101 | 2.235173 |  | 0.1442047
|  |  | 17.8 | 20.4 | 34 | 3.836317 |  | 0.2475043
|  | NaCl 2000 ppm | 17.8 | 22.3 | 166 | 1.359955 |  | 0.08773902 | 3628 | 1316 | 63.73% | 58.13% | 7.25% | 0.774092 | 5.343297 | 6.773021 | 0.162345 | 0.08295731 | 0.07295509
|  |  | 15.25 | 17.3 | 60 | 1.714047 |  | 0.1105837 | 4200 | 1650 | 60.71%
|  |  | 17.8 | 22.8 | 118 | 2.12573 |  | 0.1371439 | 4017 | 2011 | 49.94% |  |  | 2.131028 |  |  | 0.06766908
|  |  | 17.5 | 28 | 103 | 5.114134 |  | 0.3299442 | 4030 | 2900 | 28.04% |  |  | 13.12477 |  |  | 0.0188578
4 | PC 0.08 Mic 80 nm | Pure water | 16.92 | 24.87 | 90 | 4.431438 |  | 0.2858992 | 0.2246672 |  | 0.05682901 | Rejection |  | BNaCl |  |  | A/BNaCl
|  |  | 17.8 | 23.3 | 120 | 2.299331 |  | 0.1483439
|  |  | 15.25 | 24.3 | 126 | 3.603281 |  | 0.2324697
|  |  | 17.8 | 26.4 | 120 | 3.595318 |  | 0.231956
|  | NaCl 2000 ppm | 16.92 | 25.66 | 180 | 2.435897 |  | 0.1571547 | 3358 | 677.6 | 79.82% | 85.5% | 5.079% | 0.6157902 | 1.156758 | 1.253656 | 0.4642802 | 0.3716216 | 0.2490198
|  |  | 17.8 | 24.2 | 180 | 1.783724 |  | 0.1150789 | 3677 | 474.7 | 87.09% |  |  | 0.2644142 |  |  | 0.5610287
|  |  | 15.25 | 20.17 | 110 | 2.243843 |  | 0.1447641 | 3784 | 393.5 | 89.6%
|  |  | 17.8 | 33.2 | 240 | 3.219064 |  | 0.2076815 | 3685 | 1643 | 55.41% |  |  | 2.590069 |  |  | 0.0895559
5 | PC 0.1 Mic 100 nm | Pure water | 17.5 | 24 | 30 | 10.86957 |  | 0.7012623 | 0.6658385 |  | 0.3768648 | Rejection |  | BNaCl |  |  | A/BNaCl
|  |  | 15.25 | 22.45 | 86 | 4.200047 |  | 0.2709708
|  |  | 17.8 | 24.3 | 40 | 8.152174 |  | 0.5259467
|  |  | 17.8 | 28.6 | 30 | 18.0602 |  | 1.165174
|  | NaCl 2000 ppm | 17.5 | 24.4 | 61 | 5.674653 |  | 0.3661067 | 3926 | 1565 | 60.14% | 56.65% | 6.253% | 3.761471 | 31.7519 | 45.1445 | 0.186433 | 0.08965664 | 0.08816653
|  |  | 15.25 | 33.8 | 262 | 3.551916 |  | 0.2291559 | 3686 | 1460 | 60.39%
|  |  | 17.8 | 29 | 75 | 7.491639 |  | 0.4833315 | 3811 | 1927 | 49.44% |  |  | 7.662626 |  |  | 0.06863792
|  |  | 17.8 | 38.2 | 55 | 18.60748 |  | 1.200483 | 3661 | 2996 | 18.16% |  |  | 83.83159 |  |  | 0.01389899
6 | PC 0.2 Mic 200 nm | Pure water | 17.5 | 28 | 25 | 21.07023 |  | 1.35937 | 1.185185 |  | 0.2113243 | Rejection |  | BNaCl |  |  | A/BNaCl
|  |  | 17.8 | 26.9 | 31 | 14.72651 |  | 0.9500973
|  |  | 17.8 | 25.5 | 20 | 19.31438 |  | 1.246089
|  | NaCl 2000 ppm | 17.5 | 24.9 | 16 | 23.20234 |  | 1.496925 | 3995 | 2530 | 36.67% | 48.59% | 13.6% | 40.06957 | 22.83123 | 16.29886 | 0.03392524 | 0.07260712 | 0.04626099
|  |  | 17.8 | 33.7 | 60 | 13.29431 |  | 0.8576977 | 3941 | 1442 | 63.41% |  |  | 7.671229 |  |  | 0.123852
|  |  | 17.5 | 26.9 | 27 | 17.46563 |  | 1.126815 | 3639 | 1976 | 45.7% |  |  | 20.7529 |  |  | 0.06004409
7 | PC 0.8 Mic 800 nm | Pure water | 17.5 | 26.4 | 2 | 223.2441 |  | 14.40285 | 24.49024 |  | 12.52936 | Rejection |  | BNaCl |  |  | A/BNaCl
|  |  | 17.8 | 29.7 | 1 | 596.99 |  | 38.51548
|  |  | 17.8 | 30.5 | 2 | 318.5619 |  | 20.55238
|  | NaCl 2000 ppm | 17.5 | 29.1 | 3 | 193.9799 |  | 12.51483 | 3788 | 3257 | 14.02% | 7.817% | 5.855% | 1189.817 | 11135.6 | 14804.71 | 0.0121051 | 0.006175474 | 0.005455718
|  |  | 17.8 | 31.5 | 1 | 687.291 |  | 44.34135 | 3944 | 3850 | 2.383% |  |  | 28149.68 |  |  | 0.001368239
|  |  | 17.8 | 30.1 | 2 | 308.5284 |  | 19.90506 | 3645 | 3388 | 7.051% |  |  | 4067.293 |  |  | 0.005053085
8 | PC 0.2 Mic-hydropho 200 nm | Pure water | 17.5 | 31.5 | 11 | 63.84919 |  | 4.119303 | 0.7825921 |  | 0.2946295 | Rejection |  | BNaCl |  |  | A/BNaCl
|  |  | 17.5 | 25.7 | 26 | 15.82197 |  | 1.020772
|  |  | 17.5 | 22.9 | 20 | 13.54515 |  | 0.8738807
|  |  | 17.8 | 22.7 | 35 | 7.023411 |  | 0.4531233
|  | NaCl 2000 ppm | 17.5 | 35.1 | 16 | 55.18395 |  | 3.560255 | 4053 | 3882 | 4.219% | 17.24% | 0.916% | 1252.772 | 450.7875 | 694.8126 | 0.003288149 | 0.01099074 | 0.006671524
|  |  | 17.5 | 26 | 26 | 16.40082 |  | 1.058118 | 4065 | 3366 | 17.2%
|  |  | 17.5 | 22.1 | 15 | 15.38462 |  | 0.9925558 | 4144 | 3391 | 18.17% |  |  | 69.28185 |  |  | 0.01473362
|  |  | 17.5 | 23.4 | 50 | 5.919732 |  | 0.3819182 | 4033 | 3374 | 16.34% |  |  | 30.30831 |  |  | 0.01495046
9 | PES 0.03 Mic 条纹正 30 nm | Pure water | 17.5 | 23.3 | 16 | 18.18562 |  | 1.173266 | 1.116647 |  | 0.1076033 | Rejection |  | BNaCl |  |  | A/BNaCl
|  |  | 17.8 | 27 | 30 | 15.38462 |  | 0.9925558
|  |  | 17.5 | 32.5 | 41 | 18.35386 |  | 1.18412
|  | NaCl 2000 ppm | 17.8 | 32.5 | 50 | 14.74916 |  | 0.951559 | 4008 | 116.4 | 97.1% | 94.94% | 1.663% | 0.441156 | 0.9625712 | 0.7300026 | 2.659526 | 1.678162 | 1.060969
|  |  | 17.8 | 29.4 | 40 | 14.54849 |  | 0.9386126 | 3917 | 430.6 | 89.01% |  |  | 1.796863 |  |  | 0.5523827
|  |  | 17.5 | 26.6 | 30 | 15.21739 |  | 0.9817672 | 3932 | 161 | 95.91% |  |  | 0.649695 |  |  | 1.822578
9-2 | PES 0.03 Mic 条纹正-2 30 nm | Pure water | 17.5 | 25.2 | 20 | 19.31438 |  | 1.246089 | 1.064981 |  | 0.1826751 |  |  | BNaCl |  |  | A/BNaCl
|  |  | 17.8 | 24.4 | 20 | 16.55518 |  | 1.068076
|  |  | 17.5 | 34.1 | 61 | 13.65206 |  | 0.8807783
|  | NaCl 2000 ppm | 17.5 | 27.2 | 30 | 16.22074 |  | 1.046499 | 3727 | 226.1 | 93.93% |  |  | 1.04759 | 0.9167864 | 0.2149346 | 1.189482 | 1.179832 | 0.1423407
|  |  | 17.5 | 25.5 | 30 | 13.37793 |  | 0.863092 | 3745 | 268.7 | 92.83% |  |  | 1.034044 |  |  | 1.032911
|  |  | 17.8 | 28.1 | 41 | 12.60299 |  | 0.8130958 | 4132 | 208.2 | 94.96% |  |  | 0.6687246 |  |  | 1.317102
10 | PSf head | Pure water | 17.8 | 28.8 | 16 | 34.48997 | ③ | 2.225159 | #DIV/0! |  | #DIV/0! | Rejection |  | BNaCl |  |  | A/BNaCl
|  |  | 17.8 |  |  | #DIV/0! |  | #DIV/0!
|  |  | 17.5 |  |  | #DIV/0! |  | #DIV/0!
|  | NaCl 2000 ppm | 17.8 | 31.5 | 23 | 29.88222 | ③ | 1.927885 | 4047 | 205.6 | 94.92% | #DIV/0! | #DIV/0! | 1.599361 | #DIV/0! | #DIV/0! | 1.39128 | #DIV/0! | #DIV/0!
|  |  | 17.5 |  |  | #DIV/0! |  | #DIV/0! |  |  | #DIV/0! |  |  | #DIV/0! |  |  | #DIV/0!
|  |  | 17.8 |  |  | #DIV/0! |  | #DIV/0! |  |  | #DIV/0! |  |  | #DIV/0! |  |  | #DIV/0!
10 | PSf middle-12min | Pure water | 17.5 | 26.7 | 11 | 41.95804 |  | 2.70697 | #DIV/0! |  | #DIV/0! | Rejection |  | BNaCl |  |  | A/BNaCl
|  |  | 17.8 |  |  | #DIV/0! |  | #DIV/0!
|  |  | 17.5 |  |  | #DIV/0! |  | #DIV/0!
|  | NaCl 2000 ppm | 17.8 | 33.7 | 23 | 34.68082 |  | 2.237472 | 3733 | 55.1 | 98.52% | #DIV/0! | #DIV/0! | 0.5195664 | #DIV/0! | #DIV/0! | 5.210057 | #DIV/0! | #DIV/0!
|  |  | 17.5 |  |  | #DIV/0! |  | #DIV/0! |  |  | #DIV/0! |  |  | #DIV/0! |  |  | #DIV/0!
|  |  | 17.8 |  |  | #DIV/0! |  | #DIV/0! |  |  | #DIV/0! |  |  | #DIV/0! |  |  | #DIV/0!
10 | PSf tail-10.5min | Pure water | 17.5 | 31.4 | 18 | 38.74025 | ③ | 2.499371 | #DIV/0! |  | #DIV/0! | Rejection |  | BNaCl |  |  | A/BNaCl
|  |  | 17.8 |  |  | #DIV/0! |  | #DIV/0!
|  |  | 17.5 |  |  | #DIV/0! |  | #DIV/0!
|  | NaCl 2000 ppm | 17.8 | 32.8 | 22 | 34.20493 | ③ | 2.206769 | 3724 | 41.8 | 98.88% | #DIV/0! | #DIV/0! | 0.3882912 | #DIV/0! | #DIV/0! | 6.436846 | #DIV/0! | #DIV/0!
|  |  | 17.5 |  |  | #DIV/0! |  | #DIV/0! |  |  | #DIV/0! |  |  | #DIV/0! |  |  | #DIV/0!
|  |  | 17.8 |  |  | #DIV/0! |  | #DIV/0! |  |  | #DIV/0! |  |  | #DIV/0! |  |  | #DIV/0!
11 | hydrophilic PVDF 0.22 um | Pure water | 17.5 | 27.5 | 1 | 501.6722 | ③ | 32.36595 | #DIV/0! |  | #DIV/0! | Rejection |  | BNaCl |  |  | A/BNaCl
|  |  | 17.8 |  |  | #DIV/0! |  | #DIV/0!
|  |  | 17.5 |  |  | #DIV/0! |  | #DIV/0!
|  | NaCl 2000 ppm | 17.5 | 34.3 | 2 | 421.4047 | ③ | 27.1874 | 3648 | 3606 | 1.151% | #DIV/0! | #DIV/0! | 36180.6 | #DIV/0! | #DIV/0! | 0.0008945664 | #DIV/0! | #DIV/0!
|  |  | 17.5 |  |  | #DIV/0! |  | #DIV/0! |  |  | #DIV/0! |  |  | #DIV/0! |  |  | #DIV/0!
|  |  | 17.8 |  |  | #DIV/0! |  | #DIV/0! |  |  | #DIV/0! |  |  | #DIV/0! |  |  | #DIV/0!
11 | Origin | Pure water | 17.8 |  |  | #DIV/0! |  | #DIV/0! | #DIV/0! |  | #DIV/0! | Rejection |  | BNaCl |  |  | A/BNaCl
|  |  | 17.8 |  |  | #DIV/0! |  | #DIV/0!
|  |  | 17.8 |  |  | #DIV/0! |  | #DIV/0!
|  | NaCl 2000 ppm | 17.8 | 27.5 | 22 | 22.11919 | On fiber | 1.427044 | 4155 | 171.3 | 95.88% | #DIV/0! | #DIV/0! | 0.95113 | #DIV/0! | #DIV/0! | #DIV/0! | #DIV/0! | #DIV/0!
|  |  | 17.8 |  |  | #DIV/0! |  | #DIV/0! |  |  | #DIV/0! |  |  | #DIV/0! |  |  | #DIV/0!
|  |  | 17.8 |  |  | #DIV/0! |  | #DIV/0! |  |  | #DIV/0! |  |  | #DIV/0! |  |  | #DIV/0!