## O1s Scan
|  |  |  | Acquisition Parameters : |  | Experiment Descriptions :
|  |  |  | Parameter |  | 20181227\X-Ray000 400um - FG ON\tangchuyang-2
|  |  |  | Total acq. time | 40.2 secs
|  |  |  | No. Scans | 4
|  |  |  | Source Type | Al K Alpha
Axis | Energy | Elements= | 201 | Spot Size | 400 µm
|  |  |  | Lens Mode | Standard
C:\Avantage\lxf\Misc\20181227\X-Ray000 400um - FG ON\tangchuyang-2\O1s Scan.VGD |  |  |  | Analyser Mode | CAE : Pass Energy 50.0 eV
|  |  |  | Energy Step Size | 0.100 eV
|  |  |  | No. of Energy Steps | 201
Binding Energy (E)
eV |  | Counts / s
545.08 |  | 8794.26
544.98 |  | 8487.77
544.88 |  | 8398.05
544.78 |  | 8604.38
544.68 |  | 8641.89
544.58 |  | 8682.78
544.48 |  | 8320.33
544.38 |  | 8311.76
544.28 |  | 8613.24
544.18 |  | 8559.01
544.08 |  | 8228.87
543.98 |  | 8492.77
543.88 |  | 8485.55
543.78 |  | 8313.33
543.68 |  | 8222.44
543.58 |  | 8077.4
543.48 |  | 8182.21
543.38 |  | 8212.4
543.28 |  | 8153.4
543.18 |  | 8186.9
543.08 |  | 8068.02
542.98 |  | 7998.73
542.88 |  | 8262.97
542.78 |  | 8385.88
542.68 |  | 8032.73
542.58 |  | 8079.38
542.48 |  | 8173.11
542.38 |  | 7971.54
542.28 |  | 7825.51
542.18 |  | 7940.28
542.08 |  | 8001.63
541.98 |  | 7859.53
541.88 |  | 7838.24
541.78 |  | 7824.25
541.68 |  | 7839.19
541.58 |  | 7809.82
541.48 |  | 7886.87
541.38 |  | 7709.81
541.28 |  | 8123.31
541.18 |  | 8139.87
541.08 |  | 8177.11
540.98 |  | 8266.4
540.88 |  | 8230.33
540.78 |  | 8084.85
540.68 |  | 7870.32
540.58 |  | 7876.53
540.48 |  | 7721.46
540.38 |  | 7886.35
540.28 |  | 7537.35
540.18 |  | 8043.24
540.08 |  | 7949.49
539.98 |  | 8101.48
539.88 |  | 7857.44
539.78 |  | 8157.22
539.68 |  | 8091.77
539.58 |  | 8394.23
539.48 |  | 8138.62
539.38 |  | 8168.71
539.28 |  | 7902.66
539.18 |  | 8144.2
539.08 |  | 8317.74
538.98 |  | 8022.66
538.88 |  | 8310.58
538.78 |  | 8016.44
538.68 |  | 8140.12
538.58 |  | 7996.32
538.48 |  | 8330.83
538.38 |  | 8434.42
538.28 |  | 8304.59
538.18 |  | 8446.02
538.08 |  | 8326.19
537.98 |  | 7947.54
537.88 |  | 8309.13
537.78 |  | 8146.37
537.68 |  | 8058.9
537.58 |  | 8204.71
537.48 |  | 8088.78
537.38 |  | 8246.33
537.28 |  | 8086.66
537.18 |  | 8095.2
537.08 |  | 8129.37
536.98 |  | 7960.93
536.88 |  | 8011.27
536.78 |  | 8142.67
536.68 |  | 7829.65
536.58 |  | 7757.44
536.48 |  | 8116.41
536.38 |  | 8039.24
536.28 |  | 8337.81
536.18 |  | 8246.29
536.08 |  | 7936.15
535.98 |  | 7982.54
535.88 |  | 7926.49
535.78 |  | 7943.84
535.68 |  | 8062.55
535.58 |  | 8025.8
535.48 |  | 7528.54
535.38 |  | 7821.54
535.28 |  | 7850.95
535.18 |  | 8111.14
535.08 |  | 8186.57
534.98 |  | 7772.67
534.88 |  | 7850.4
534.78 |  | 8054.7
534.68 |  | 7912.99
534.58 |  | 7880.38
534.48 |  | 8307.91
534.38 |  | 8519.45
534.28 |  | 8331.94
534.18 |  | 8888.05
534.08 |  | 8857.05
533.98 |  | 9370.5
533.88 |  | 9602.84
533.78 |  | 10344.4
533.68 |  | 10511.8
533.58 |  | 10244.6
533.48 |  | 11355.6
533.38 |  | 11822.9
533.28 |  | 12073
533.18 |  | 13028.3
533.08 |  | 13787.2
532.98 |  | 14983.9
532.88 |  | 15135.2
532.78 |  | 15859.7
532.68 |  | 16590.2
532.58 |  | 17262.4
532.48 |  | 18724.8
532.38 |  | 18981.5
532.28 |  | 19820.9
532.18 |  | 21179.4
532.08 |  | 22140
531.98 |  | 22760.6
531.88 |  | 23708.9
531.78 |  | 24844
531.68 |  | 25862.7
531.58 |  | 27058
531.48 |  | 28089
531.38 |  | 29037.1
531.28 |  | 29147.9
531.18 |  | 29279.7
531.08 |  | 28270.6
530.98 |  | 27542.7
530.88 |  | 26696.1
530.78 |  | 24667.2
530.68 |  | 22686.3
530.58 |  | 21279.1
530.48 |  | 18709.3
530.38 |  | 16616.2
530.28 |  | 15020.5
530.18 |  | 13214.2
530.08 |  | 11817.9
529.98 |  | 10596.2
529.88 |  | 10025.3
529.78 |  | 9213.92
529.68 |  | 8911.92
529.58 |  | 8183.04
529.48 |  | 7893.93
529.38 |  | 7743.34
529.28 |  | 7689.63
529.18 |  | 7058
529.08 |  | 7326.88
528.98 |  | 7099.36
528.88 |  | 7148.21
528.78 |  | 6968.3
528.68 |  | 7227.13
528.58 |  | 7094.98
528.48 |  | 6904.35
528.38 |  | 6827.02
528.28 |  | 6683.02
528.18 |  | 7025.8
528.08 |  | 7197.79
527.98 |  | 6957.49
527.88 |  | 6959.46
527.78 |  | 6910.98
527.68 |  | 6834.99
527.58 |  | 6673.46
527.48 |  | 6779.88
527.38 |  | 6839.32
527.28 |  | 6810.31
527.18 |  | 7043.65
527.08 |  | 6579.7
526.98 |  | 6544.44
526.88 |  | 6705.49
526.78 |  | 6614.48
526.68 |  | 6934.26
526.58 |  | 6781.46
526.48 |  | 6748.03
526.38 |  | 6806.81
526.28 |  | 6810.23
526.18 |  | 6545.99
526.08 |  | 6877.23
525.98 |  | 6854.27
525.88 |  | 6951.85
525.78 |  | 6926.8
525.68 |  | 6855.81
525.58 |  | 7099.01
525.48 |  | 6868.83
525.38 |  | 6856.75
525.28 |  | 6723.79
525.18 |  | 6674.16
525.08 |  | 6667.96

## N1s Scan
|  |  |  | Acquisition Parameters : |  | Experiment Descriptions :
|  |  |  | Parameter |  | 20181227\X-Ray000 400um - FG ON\tangchuyang-2
|  |  |  | Total acq. time | 36.2 secs
|  |  |  | No. Scans | 4
|  |  |  | Source Type | Al K Alpha
Axis | Energy | Elements= | 181 | Spot Size | 400 µm
|  |  |  | Lens Mode | Standard
C:\Avantage\lxf\Misc\20181227\X-Ray000 400um - FG ON\tangchuyang-2\N1s Scan.VGD |  |  |  | Analyser Mode | CAE : Pass Energy 50.0 eV
|  |  |  | Energy Step Size | 0.100 eV
|  |  |  | No. of Energy Steps | 181
Binding Energy (E)
eV |  | Counts / s
410.08 |  | 6717.95
409.98 |  | 6633.15
409.88 |  | 6835.15
409.78 |  | 6950.49
409.68 |  | 6587.96
409.58 |  | 7232.59
409.48 |  | 6831.52
409.38 |  | 6709.86
409.28 |  | 6863.58
409.18 |  | 6919.25
409.08 |  | 6542.4
408.98 |  | 6921
408.88 |  | 6542.59
408.78 |  | 6887.45
408.68 |  | 6449.05
408.58 |  | 6788.27
408.48 |  | 6909.57
408.38 |  | 6713.31
408.28 |  | 6938.54
408.18 |  | 6765.37
408.08 |  | 6539.37
407.98 |  | 6886.46
407.88 |  | 7132.01
407.78 |  | 6807.89
407.68 |  | 7177.03
407.58 |  | 7131.6
407.48 |  | 6920.77
407.38 |  | 6917.96
407.28 |  | 7197.9
407.18 |  | 7126.11
407.08 |  | 6748.17
406.98 |  | 6938.95
406.88 |  | 7087.41
406.78 |  | 7040.11
406.68 |  | 7066.38
406.58 |  | 7094.68
406.48 |  | 7464.14
406.38 |  | 7143.59
406.28 |  | 7243.66
406.18 |  | 7316.83
406.08 |  | 7254.27
405.98 |  | 6857.47
405.88 |  | 6924.32
405.78 |  | 6866.75
405.68 |  | 7181.29
405.58 |  | 7016.17
405.48 |  | 6894.63
405.38 |  | 7325.04
405.28 |  | 7025.95
405.18 |  | 6953.83
405.08 |  | 6543.61
404.98 |  | 6769.63
404.88 |  | 6702.15
404.78 |  | 6883.59
404.68 |  | 6646.82
404.58 |  | 6955.78
404.48 |  | 7068.47
404.38 |  | 6815.98
404.28 |  | 6425.23
404.18 |  | 6846.27
404.08 |  | 6677.74
403.98 |  | 6605.25
403.88 |  | 6505.61
403.78 |  | 6252.66
403.68 |  | 6459.93
403.58 |  | 6442.84
403.48 |  | 6417.15
403.38 |  | 6568.46
403.28 |  | 6670.95
403.18 |  | 6525.2
403.08 |  | 6721.5
402.98 |  | 6745.84
402.88 |  | 6392.43
402.78 |  | 6237.41
402.68 |  | 6824.88
402.58 |  | 6725.78
402.48 |  | 6796.56
402.38 |  | 6456.41
402.28 |  | 6763.46
402.18 |  | 6772.45
402.08 |  | 6746.2
401.98 |  | 6842.74
401.88 |  | 6474.94
401.78 |  | 6891.05
401.68 |  | 6808.33
401.58 |  | 7056.82
401.48 |  | 7282.42
401.38 |  | 7447.18
401.28 |  | 7614.66
401.18 |  | 7936.64
401.08 |  | 8191.66
400.98 |  | 9159.77
400.88 |  | 10215.6
400.78 |  | 10816.8
400.68 |  | 12092.3
400.58 |  | 12789.5
400.48 |  | 13604.4
400.38 |  | 15631.5
400.28 |  | 17405.2
400.18 |  | 18408.1
400.08 |  | 19272.6
399.98 |  | 20019.9
399.88 |  | 20770.8
399.78 |  | 20815.2
399.68 |  | 19760.2
399.58 |  | 19728.4
399.48 |  | 18305
399.38 |  | 17348.3
399.28 |  | 16031.9
399.18 |  | 14653.7
399.08 |  | 13346.6
398.98 |  | 11998
398.88 |  | 11159.2
398.78 |  | 10547.9
398.68 |  | 9590.47
398.58 |  | 8959.32
398.48 |  | 8420.69
398.38 |  | 7998.02
398.28 |  | 7864.46
398.18 |  | 7548.11
398.08 |  | 7435.54
397.98 |  | 6973.99
397.88 |  | 7465.28
397.78 |  | 7030.67
397.68 |  | 6537.6
397.58 |  | 7019.89
397.48 |  | 6531.51
397.38 |  | 6220.06
397.28 |  | 6527.72
397.18 |  | 6389.23
397.08 |  | 6604.59
396.98 |  | 6511.59
396.88 |  | 6574.77
396.78 |  | 6340.42
396.68 |  | 6533.97
396.58 |  | 6564.56
396.48 |  | 6185.93
396.38 |  | 6539.67
396.28 |  | 6483.59
396.18 |  | 6686.68
396.08 |  | 6447.37
395.98 |  | 6236.87
395.88 |  | 6662.79
395.78 |  | 6595.79
395.68 |  | 6560.74
395.58 |  | 6633.11
395.48 |  | 6701.17
395.38 |  | 6747.79
395.28 |  | 6432.52
395.18 |  | 6088.41
395.08 |  | 6554.59
394.98 |  | 6654.13
394.88 |  | 6517.33
394.78 |  | 6299.31
394.68 |  | 6176.44
394.58 |  | 6423.1
394.48 |  | 6166.32
394.38 |  | 6309.72
394.28 |  | 6563.36
394.18 |  | 6307.53
394.08 |  | 6118.57
393.98 |  | 6364.18
393.88 |  | 6416.54
393.78 |  | 6315.32
393.68 |  | 6290.51
393.58 |  | 6477.68
393.48 |  | 6283.47
393.38 |  | 6196.46
393.28 |  | 6262.15
393.18 |  | 6348.44
393.08 |  | 6058.98
392.98 |  | 6189.81
392.88 |  | 6359.26
392.78 |  | 6365
392.68 |  | 6458.52
392.58 |  | 6337.24
392.48 |  | 6526.39
392.38 |  | 6383.42
392.28 |  | 6314.03
392.18 |  | 6360.91
392.08 |  | 6143.41

## C1s Scan
|  |  |  | Acquisition Parameters : |  | Experiment Descriptions :
|  |  |  | Parameter |  | 20181227\X-Ray000 400um - FG ON\tangchuyang-2
|  |  |  | Total acq. time | 38.2 secs
|  |  |  | No. Scans | 4
|  |  |  | Source Type | Al K Alpha
Axis | Energy | Elements= | 191 | Spot Size | 400 µm
|  |  |  | Lens Mode | Standard
C:\Avantage\lxf\Misc\20181227\X-Ray000 400um - FG ON\tangchuyang-2\C1s Scan.VGD |  |  |  | Analyser Mode | CAE : Pass Energy 50.0 eV
|  |  |  | Energy Step Size | 0.100 eV
|  |  |  | No. of Energy Steps | 191
Binding Energy (E)
eV |  | Counts / s
298.08 |  | 4588.42
297.98 |  | 4510.84
297.88 |  | 4397.32
297.78 |  | 4172.84
297.68 |  | 4302.54
297.58 |  | 4317.15
297.48 |  | 4366.58
297.38 |  | 4082.05
297.28 |  | 4185.12
297.18 |  | 4508.66
297.08 |  | 4276.59
296.98 |  | 4021.17
296.88 |  | 4058.6
296.78 |  | 4147.66
296.68 |  | 4004.52
296.58 |  | 3981.42
296.48 |  | 4079.54
296.38 |  | 4048.28
296.28 |  | 4043.12
296.18 |  | 3912.22
296.08 |  | 4217.17
295.98 |  | 3993.85
295.88 |  | 4021.59
295.78 |  | 4065.78
295.68 |  | 4145.8
295.58 |  | 4106.38
295.48 |  | 3893.92
295.38 |  | 3824.02
295.28 |  | 3855.44
295.18 |  | 3995.76
295.08 |  | 4247.25
294.98 |  | 3905.5
294.88 |  | 3894.96
294.78 |  | 3776.81
294.68 |  | 3802.8
294.58 |  | 3914.39
294.48 |  | 3836.08
294.38 |  | 3719.2
294.28 |  | 3802.12
294.18 |  | 3868.29
294.08 |  | 3857.95
293.98 |  | 3867.69
293.88 |  | 3749.42
293.78 |  | 3895.49
293.68 |  | 3867.15
293.58 |  | 3845.37
293.48 |  | 3785.4
293.38 |  | 3912.26
293.28 |  | 4149.72
293.18 |  | 4001.2
293.08 |  | 3812.59
292.98 |  | 3896.99
292.88 |  | 3935.97
292.78 |  | 3901.5
292.68 |  | 3722.48
292.58 |  | 3807.36
292.48 |  | 4045.03
292.38 |  | 3703.38
292.28 |  | 3598.21
292.18 |  | 4091.43
292.08 |  | 4242.32
291.98 |  | 4258.28
291.88 |  | 4164.75
291.78 |  | 3958.69
291.68 |  | 4002.82
291.58 |  | 4043.82
291.48 |  | 4326.76
291.38 |  | 4466.26
291.28 |  | 4798.16
291.18 |  | 4649.77
291.08 |  | 4477.82
290.98 |  | 4529.95
290.88 |  | 4445.74
290.78 |  | 4523.79
290.68 |  | 4706.46
290.58 |  | 4339.75
290.48 |  | 4508.68
290.38 |  | 4411.29
290.28 |  | 4689.72
290.18 |  | 4596.22
290.08 |  | 4720.6
289.98 |  | 4113
289.88 |  | 3928.72
289.78 |  | 4444.71
289.68 |  | 4160.25
289.58 |  | 4036.29
289.48 |  | 3943.24
289.38 |  | 4465.67
289.28 |  | 4400.06
289.18 |  | 4432.47
289.08 |  | 5086.02
288.98 |  | 5241.42
288.88 |  | 5609.14
288.78 |  | 5968.22
288.68 |  | 6680.06
288.58 |  | 7461.68
288.48 |  | 8113.54
288.38 |  | 9192.78
288.28 |  | 9954.32
288.18 |  | 10821.8
288.08 |  | 11360.3
287.98 |  | 11267.5
287.88 |  | 11875.9
287.78 |  | 11535.7
287.68 |  | 11014.3
287.58 |  | 10336.1
287.48 |  | 9354.26
287.38 |  | 8563.29
287.28 |  | 7558.12
287.18 |  | 6908.87
287.08 |  | 6843.25
286.98 |  | 6502.24
286.88 |  | 6568.04
286.78 |  | 6894.73
286.68 |  | 7752.07
286.58 |  | 8708.05
286.48 |  | 9883.63
286.38 |  | 11483.5
286.28 |  | 13110
286.18 |  | 14472
286.08 |  | 17411.8
285.98 |  | 19295.8
285.88 |  | 21765.1
285.78 |  | 24461.8
285.68 |  | 27036.6
285.58 |  | 29834.9
285.48 |  | 32753.6
285.38 |  | 37029.7
285.28 |  | 40297.4
285.18 |  | 45019.8
285.08 |  | 48944.3
284.98 |  | 51808.1
284.88 |  | 54589.9
284.78 |  | 56678.7
284.68 |  | 56452.6
284.58 |  | 56726.5
284.48 |  | 55100.7
284.38 |  | 50820.5
284.28 |  | 47690.3
284.18 |  | 43198.4
284.08 |  | 38013.5
283.98 |  | 32490
283.88 |  | 27118.2
283.78 |  | 22941.6
283.68 |  | 19194.4
283.58 |  | 14801.6
283.48 |  | 11959.3
283.38 |  | 9681.7
283.28 |  | 7464.22
283.18 |  | 6050.84
283.08 |  | 4620.76
282.98 |  | 3842.96
282.88 |  | 3096.21
282.78 |  | 2498.92
282.68 |  | 2161.17
282.58 |  | 1877.27
282.48 |  | 1754.63
282.38 |  | 1567.43
282.28 |  | 1442.64
282.18 |  | 1314.64
282.08 |  | 1393.25
281.98 |  | 1088.3
281.88 |  | 1075.95
281.78 |  | 1097.05
281.68 |  | 1047.82
281.58 |  | 923.743
281.48 |  | 897.765
281.38 |  | 982.859
281.28 |  | 835.755
281.18 |  | 869.918
281.08 |  | 855.595
280.98 |  | 894.016
280.88 |  | 823.606
280.78 |  | 832.776
280.68 |  | 762.128
280.58 |  | 778.619
280.48 |  | 736.925
280.38 |  | 740.632
280.28 |  | 815.985
280.18 |  | 715.965
280.08 |  | 687.74
279.98 |  | 805.822
279.88 |  | 817.891
279.78 |  | 761.62
279.68 |  | 722.247
279.58 |  | 721.682
279.48 |  | 729.575
279.38 |  | 672.663
279.28 |  | 686.797
279.18 |  | 725.204
279.08 |  | 731.638

## Survey
[5 empty] | Acquisition Parameters : |  | Experiment Descriptions :
[5 empty] | Parameter |  | 20181227\X-Ray000 400um - FG ON\tangchuyang-2
[5 empty] | Total acq. time | 2 mins 16.1 secs
[5 empty] | No. Scans | 2
[5 empty] | Source Type | Al K Alpha
Axis | Energy | Elements= | 1361 |  | Spot Size | 400 µm
[5 empty] | Lens Mode | Standard
C:\Avantage\lxf\Misc\20181227\X-Ray000 400um - FG ON\tangchuyang-2\Survey.VGD |  |  |  |  | Analyser Mode | CAE : Pass Energy 200.0 eV
[5 empty] | Energy Step Size | 1.000 eV
[5 empty] | No. of Energy Steps | 1361
Binding Energy (E) |  |  |  | Backgnd.
eV |  | Counts / s |  | Counts / s
1350.08 |  | 71085.1 |  | 0
1349.08 |  | 69103.2 |  | 0
1348.08 |  | 71211.9 |  | 0
1347.08 |  | 72526.2 |  | 0
1346.08 |  | 69433.3 |  | 0
1345.08 |  | 70630.1 |  | 0
1344.08 |  | 72316.1 |  | 0
1343.08 |  | 70619.4 |  | 0
1342.08 |  | 68010.3 |  | 0
1341.08 |  | 67842.9 |  | 0
1340.08 |  | 69520.6 |  | 0
1339.08 |  | 67159.6 |  | 0
1338.08 |  | 67244.5 |  | 0
1337.08 |  | 68087.3 |  | 0
1336.08 |  | 68046.9 |  | 0
1335.08 |  | 67921.6 |  | 0
1334.08 |  | 69766.1 |  | 0
1333.08 |  | 70565.2 |  | 0
1332.08 |  | 68349.7 |  | 0
1331.08 |  | 69523.1 |  | 0
1330.08 |  | 68934.9 |  | 0
1329.08 |  | 67187.3 |  | 0
1328.08 |  | 68215.7 |  | 0
1327.08 |  | 67514 |  | 0
1326.08 |  | 65056.6 |  | 0
1325.08 |  | 66640.3 |  | 0
1324.08 |  | 65578.1 |  | 0
1323.08 |  | 67021.1 |  | 0
1322.08 |  | 67124 |  | 0
1321.08 |  | 66332.7 |  | 0
1320.08 |  | 69204.9 |  | 0
1319.08 |  | 68555.2 |  | 0
1318.08 |  | 67122.9 |  | 0
1317.08 |  | 67704.2 |  | 0
1316.08 |  | 66317.9 |  | 0
1315.08 |  | 66194.8 |  | 0
1314.08 |  | 66215.7 |  | 0
1313.08 |  | 64183 |  | 0
1312.08 |  | 65098.9 |  | 0
1311.08 |  | 68912 |  | 0
1310.08 |  | 66969.8 |  | 0
1309.08 |  | 66990.1 |  | 0
1308.08 |  | 66253.1 |  | 0
1307.08 |  | 67586.7 |  | 0
1306.08 |  | 66143.5 |  | 0
1305.08 |  | 67226 |  | 0
1304.08 |  | 68226.6 |  | 0
1303.08 |  | 67103.2 |  | 0
1302.08 |  | 69233.5 |  | 0
1301.08 |  | 65365 |  | 0
1300.08 |  | 65685 |  | 0
1299.08 |  | 66683.1 |  | 0
1298.08 |  | 67010.4 |  | 0
1297.08 |  | 66294.8 |  | 0
1296.08 |  | 67601.3 |  | 0
1295.08 |  | 68467.6 |  | 0
1294.08 |  | 67500.2 |  | 0
1293.08 |  | 64897.4 |  | 0
1292.08 |  | 66589.1 |  | 0
1291.08 |  | 67220.6 |  | 0
1290.08 |  | 67777.1 |  | 0
1289.08 |  | 65389.9 |  | 0
1288.08 |  | 67158.5 |  | 0
1287.08 |  | 67542.3 |  | 0
1286.08 |  | 66929.7 |  | 0
1285.08 |  | 67597.3 |  | 0
1284.08 |  | 68833.8 |  | 0
1283.08 |  | 66755 |  | 0
1282.08 |  | 67829.3 |  | 0
1281.08 |  | 66156.7 |  | 0
1280.08 |  | 68560.3 |  | 0
1279.08 |  | 67268.9 |  | 0
1278.08 |  | 66385.8 |  | 0
1277.08 |  | 66085.7 |  | 0
1276.08 |  | 67192.8 |  | 0
1275.08 |  | 67327.6 |  | 0
1274.08 |  | 66362.6 |  | 0
1273.08 |  | 68441.3 |  | 0
1272.08 |  | 67586.1 |  | 0
1271.08 |  | 68021.3 |  | 0
1270.08 |  | 67405.4 |  | 0
1269.08 |  | 68501.5 |  | 0
1268.08 |  | 68398.8 |  | 0
1267.08 |  | 68086.6 |  | 0
1266.08 |  | 69160.6 |  | 0
1265.08 |  | 69383.4 |  | 0
1264.08 |  | 68830 |  | 0
1263.08 |  | 66637.1 |  | 0
1262.08 |  | 68812.6 |  | 0
1261.08 |  | 69784.1 |  | 0
1260.08 |  | 69879.3 |  | 0
1259.08 |  | 69196.7 |  | 0
1258.08 |  | 70079.1 |  | 0
1257.08 |  | 68994.6 |  | 0
1256.08 |  | 71907.6 |  | 0
1255.08 |  | 69228 |  | 0
1254.08 |  | 69458.8 |  | 0
1253.08 |  | 71235.7 |  | 0
1252.08 |  | 67816.9 |  | 0
1251.08 |  | 69511.7 |  | 0
1250.08 |  | 71371.2 |  | 0
1249.08 |  | 72296.5 |  | 0
1248.08 |  | 73066 |  | 0
1247.08 |  | 73276 |  | 0
1246.08 |  | 72335.2 |  | 0
1245.08 |  | 71590.6 |  | 0
1244.08 |  | 72862.7 |  | 0
1243.08 |  | 74267.7 |  | 0
1242.08 |  | 74939 |  | 0
1241.08 |  | 74035.8 |  | 0
1240.08 |  | 74022.1 |  | 0
1239.08 |  | 74369.3 |  | 0
1238.08 |  | 74622.4 |  | 0
1237.08 |  | 72055.9 |  | 0
1236.08 |  | 73149.4 |  | 0
1235.08 |  | 72912.4 |  | 0
1234.08 |  | 73252 |  | 0
1233.08 |  | 73611.9 |  | 0
1232.08 |  | 77514 |  | 0
1231.08 |  | 76258.5 |  | 0
1230.08 |  | 77884.5 |  | 0
1229.08 |  | 76973.1 |  | 0
1228.08 |  | 79754.5 |  | 0
1227.08 |  | 79442.3 |  | 0
1226.08 |  | 81114.5 |  | 0
1225.08 |  | 78976.5 |  | 0
1224.08 |  | 78134.1 |  | 0
1223.08 |  | 79859.6 |  | 0
1222.08 |  | 78116.4 |  | 0
1221.08 |  | 77572.4 |  | 0
1220.08 |  | 73517.7 |  | 0
1219.08 |  | 70340.8 |  | 0
1218.08 |  | 66870.8 |  | 0
1217.08 |  | 64714.3 |  | 0
1216.08 |  | 62668.7 |  | 0
1215.08 |  | 59760 |  | 0
1214.08 |  | 56979.3 |  | 0
1213.08 |  | 55275.9 |  | 0
1212.08 |  | 55184.3 |  | 0
1211.08 |  | 52417.5 |  | 0
1210.08 |  | 51612.7 |  | 0
1209.08 |  | 50529.5 |  | 0
1208.08 |  | 50394.6 |  | 0
1207.08 |  | 50574.1 |  | 0
1206.08 |  | 49756.7 |  | 0
1205.08 |  | 48273.5 |  | 0
1204.08 |  | 49175.6 |  | 0
1203.08 |  | 47038.4 |  | 0
1202.08 |  | 47519.6 |  | 0
1201.08 |  | 49908.4 |  | 0
1200.08 |  | 48855.9 |  | 0
1199.08 |  | 50752.6 |  | 0
1198.08 |  | 50314.8 |  | 0
1197.08 |  | 49430.9 |  | 0
1196.08 |  | 48372.8 |  | 0
1195.08 |  | 48580.5 |  | 0
1194.08 |  | 49181.8 |  | 0
1193.08 |  | 48977.3 |  | 0
1192.08 |  | 49486.5 |  | 0
1191.08 |  | 48826.1 |  | 0
1190.08 |  | 48239.2 |  | 0
1189.08 |  | 50471.8 |  | 0
1188.08 |  | 49045.7 |  | 0
1187.08 |  | 48179.2 |  | 0
1186.08 |  | 49471 |  | 0
1185.08 |  | 49138.6 |  | 0
1184.08 |  | 48846.5 |  | 0
1183.08 |  | 48141.3 |  | 0
1182.08 |  | 49422.1 |  | 0
1181.08 |  | 48394.3 |  | 0
1180.08 |  | 49258 |  | 0
1179.08 |  | 48157.3 |  | 0
1178.08 |  | 50280 |  | 0
1177.08 |  | 49422.7 |  | 0
1176.08 |  | 49286.4 |  | 0
1175.08 |  | 50923.4 |  | 0
1174.08 |  | 50361.1 |  | 0
1173.08 |  | 51040.2 |  | 0
1172.08 |  | 49576.2 |  | 0
1171.08 |  | 50539.3 |  | 0
1170.08 |  | 50560.8 |  | 0
1169.08 |  | 49857.4 |  | 0
1168.08 |  | 50305.9 |  | 0
1167.08 |  | 48929 |  | 0
1166.08 |  | 50877.5 |  | 0
1165.08 |  | 49694.2 |  | 0
1164.08 |  | 50241.6 |  | 0
1163.08 |  | 51470.7 |  | 0
1162.08 |  | 50387.1 |  | 0
1161.08 |  | 49447.8 |  | 0
1160.08 |  | 49822.6 |  | 0
1159.08 |  | 50044.4 |  | 0
1158.08 |  | 52110.8 |  | 0
1157.08 |  | 49514.2 |  | 0
1156.08 |  | 50009.1 |  | 0
1155.08 |  | 51160.3 |  | 0
1154.08 |  | 49756.6 |  | 0
1153.08 |  | 50412.7 |  | 0
1152.08 |  | 51631.7 |  | 0
1151.08 |  | 50944.1 |  | 0
1150.08 |  | 50987.9 |  | 0
1149.08 |  | 51055.4 |  | 0
1148.08 |  | 51087.6 |  | 0
1147.08 |  | 50847.9 |  | 0
1146.08 |  | 49757 |  | 0
1145.08 |  | 50927.5 |  | 0
1144.08 |  | 50781.2 |  | 0
1143.08 |  | 51224.7 |  | 0
1142.08 |  | 52319.5 |  | 0
1141.08 |  | 52054.7 |  | 0
1140.08 |  | 51284.6 |  | 0
1139.08 |  | 51470.4 |  | 0
1138.08 |  | 53582.8 |  | 0
1137.08 |  | 51359.8 |  | 0
1136.08 |  | 52300.2 |  | 0
1135.08 |  | 51567.8 |  | 0
1134.08 |  | 52145 |  | 0
1133.08 |  | 53828.6 |  | 0
1132.08 |  | 52147.9 |  | 0
1131.08 |  | 53563.8 |  | 0
1130.08 |  | 52487.8 |  | 0
1129.08 |  | 52995.6 |  | 0
1128.08 |  | 52606.4 |  | 0
1127.08 |  | 53177 |  | 0
1126.08 |  | 53565.6 |  | 0
1125.08 |  | 51873.9 |  | 0
1124.08 |  | 52457.9 |  | 0
1123.08 |  | 52006.3 |  | 0
1122.08 |  | 52447.7 |  | 0
1121.08 |  | 52432.3 |  | 0
1120.08 |  | 52699.9 |  | 0
1119.08 |  | 53152.8 |  | 0
1118.08 |  | 52145.9 |  | 0
1117.08 |  | 52844.2 |  | 0
1116.08 |  | 52526.4 |  | 0
1115.08 |  | 52321.6 |  | 0
1114.08 |  | 52351 |  | 0
1113.08 |  | 52157.1 |  | 0
1112.08 |  | 52757.5 |  | 0
1111.08 |  | 51303.4 |  | 0
1110.08 |  | 53542.8 |  | 0
1109.08 |  | 52961.6 |  | 0
1108.08 |  | 54123.7 |  | 0
1107.08 |  | 55080 |  | 0
1106.08 |  | 54004.6 |  | 0
1105.08 |  | 52843.1 |  | 0
1104.08 |  | 51675.4 |  | 0
1103.08 |  | 52731.4 |  | 0
1102.08 |  | 53150.2 |  | 0
1101.08 |  | 51057.6 |  | 0
1100.08 |  | 51996.5 |  | 0
1099.08 |  | 50973.5 |  | 0
1098.08 |  | 50740.5 |  | 0
1097.08 |  | 50962.7 |  | 0
1096.08 |  | 49820.8 |  | 0
1095.08 |  | 49623.1 |  | 0
1094.08 |  | 48436.7 |  | 0
1093.08 |  | 50551.3 |  | 0
1092.08 |  | 48580.6 |  | 0
1091.08 |  | 49631.7 |  | 0
1090.08 |  | 50777.3 |  | 0
1089.08 |  | 48722.1 |  | 0
1088.08 |  | 49740.8 |  | 0
1087.08 |  | 50522.7 |  | 0
1086.08 |  | 50133.3 |  | 0
1085.08 |  | 51112.7 |  | 0
1084.08 |  | 49705.7 |  | 0
1083.08 |  | 50829.1 |  | 0
1082.08 |  | 50020.6 |  | 0
1081.08 |  | 51448.8 |  | 0
1080.08 |  | 49703.6 |  | 0
1079.08 |  | 51510.1 |  | 0
1078.08 |  | 52065.3 |  | 0
1077.08 |  | 49453.2 |  | 0
1076.08 |  | 51112.9 |  | 0
1075.08 |  | 50192.5 |  | 0
1074.08 |  | 52800.7 |  | 0
1073.08 |  | 50867.5 |  | 0
1072.08 |  | 51855 |  | 0
1071.08 |  | 52405.6 |  | 0
1070.08 |  | 51508.8 |  | 0
1069.08 |  | 50788.4 |  | 0
1068.08 |  | 52065.4 |  | 0
1067.08 |  | 52286.9 |  | 0
1066.08 |  | 52230 |  | 0
1065.08 |  | 52503.2 |  | 0
1064.08 |  | 52278.5 |  | 0
1063.08 |  | 52121.3 |  | 0
1062.08 |  | 51746.6 |  | 0
1061.08 |  | 51705.5 |  | 0
1060.08 |  | 52411.4 |  | 0
1059.08 |  | 52254.8 |  | 0
1058.08 |  | 51726.5 |  | 0
1057.08 |  | 53522.9 |  | 0
1056.08 |  | 53705.2 |  | 0
1055.08 |  | 52922.7 |  | 0
1054.08 |  | 53589.9 |  | 0
1053.08 |  | 52156.2 |  | 0
1052.08 |  | 53086.4 |  | 0
1051.08 |  | 53552.8 |  | 0
1050.08 |  | 53068.8 |  | 0
1049.08 |  | 53073.9 |  | 0
1048.08 |  | 52894.7 |  | 0
1047.08 |  | 53627.1 |  | 0
1046.08 |  | 54634.4 |  | 0
1045.08 |  | 54635.4 |  | 0
1044.08 |  | 54176.5 |  | 0
1043.08 |  | 54728.9 |  | 0
1042.08 |  | 54200.2 |  | 0
1041.08 |  | 54487.7 |  | 0
1040.08 |  | 53998.6 |  | 0
1039.08 |  | 53792.9 |  | 0
1038.08 |  | 54052.8 |  | 0
1037.08 |  | 54168.3 |  | 0
1036.08 |  | 55060.4 |  | 0
1035.08 |  | 54550.6 |  | 0
1034.08 |  | 54091.5 |  | 0
1033.08 |  | 53375 |  | 0
1032.08 |  | 55042.3 |  | 0
1031.08 |  | 55224 |  | 0
1030.08 |  | 54701.1 |  | 0
1029.08 |  | 56103.9 |  | 0
1028.08 |  | 54258.6 |  | 0
1027.08 |  | 55975.5 |  | 0
1026.08 |  | 55272.9 |  | 0
1025.08 |  | 55756.9 |  | 0
1024.08 |  | 55010.4 |  | 0
1023.08 |  | 56412.7 |  | 0
1022.08 |  | 57367.3 |  | 0
1021.08 |  | 57696.2 |  | 0
1020.08 |  | 58212.7 |  | 0
1019.08 |  | 55524.6 |  | 0
1018.08 |  | 56870.2 |  | 0
1017.08 |  | 58592.5 |  | 0
1016.08 |  | 57609.9 |  | 0
1015.08 |  | 56594.6 |  | 0
1014.08 |  | 57069.3 |  | 0
1013.08 |  | 56854.8 |  | 0
1012.08 |  | 55931.9 |  | 0
1011.08 |  | 56807.4 |  | 0
1010.08 |  | 56697.1 |  | 0
1009.08 |  | 56036.2 |  | 0
1008.08 |  | 56681.8 |  | 0
1007.08 |  | 57497.4 |  | 0
1006.08 |  | 57924.3 |  | 0
1005.08 |  | 57840.2 |  | 0
1004.08 |  | 58037.7 |  | 0
1003.08 |  | 59827.1 |  | 0
1002.08 |  | 60527.2 |  | 0
1001.08 |  | 60747.4 |  | 0
1000.08 |  | 60415.2 |  | 0
999.08 |  | 62468 |  | 0
998.08 |  | 61358.5 |  | 0
997.08 |  | 59828.8 |  | 0
996.08 |  | 59157.8 |  | 0
995.08 |  | 58202.1 |  | 0
994.08 |  | 58063.3 |  | 0
993.08 |  | 57933.6 |  | 0
992.08 |  | 57675 |  | 0
991.08 |  | 55881.4 |  | 0
990.08 |  | 55958 |  | 0
989.08 |  | 56121.2 |  | 0
988.08 |  | 55511.7 |  | 0
987.08 |  | 54772.8 |  | 0
986.08 |  | 53352.3 |  | 0
985.08 |  | 55110.9 |  | 0
984.08 |  | 54813.7 |  | 0
983.08 |  | 56351.6 |  | 0
982.08 |  | 57132 |  | 0
981.08 |  | 58016.1 |  | 0
980.08 |  | 60953.8 |  | 0
979.08 |  | 60812.2 |  | 0
978.08 |  | 63738.9 |  | 0
977.08 |  | 65035.7 |  | 0
976.08 |  | 66026.5 |  | 0
975.08 |  | 63939.5 |  | 0
974.08 |  | 62197.3 |  | 0
973.08 |  | 62262.4 |  | 0
972.08 |  | 60015.3 |  | 0
971.08 |  | 58409.8 |  | 0
970.08 |  | 56289.3 |  | 0
969.08 |  | 53934.6 |  | 0
968.08 |  | 49354.2 |  | 0
967.08 |  | 47746 |  | 0
966.08 |  | 47529 |  | 0
965.08 |  | 45580.5 |  | 0
964.08 |  | 45078.4 |  | 0
963.08 |  | 45304.6 |  | 0
962.08 |  | 44715.7 |  | 0
961.08 |  | 44213.5 |  | 0
960.08 |  | 43242 |  | 0
959.08 |  | 43219.7 |  | 0
958.08 |  | 43690.7 |  | 0
957.08 |  | 44167.9 |  | 0
956.08 |  | 44581 |  | 0
955.08 |  | 45113.8 |  | 0
954.08 |  | 44556 |  | 0
953.08 |  | 44248.4 |  | 0
952.08 |  | 43661.9 |  | 0
951.08 |  | 44756.3 |  | 0
950.08 |  | 44567.1 |  | 0
949.08 |  | 45339.7 |  | 0
948.08 |  | 45191.2 |  | 0
947.08 |  | 44151.4 |  | 0
946.08 |  | 45578.3 |  | 0
945.08 |  | 45031.2 |  | 0
944.08 |  | 43934.4 |  | 0
943.08 |  | 45844.4 |  | 0
942.08 |  | 44771.4 |  | 0
941.08 |  | 46041.4 |  | 0
940.08 |  | 45547.2 |  | 0
939.08 |  | 44645.7 |  | 0
938.08 |  | 45982.3 |  | 0
937.08 |  | 45603 |  | 0
936.08 |  | 44243.2 |  | 0
935.08 |  | 45834.3 |  | 0
934.08 |  | 46673.8 |  | 0
933.08 |  | 45141 |  | 0
932.08 |  | 45030.5 |  | 0
931.08 |  | 45085.3 |  | 0
930.08 |  | 44865.6 |  | 0
929.08 |  | 43916.5 |  | 0
928.08 |  | 46424 |  | 0
927.08 |  | 46392.3 |  | 0
926.08 |  | 46782 |  | 0
925.08 |  | 45468.6 |  | 0
924.08 |  | 46313.1 |  | 0
923.08 |  | 45841.7 |  | 0
922.08 |  | 46300.3 |  | 0
921.08 |  | 45609.5 |  | 0
920.08 |  | 46277.2 |  | 0
919.08 |  | 45431 |  | 0
918.08 |  | 45615.6 |  | 0
917.08 |  | 46136.5 |  | 0
916.08 |  | 45909.8 |  | 0
915.08 |  | 47330.6 |  | 0
914.08 |  | 45378.2 |  | 0
913.08 |  | 46225.9 |  | 0
912.08 |  | 46303.9 |  | 0
911.08 |  | 45652.5 |  | 0
910.08 |  | 47025 |  | 0
909.08 |  | 46552 |  | 0
908.08 |  | 47033.8 |  | 0
907.08 |  | 46025.6 |  | 0
906.08 |  | 47600.4 |  | 0
905.08 |  | 47127.6 |  | 0
904.08 |  | 46378.4 |  | 0
903.08 |  | 47164.4 |  | 0
902.08 |  | 48263.3 |  | 0
901.08 |  | 46898.2 |  | 0
900.08 |  | 47703.6 |  | 0
899.08 |  | 46833.1 |  | 0
898.08 |  | 46663.4 |  | 0
897.08 |  | 47241.9 |  | 0
896.08 |  | 46911.9 |  | 0
895.08 |  | 46612.4 |  | 0
894.08 |  | 47877.3 |  | 0
893.08 |  | 47147.7 |  | 0
892.08 |  | 48270.3 |  | 0
891.08 |  | 48599.7 |  | 0
890.08 |  | 46776.8 |  | 0
889.08 |  | 48009.6 |  | 0
888.08 |  | 47104.7 |  | 0
887.08 |  | 48166.5 |  | 0
886.08 |  | 48075.5 |  | 0
885.08 |  | 48177.4 |  | 0
884.08 |  | 47595.6 |  | 0
883.08 |  | 49397 |  | 0
882.08 |  | 47958.6 |  | 0
881.08 |  | 49071.7 |  | 0
880.08 |  | 48998.9 |  | 0
879.08 |  | 48060.3 |  | 0
878.08 |  | 49562.5 |  | 0
877.08 |  | 49077.6 |  | 0
876.08 |  | 49029.2 |  | 0
875.08 |  | 49493.9 |  | 0
874.08 |  | 48618.7 |  | 0
873.08 |  | 49935.7 |  | 0
872.08 |  | 49048.7 |  | 0
871.08 |  | 49241.4 |  | 0
870.08 |  | 49355.4 |  | 0
869.08 |  | 49989.5 |  | 0
868.08 |  | 50149.4 |  | 0
867.08 |  | 49753.8 |  | 0
866.08 |  | 49168.9 |  | 0
865.08 |  | 49652.8 |  | 0
864.08 |  | 49615.5 |  | 0
863.08 |  | 49600.5 |  | 0
862.08 |  | 49981.7 |  | 0
861.08 |  | 49182.4 |  | 0
860.08 |  | 50430.5 |  | 0
859.08 |  | 50576 |  | 0
858.08 |  | 49621.5 |  | 0
857.08 |  | 51058.8 |  | 0
856.08 |  | 50300.7 |  | 0
855.08 |  | 51305.7 |  | 0
854.08 |  | 49561.1 |  | 0
853.08 |  | 50681.6 |  | 0
852.08 |  | 51358.8 |  | 0
851.08 |  | 51249.6 |  | 0
850.08 |  | 50287.3 |  | 0
849.08 |  | 49590.9 |  | 0
848.08 |  | 49780.5 |  | 0
847.08 |  | 51587.9 |  | 0
846.08 |  | 50445.4 |  | 0
845.08 |  | 51697.8 |  | 0
844.08 |  | 50505.9 |  | 0
843.08 |  | 51884.7 |  | 0
842.08 |  | 49929.8 |  | 0
841.08 |  | 50845 |  | 0
840.08 |  | 49257.9 |  | 0
839.08 |  | 50896.8 |  | 0
838.08 |  | 52336.4 |  | 0
837.08 |  | 51644.9 |  | 0
836.08 |  | 50790.8 |  | 0
835.08 |  | 51502 |  | 0
834.08 |  | 51736.8 |  | 0
833.08 |  | 51085.1 |  | 0
832.08 |  | 49796.8 |  | 0
831.08 |  | 51011.9 |  | 0
830.08 |  | 50539.7 |  | 0
829.08 |  | 52061.4 |  | 0
828.08 |  | 52277.3 |  | 0
827.08 |  | 51308.6 |  | 0
826.08 |  | 51489 |  | 0
825.08 |  | 51096.5 |  | 0
824.08 |  | 53039.1 |  | 0
823.08 |  | 51466.1 |  | 0
822.08 |  | 52066.8 |  | 0
821.08 |  | 52115.1 |  | 0
820.08 |  | 52120 |  | 0
819.08 |  | 52903.9 |  | 0
818.08 |  | 52821.9 |  | 0
817.08 |  | 54141.9 |  | 0
816.08 |  | 52163.5 |  | 0
815.08 |  | 53874 |  | 0
814.08 |  | 52637.2 |  | 0
813.08 |  | 53235.3 |  | 0
812.08 |  | 53591.7 |  | 0
811.08 |  | 54141.1 |  | 0
810.08 |  | 53812.4 |  | 0
809.08 |  | 53061.7 |  | 0
808.08 |  | 54109.7 |  | 0
807.08 |  | 54103.7 |  | 0
806.08 |  | 52531.4 |  | 0
805.08 |  | 52608.8 |  | 0
804.08 |  | 53284.8 |  | 0
803.08 |  | 52517 |  | 0
802.08 |  | 53033.8 |  | 0
801.08 |  | 54101.9 |  | 0
800.08 |  | 54138.5 |  | 0
799.08 |  | 54531.3 |  | 0
798.08 |  | 53671.3 |  | 0
797.08 |  | 53811.2 |  | 0
796.08 |  | 54239.1 |  | 0
795.08 |  | 54961 |  | 0
794.08 |  | 54106.4 |  | 0
793.08 |  | 54885.9 |  | 0
792.08 |  | 55393.4 |  | 0
791.08 |  | 54428.9 |  | 0
790.08 |  | 54408.5 |  | 0
789.08 |  | 55841.5 |  | 0
788.08 |  | 55338.8 |  | 0
787.08 |  | 54898.6 |  | 0
786.08 |  | 54628.4 |  | 0
785.08 |  | 55058.9 |  | 0
784.08 |  | 54970.7 |  | 0
783.08 |  | 53952.3 |  | 0
782.08 |  | 55116.1 |  | 0
781.08 |  | 55542.7 |  | 0
780.08 |  | 55173.3 |  | 0
779.08 |  | 55835.7 |  | 0
778.08 |  | 55743 |  | 0
777.08 |  | 56444.1 |  | 0
776.08 |  | 56039.3 |  | 0
775.08 |  | 56210.1 |  | 0
774.08 |  | 55442.6 |  | 0
773.08 |  | 56304.2 |  | 0
772.08 |  | 56733.7 |  | 0
771.08 |  | 57430.2 |  | 0
770.08 |  | 57027.1 |  | 0
769.08 |  | 56011.1 |  | 0
768.08 |  | 55687 |  | 0
767.08 |  | 55661 |  | 0
766.08 |  | 56287.9 |  | 0
765.08 |  | 55897.3 |  | 0
764.08 |  | 56252.2 |  | 0
763.08 |  | 56677.8 |  | 0
762.08 |  | 56897.5 |  | 0
761.08 |  | 56854 |  | 0
760.08 |  | 57209.9 |  | 0
759.08 |  | 56498 |  | 0
758.08 |  | 56716.7 |  | 0
757.08 |  | 57820.8 |  | 0
756.08 |  | 56546.1 |  | 0
755.08 |  | 56217.6 |  | 0
754.08 |  | 57282.2 |  | 0
753.08 |  | 56999.6 |  | 0
752.08 |  | 56613 |  | 0
751.08 |  | 57074.2 |  | 0
750.08 |  | 58044.7 |  | 0
749.08 |  | 57676.7 |  | 0
748.08 |  | 58061 |  | 0
747.08 |  | 57995.6 |  | 0
746.08 |  | 57715.4 |  | 0
745.08 |  | 58643.7 |  | 0
744.08 |  | 59301.4 |  | 0
743.08 |  | 57933.4 |  | 0
742.08 |  | 58346.1 |  | 0
741.08 |  | 57501.1 |  | 0
740.08 |  | 58170.5 |  | 0
739.08 |  | 58542.6 |  | 0
738.08 |  | 59132.4 |  | 0
737.08 |  | 59057.8 |  | 0
736.08 |  | 58641.9 |  | 0
735.08 |  | 60384.7 |  | 0
734.08 |  | 60074.1 |  | 0
733.08 |  | 59037.8 |  | 0
732.08 |  | 60225.7 |  | 0
731.08 |  | 59359.1 |  | 0
730.08 |  | 59338.7 |  | 0
729.08 |  | 59021.6 |  | 0
728.08 |  | 60206.2 |  | 0
727.08 |  | 59074.9 |  | 0
726.08 |  | 60145.5 |  | 0
725.08 |  | 59143.4 |  | 0
724.08 |  | 59436.3 |  | 0
723.08 |  | 59732 |  | 0
722.08 |  | 59109.2 |  | 0
721.08 |  | 59351.2 |  | 0
720.08 |  | 60283.2 |  | 0
719.08 |  | 61411.4 |  | 0
718.08 |  | 60072.6 |  | 0
717.08 |  | 59867.7 |  | 0
716.08 |  | 61349.1 |  | 0
715.08 |  | 60627 |  | 0
714.08 |  | 59888.6 |  | 0
713.08 |  | 60662.7 |  | 0
712.08 |  | 60473.6 |  | 0
711.08 |  | 61903.4 |  | 0
710.08 |  | 60886.4 |  | 0
709.08 |  | 60916.7 |  | 0
708.08 |  | 60882.6 |  | 0
707.08 |  | 59785.2 |  | 0
706.08 |  | 59559.4 |  | 0
705.08 |  | 60901.2 |  | 0
704.08 |  | 62012.9 |  | 0
703.08 |  | 62114.8 |  | 0
702.08 |  | 61372 |  | 0
701.08 |  | 61746.6 |  | 0
700.08 |  | 59760.8 |  | 0
699.08 |  | 60630.4 |  | 0
698.08 |  | 61099.4 |  | 0
697.08 |  | 62280.1 |  | 0
696.08 |  | 61243.9 |  | 0
695.08 |  | 61769.9 |  | 0
694.08 |  | 61776.1 |  | 0
693.08 |  | 62541.4 |  | 0
692.08 |  | 63486.8 |  | 0
691.08 |  | 61929.7 |  | 0
690.08 |  | 61804.8 |  | 0
689.08 |  | 62646.5 |  | 0
688.08 |  | 62455.4 |  | 0
687.08 |  | 61804.4 |  | 0
686.08 |  | 62210.1 |  | 0
685.08 |  | 62901.7 |  | 0
684.08 |  | 63548.2 |  | 0
683.08 |  | 63206.6 |  | 0
682.08 |  | 62777.5 |  | 0
681.08 |  | 63250.9 |  | 0
680.08 |  | 63340.7 |  | 0
679.08 |  | 63960.3 |  | 0
678.08 |  | 62827.5 |  | 0
677.08 |  | 62528.6 |  | 0
676.08 |  | 63674.2 |  | 0
675.08 |  | 63420.3 |  | 0
674.08 |  | 64468.7 |  | 0
673.08 |  | 64908 |  | 0
672.08 |  | 64973.8 |  | 0
671.08 |  | 65887.4 |  | 0
670.08 |  | 63135.3 |  | 0
669.08 |  | 63874.9 |  | 0
668.08 |  | 63168.7 |  | 0
667.08 |  | 63321.7 |  | 0
666.08 |  | 64486.9 |  | 0
665.08 |  | 64104.8 |  | 0
664.08 |  | 64904.7 |  | 0
663.08 |  | 63087.7 |  | 0
662.08 |  | 64850.1 |  | 0
661.08 |  | 65179 |  | 0
660.08 |  | 64283.3 |  | 0
659.08 |  | 62769.5 |  | 0
658.08 |  | 64782.1 |  | 0
657.08 |  | 64000.6 |  | 0
656.08 |  | 64786.4 |  | 0
655.08 |  | 65556.2 |  | 0
654.08 |  | 64192.2 |  | 0
653.08 |  | 64442 |  | 0
652.08 |  | 66524.7 |  | 0
651.08 |  | 64834.8 |  | 0
650.08 |  | 64878.9 |  | 0
649.08 |  | 66297.8 |  | 0
648.08 |  | 65255.9 |  | 0
647.08 |  | 64821.2 |  | 0
646.08 |  | 66335.4 |  | 0
645.08 |  | 65427.6 |  | 0
644.08 |  | 64967.3 |  | 0
643.08 |  | 65837 |  | 0
642.08 |  | 66399.2 |  | 0
641.08 |  | 67157.9 |  | 0
640.08 |  | 66525.4 |  | 0
639.08 |  | 65892.9 |  | 0
638.08 |  | 65995.6 |  | 0
637.08 |  | 66811.3 |  | 0
636.08 |  | 66968.9 |  | 0
635.08 |  | 64935.6 |  | 0
634.08 |  | 66467.6 |  | 0
633.08 |  | 66779 |  | 0
632.08 |  | 67261.8 |  | 0
631.08 |  | 68414.6 |  | 0
630.08 |  | 65989.4 |  | 0
629.08 |  | 68183.5 |  | 0
628.08 |  | 67931.5 |  | 0
627.08 |  | 67163.9 |  | 0
626.08 |  | 68653.8 |  | 0
625.08 |  | 68140.1 |  | 0
624.08 |  | 67015.4 |  | 0
623.08 |  | 67224.1 |  | 0
622.08 |  | 66841.3 |  | 0
621.08 |  | 68872.9 |  | 0
620.08 |  | 69569.5 |  | 0
619.08 |  | 68267.5 |  | 0
618.08 |  | 68209.5 |  | 0
617.08 |  | 68567.6 |  | 0
616.08 |  | 68637.3 |  | 0
615.08 |  | 68074.8 |  | 0
614.08 |  | 67580.9 |  | 0
613.08 |  | 67935.4 |  | 0
612.08 |  | 69195.6 |  | 0
611.08 |  | 70101.5 |  | 0
610.08 |  | 69789.5 |  | 0
609.08 |  | 70868.6 |  | 0
608.08 |  | 69292 |  | 0
607.08 |  | 68564 |  | 0
606.08 |  | 68814.7 |  | 0
605.08 |  | 69782 |  | 0
604.08 |  | 70646.8 |  | 0
603.08 |  | 70263.9 |  | 0
602.08 |  | 69302.7 |  | 0
601.08 |  | 69894.9 |  | 0
600.08 |  | 71711.3 |  | 0
599.08 |  | 69034.7 |  | 0
598.08 |  | 69644.9 |  | 0
597.08 |  | 69463.8 |  | 0
596.08 |  | 70633.9 |  | 0
595.08 |  | 70891.6 |  | 0
594.08 |  | 71688 |  | 0
593.08 |  | 70445.7 |  | 0
592.08 |  | 71388.1 |  | 0
591.08 |  | 72093.7 |  | 0
590.08 |  | 70888.3 |  | 0
589.08 |  | 71904.1 |  | 0
588.08 |  | 70904.3 |  | 0
587.08 |  | 70107.5 |  | 0
586.08 |  | 71556.1 |  | 0
585.08 |  | 70980.9 |  | 0
584.08 |  | 71084 |  | 0
583.08 |  | 73063 |  | 0
582.08 |  | 73321.9 |  | 0
581.08 |  | 71547.4 |  | 0
580.08 |  | 71505.4 |  | 0
579.08 |  | 72857.6 |  | 0
578.08 |  | 73091.7 |  | 0
577.08 |  | 72079.5 |  | 0
576.08 |  | 73004.3 |  | 0
575.08 |  | 70527.6 |  | 0
574.08 |  | 72193.4 |  | 0
573.08 |  | 72897.3 |  | 0
572.08 |  | 72975.6 |  | 0
571.08 |  | 71206.2 |  | 0
570.08 |  | 71402.6 |  | 0
569.08 |  | 72749 |  | 0
568.08 |  | 73071.5 |  | 0
567.08 |  | 72533.8 |  | 0
566.08 |  | 72977.6 |  | 0
565.08 |  | 71530.4 |  | 0
564.08 |  | 71507.1 |  | 0
563.08 |  | 72169.8 |  | 0
562.08 |  | 73130 |  | 0
561.08 |  | 74751.6 |  | 0
560.08 |  | 75062.4 |  | 0
559.08 |  | 73989.8 |  | 0
558.08 |  | 75704.4 |  | 0
557.08 |  | 76457.4 |  | 0
556.08 |  | 76143.5 |  | 0
555.08 |  | 74898.9 |  | 0
554.08 |  | 75159 |  | 0
553.08 |  | 74038.7 |  | 0
552.08 |  | 73153.5 |  | 0
551.08 |  | 73369 |  | 0
550.08 |  | 70185.1 |  | 0
549.08 |  | 70438.6 |  | 0
548.08 |  | 71265.3 |  | 0
547.08 |  | 69812.9 |  | 0
546.08 |  | 68281.5 |  | 0
545.08 |  | 67565.4 |  | 0
544.08 |  | 66043.4 |  | 0
543.08 |  | 63048.6 |  | 0
542.08 |  | 62289.1 |  | 0
541.08 |  | 61964.8 |  | 61964.8
540.08 |  | 63987.1 |  | 61927.8
539.08 |  | 64441.1 |  | 61877.8
538.08 |  | 64803.7 |  | 61804.2
537.08 |  | 64043.4 |  | 61727.8
536.08 |  | 63077.9 |  | 61659.4
535.08 |  | 66598.5 |  | 61575
534.08 |  | 81318.5 |  | 61355
533.08 |  | 120077 |  | 60691
532.08 |  | 168158 |  | 59230.9
531.08 |  | 167435 |  | 57077.1
530.08 |  | 100599 |  | 55027.7
529.08 |  | 63847.8 |  | 53738.1
528.08 |  | 56712.4 |  | 53273.5
527.08 |  | 54114.4 |  | 53156.9
526.08 |  | 54414.5 |  | 53110.4
525.08 |  | 53081.8 |  | 53081.8
524.08 |  | 54147 |  | 0
523.08 |  | 53713.3 |  | 0
522.08 |  | 54494.3 |  | 0
521.08 |  | 54760 |  | 0
520.08 |  | 54113.4 |  | 0
519.08 |  | 53680.1 |  | 0
518.08 |  | 55200.8 |  | 0
517.08 |  | 54532.2 |  | 0
516.08 |  | 54144.9 |  | 0
515.08 |  | 53642.6 |  | 0
514.08 |  | 53661.5 |  | 0
513.08 |  | 55228 |  | 0
512.08 |  | 55041.8 |  | 0
511.08 |  | 54341.8 |  | 0
510.08 |  | 54559 |  | 0
509.08 |  | 53930.7 |  | 0
508.08 |  | 53223.6 |  | 0
507.08 |  | 54659.3 |  | 0
506.08 |  | 54981.5 |  | 0
505.08 |  | 55519.7 |  | 0
504.08 |  | 54299.1 |  | 0
503.08 |  | 54221.6 |  | 0
502.08 |  | 53806.1 |  | 0
501.08 |  | 54682.2 |  | 0
500.08 |  | 54498.6 |  | 0
499.08 |  | 54871.1 |  | 0
498.08 |  | 56429.6 |  | 0
497.08 |  | 55830.8 |  | 0
496.08 |  | 56092.3 |  | 0
495.08 |  | 54890.6 |  | 0
494.08 |  | 55139 |  | 0
493.08 |  | 56268.7 |  | 0
492.08 |  | 54694.8 |  | 0
491.08 |  | 54740.8 |  | 0
490.08 |  | 56416.9 |  | 0
489.08 |  | 55775.1 |  | 0
488.08 |  | 56248.1 |  | 0
487.08 |  | 56632.3 |  | 0
486.08 |  | 55915.1 |  | 0
485.08 |  | 55182.5 |  | 0
484.08 |  | 55217.9 |  | 0
483.08 |  | 56364 |  | 0
482.08 |  | 56452.9 |  | 0
481.08 |  | 55622.3 |  | 0
480.08 |  | 56176.5 |  | 0
479.08 |  | 56627.6 |  | 0
478.08 |  | 55645.2 |  | 0
477.08 |  | 56469.8 |  | 0
476.08 |  | 57091 |  | 0
475.08 |  | 55989.4 |  | 0
474.08 |  | 56932.6 |  | 0
473.08 |  | 56050 |  | 0
472.08 |  | 57438.5 |  | 0
471.08 |  | 56755.5 |  | 0
470.08 |  | 55858.7 |  | 0
469.08 |  | 57063.5 |  | 0
468.08 |  | 57894.7 |  | 0
467.08 |  | 56077.9 |  | 0
466.08 |  | 56369.6 |  | 0
465.08 |  | 56764.1 |  | 0
464.08 |  | 58385.8 |  | 0
463.08 |  | 57704.6 |  | 0
462.08 |  | 57659.9 |  | 0
461.08 |  | 58228.1 |  | 0
460.08 |  | 56719.5 |  | 0
459.08 |  | 57180.3 |  | 0
458.08 |  | 58060.5 |  | 0
457.08 |  | 57449.6 |  | 0
456.08 |  | 57968.7 |  | 0
455.08 |  | 58291.4 |  | 0
454.08 |  | 58161.4 |  | 0
453.08 |  | 57478 |  | 0
452.08 |  | 56977.2 |  | 0
451.08 |  | 57949.1 |  | 0
450.08 |  | 57416.7 |  | 0
449.08 |  | 56796.6 |  | 0
448.08 |  | 56631.1 |  | 0
447.08 |  | 58243 |  | 0
446.08 |  | 58569.4 |  | 0
445.08 |  | 59270.1 |  | 0
444.08 |  | 59100.9 |  | 0
443.08 |  | 60491 |  | 0
442.08 |  | 57703.1 |  | 0
441.08 |  | 58771.2 |  | 0
440.08 |  | 60267.3 |  | 0
439.08 |  | 61530.1 |  | 0
438.08 |  | 59027.4 |  | 0
437.08 |  | 59169 |  | 0
436.08 |  | 58561.1 |  | 0
435.08 |  | 59787.4 |  | 0
434.08 |  | 58627.1 |  | 0
433.08 |  | 59530.1 |  | 0
432.08 |  | 58860.5 |  | 0
431.08 |  | 59062.2 |  | 0
430.08 |  | 58572.1 |  | 0
429.08 |  | 58168.9 |  | 0
428.08 |  | 58473.2 |  | 0
427.08 |  | 60428.1 |  | 0
426.08 |  | 58591 |  | 0
425.08 |  | 60292.2 |  | 0
424.08 |  | 59706.7 |  | 0
423.08 |  | 59869.8 |  | 0
422.08 |  | 59955.5 |  | 0
421.08 |  | 58853.7 |  | 0
420.08 |  | 59916.6 |  | 0
419.08 |  | 59075.5 |  | 0
418.08 |  | 57999 |  | 0
417.08 |  | 56741.1 |  | 0
416.08 |  | 57572.4 |  | 0
415.08 |  | 55465.3 |  | 0
414.08 |  | 57385.2 |  | 0
413.08 |  | 56572.1 |  | 0
412.08 |  | 55941.5 |  | 0
411.08 |  | 54638.8 |  | 0
410.08 |  | 53903.8 |  | 53903.8
409.08 |  | 53954.7 |  | 53898.2
408.08 |  | 54278.5 |  | 53889.6
407.08 |  | 55862.8 |  | 53867.1
406.08 |  | 56112.7 |  | 53828.9
405.08 |  | 54694.5 |  | 53786.8
404.08 |  | 53878.1 |  | 53757.4
403.08 |  | 54596.3 |  | 53737.6
402.08 |  | 62364 |  | 53664
401.08 |  | 87165.5 |  | 53358
400.08 |  | 119329 |  | 52597.2
399.08 |  | 95942.1 |  | 51589
398.08 |  | 62668.9 |  | 50731.6
397.08 |  | 52061.1 |  | 50324.4
396.08 |  | 52394.6 |  | 50211.4
395.08 |  | 51771.8 |  | 50171.9
394.08 |  | 50623.3 |  | 50141.5
393.08 |  | 50118.9 |  | 50118.9
392.08 |  | 51120.5 |  | 0
391.08 |  | 51578.4 |  | 0
390.08 |  | 50448.5 |  | 0
389.08 |  | 50516.6 |  | 0
388.08 |  | 49970 |  | 0
387.08 |  | 51534.6 |  | 0
386.08 |  | 51727.8 |  | 0
385.08 |  | 51583.9 |  | 0
384.08 |  | 51204.3 |  | 0
383.08 |  | 50678.7 |  | 0
382.08 |  | 50587.4 |  | 0
381.08 |  | 52998.1 |  | 0
380.08 |  | 51447.7 |  | 0
379.08 |  | 51866.1 |  | 0
378.08 |  | 51979.9 |  | 0
377.08 |  | 51614.8 |  | 0
376.08 |  | 53062.4 |  | 0
375.08 |  | 51696.6 |  | 0
374.08 |  | 51560.8 |  | 0
373.08 |  | 51882.8 |  | 0
372.08 |  | 51615.4 |  | 0
371.08 |  | 53136.6 |  | 0
370.08 |  | 52713.4 |  | 0
369.08 |  | 52059.8 |  | 0
368.08 |  | 53126 |  | 0
367.08 |  | 51991.2 |  | 0
366.08 |  | 52230 |  | 0
365.08 |  | 52275.6 |  | 0
364.08 |  | 53117.1 |  | 0
363.08 |  | 52443.9 |  | 0
362.08 |  | 53357.9 |  | 0
361.08 |  | 52621.8 |  | 0
360.08 |  | 52703.4 |  | 0
359.08 |  | 52533.5 |  | 0
358.08 |  | 52520.4 |  | 0
357.08 |  | 53466.8 |  | 0
356.08 |  | 52745.4 |  | 0
355.08 |  | 53255.7 |  | 0
354.08 |  | 53598.7 |  | 0
353.08 |  | 55033.6 |  | 0
352.08 |  | 56335.6 |  | 0
351.08 |  | 58276.7 |  | 0
350.08 |  | 55936 |  | 0
349.08 |  | 57412.7 |  | 0
348.08 |  | 59059.7 |  | 0
347.08 |  | 60274.4 |  | 0
346.08 |  | 56320.5 |  | 0
345.08 |  | 53556.8 |  | 0
344.08 |  | 53845.5 |  | 0
343.08 |  | 54134.9 |  | 0
342.08 |  | 54501.1 |  | 0
341.08 |  | 54465.6 |  | 0
340.08 |  | 54314.6 |  | 0
339.08 |  | 54172.3 |  | 0
338.08 |  | 54638.1 |  | 0
337.08 |  | 54372.6 |  | 0
336.08 |  | 54542.8 |  | 0
335.08 |  | 55381.6 |  | 0
334.08 |  | 53808.2 |  | 0
333.08 |  | 53850.1 |  | 0
332.08 |  | 54178.1 |  | 0
331.08 |  | 53465.4 |  | 0
330.08 |  | 54750.8 |  | 0
329.08 |  | 53293.4 |  | 0
328.08 |  | 54908.6 |  | 0
327.08 |  | 54594.8 |  | 0
326.08 |  | 53819 |  | 0
325.08 |  | 53952.1 |  | 0
324.08 |  | 54135.5 |  | 0
323.08 |  | 54779.3 |  | 0
322.08 |  | 53564.6 |  | 0
321.08 |  | 56191.8 |  | 0
320.08 |  | 55237.4 |  | 0
319.08 |  | 56431 |  | 0
318.08 |  | 56285.8 |  | 0
317.08 |  | 57156.2 |  | 0
316.08 |  | 57674.9 |  | 0
315.08 |  | 57406.5 |  | 0
314.08 |  | 58649.3 |  | 0
313.08 |  | 59671.1 |  | 0
312.08 |  | 58005.2 |  | 0
311.08 |  | 59950.3 |  | 0
310.08 |  | 60600 |  | 0
309.08 |  | 59375 |  | 0
308.08 |  | 58633.7 |  | 0
307.08 |  | 58883.7 |  | 0
306.08 |  | 57622.7 |  | 0
305.08 |  | 55026.4 |  | 0
304.08 |  | 53031 |  | 0
303.08 |  | 49880 |  | 0
302.08 |  | 47148 |  | 0
301.08 |  | 42654.3 |  | 0
300.08 |  | 39532.4 |  | 0
299.08 |  | 38037 |  | 0
298.08 |  | 35853.2 |  | 0
297.08 |  | 33994.7 |  | 0
296.08 |  | 33732 |  | 0
295.08 |  | 31762.6 |  | 0
294.08 |  | 31221.7 |  | 31221.7
293.08 |  | 32525 |  | 31162.7
292.08 |  | 34210 |  | 31077.5
291.08 |  | 37606.6 |  | 30927.7
290.08 |  | 38997 |  | 30711.1
289.08 |  | 54451.9 |  | 30298.6
288.08 |  | 75961.7 |  | 29518
287.08 |  | 93536.4 |  | 28210.5
286.08 |  | 187997 |  | 25633.1
285.08 |  | 303616 |  | 20884.7
284.08 |  | 228202 |  | 14771
283.08 |  | 68776.7 |  | 9605.05
282.08 |  | 17228.2 |  | 6956.22
281.08 |  | 10833.7 |  | 6249.89
280.08 |  | 8434.62 |  | 6083.51
279.08 |  | 6941.8 |  | 6008.02
278.08 |  | 6896.54 |  | 5967.02
277.08 |  | 5939 |  | 5939
276.08 |  | 5580.52 |  | 0
275.08 |  | 5038.44 |  | 0
274.08 |  | 5005.07 |  | 0
273.08 |  | 4851.94 |  | 0
272.08 |  | 5213.29 |  | 0
271.08 |  | 5048.86 |  | 0
270.08 |  | 5230.82 |  | 0
269.08 |  | 5254.95 |  | 0
268.08 |  | 5518.2 |  | 0
267.08 |  | 4930.17 |  | 0
266.08 |  | 4450.13 |  | 0
265.08 |  | 4724.26 |  | 0
264.08 |  | 4309.35 |  | 0
263.08 |  | 4802.6 |  | 0
262.08 |  | 4670.92 |  | 0
261.08 |  | 4345.92 |  | 0
260.08 |  | 4483.02 |  | 0
259.08 |  | 4417.51 |  | 0
258.08 |  | 4561.81 |  | 0
257.08 |  | 4521 |  | 0
256.08 |  | 4359.24 |  | 0
255.08 |  | 4519.45 |  | 0
254.08 |  | 4244.87 |  | 0
253.08 |  | 4458.11 |  | 0
252.08 |  | 4290.16 |  | 0
251.08 |  | 4652.33 |  | 0
250.08 |  | 4244.6 |  | 0
249.08 |  | 4660.14 |  | 0
248.08 |  | 4396.01 |  | 0
247.08 |  | 4619.72 |  | 0
246.08 |  | 4606.96 |  | 0
245.08 |  | 4484.51 |  | 0
244.08 |  | 4185.95 |  | 0
243.08 |  | 4318.82 |  | 0
242.08 |  | 4085.85 |  | 0
241.08 |  | 4307.72 |  | 0
240.08 |  | 4069.15 |  | 0
239.08 |  | 4490.63 |  | 0
238.08 |  | 4013.46 |  | 0
237.08 |  | 3727.99 |  | 0
236.08 |  | 4274.21 |  | 0
235.08 |  | 4133.44 |  | 0
234.08 |  | 4852.14 |  | 0
233.08 |  | 4364.88 |  | 0
232.08 |  | 4537.07 |  | 0
231.08 |  | 4777.08 |  | 0
230.08 |  | 4449.13 |  | 0
229.08 |  | 4521.36 |  | 0
228.08 |  | 3713.01 |  | 0
227.08 |  | 4179.77 |  | 0
226.08 |  | 4397.82 |  | 0
225.08 |  | 4329.38 |  | 0
224.08 |  | 4116.38 |  | 0
223.08 |  | 4414.02 |  | 0
222.08 |  | 4128.42 |  | 0
221.08 |  | 4548.41 |  | 0
220.08 |  | 4568.56 |  | 0
219.08 |  | 4217.03 |  | 0
218.08 |  | 3654.15 |  | 0
217.08 |  | 3983.75 |  | 0
216.08 |  | 4433.08 |  | 0
215.08 |  | 4052.25 |  | 0
214.08 |  | 4102.93 |  | 0
213.08 |  | 4005.54 |  | 0
212.08 |  | 4162.65 |  | 0
211.08 |  | 4265.5 |  | 0
210.08 |  | 3876.93 |  | 0
209.08 |  | 4017.94 |  | 0
208.08 |  | 3952.05 |  | 0
207.08 |  | 3808.89 |  | 0
206.08 |  | 3867.11 |  | 0
205.08 |  | 4160.53 |  | 0
204.08 |  | 4131.98 |  | 0
203.08 |  | 3917.86 |  | 0
202.08 |  | 3862.04 |  | 0
201.08 |  | 4211.54 |  | 0
200.08 |  | 4845.58 |  | 0
199.08 |  | 5362.34 |  | 0
198.08 |  | 5492.23 |  | 0
197.08 |  | 5256.41 |  | 0
196.08 |  | 4534.32 |  | 0
195.08 |  | 3474.77 |  | 0
194.08 |  | 3889.98 |  | 0
193.08 |  | 3911.57 |  | 0
192.08 |  | 3941.17 |  | 0
191.08 |  | 4036.48 |  | 0
190.08 |  | 3996.93 |  | 0
189.08 |  | 4077.68 |  | 0
188.08 |  | 3948.56 |  | 0
187.08 |  | 3833.7 |  | 0
186.08 |  | 4044.3 |  | 0
185.08 |  | 4090.55 |  | 0
184.08 |  | 3701.4 |  | 0
183.08 |  | 3812.43 |  | 0
182.08 |  | 4266.16 |  | 0
181.08 |  | 3776.99 |  | 0
180.08 |  | 3836.28 |  | 0
179.08 |  | 3662.96 |  | 0
178.08 |  | 4006.61 |  | 0
177.08 |  | 3843.47 |  | 0
176.08 |  | 4333.72 |  | 0
175.08 |  | 4192.51 |  | 0
174.08 |  | 3718.49 |  | 0
173.08 |  | 3669.57 |  | 0
172.08 |  | 3816.92 |  | 0
171.08 |  | 3920.33 |  | 0
170.08 |  | 4050.4 |  | 0
169.08 |  | 4368.77 |  | 0
168.08 |  | 4367.95 |  | 0
167.08 |  | 4063.09 |  | 0
166.08 |  | 3915.05 |  | 0
165.08 |  | 3924.81 |  | 0
164.08 |  | 3790.15 |  | 0
163.08 |  | 3799.39 |  | 0
162.08 |  | 3868.59 |  | 0
161.08 |  | 4183.58 |  | 0
160.08 |  | 4131.42 |  | 0
159.08 |  | 4147.9 |  | 0
158.08 |  | 3982.9 |  | 0
157.08 |  | 3738.67 |  | 0
156.08 |  | 4358.11 |  | 0
155.08 |  | 4247.05 |  | 0
154.08 |  | 4123.39 |  | 0
153.08 |  | 4688.51 |  | 0
152.08 |  | 4471.96 |  | 0
151.08 |  | 3985.33 |  | 0
150.08 |  | 4153.88 |  | 0
149.08 |  | 4077.89 |  | 0
148.08 |  | 3966.24 |  | 0
147.08 |  | 4012.53 |  | 0
146.08 |  | 3926.71 |  | 0
145.08 |  | 3714.69 |  | 0
144.08 |  | 4148 |  | 0
143.08 |  | 3909.53 |  | 0
142.08 |  | 3974.99 |  | 0
141.08 |  | 3651.22 |  | 0
140.08 |  | 4039.21 |  | 0
139.08 |  | 3777.31 |  | 0
138.08 |  | 3643.13 |  | 0
137.08 |  | 4156.54 |  | 0
136.08 |  | 3965.13 |  | 0
135.08 |  | 4507.16 |  | 0
134.08 |  | 3958.46 |  | 0
133.08 |  | 3989.65 |  | 0
132.08 |  | 3921.34 |  | 0
131.08 |  | 4108.68 |  | 0
130.08 |  | 4139.42 |  | 0
129.08 |  | 3784.23 |  | 0
128.08 |  | 4060.1 |  | 0
127.08 |  | 3757.98 |  | 0
126.08 |  | 4017.13 |  | 0
125.08 |  | 4044.22 |  | 0
124.08 |  | 4316.29 |  | 0
123.08 |  | 4022.8 |  | 0
122.08 |  | 3963.86 |  | 0
121.08 |  | 4269.93 |  | 0
120.08 |  | 4000.38 |  | 0
119.08 |  | 3996.25 |  | 0
118.08 |  | 4068.83 |  | 0
117.08 |  | 4192.49 |  | 0
116.08 |  | 4341.06 |  | 0
115.08 |  | 4269.43 |  | 0
114.08 |  | 3966.02 |  | 0
113.08 |  | 4115.97 |  | 0
112.08 |  | 4170.16 |  | 0
111.08 |  | 4287.07 |  | 0
110.08 |  | 4152.97 |  | 0
109.08 |  | 4260.69 |  | 0
108.08 |  | 4299.69 |  | 0
107.08 |  | 4136.59 |  | 0
106.08 |  | 4240.05 |  | 0
105.08 |  | 4294.59 |  | 0
104.08 |  | 4480.76 |  | 0
103.08 |  | 4702.58 |  | 0
102.08 |  | 4992.09 |  | 0
101.08 |  | 4689.48 |  | 0
100.08 |  | 4185.41 |  | 0
99.08 |  | 4292.65 |  | 0
98.08 |  | 3938.45 |  | 0
97.08 |  | 3940.38 |  | 0
96.08 |  | 4122.31 |  | 0
95.08 |  | 4460.26 |  | 0
94.08 |  | 4271.54 |  | 0
93.08 |  | 4441.04 |  | 0
92.08 |  | 4339.45 |  | 0
91.08 |  | 4315.62 |  | 0
90.08 |  | 4121.29 |  | 0
89.08 |  | 4509.29 |  | 0
88.08 |  | 4454.33 |  | 0
87.08 |  | 4550.97 |  | 0
86.08 |  | 4132.88 |  | 0
85.08 |  | 4252.29 |  | 0
84.08 |  | 4514.65 |  | 0
83.08 |  | 4552.44 |  | 0
82.08 |  | 4372.94 |  | 0
81.08 |  | 4557.55 |  | 0
80.08 |  | 4207.46 |  | 0
79.08 |  | 4623.78 |  | 0
78.08 |  | 4781.51 |  | 0
77.08 |  | 4538.67 |  | 0
76.08 |  | 4207.41 |  | 0
75.08 |  | 4736.42 |  | 0
74.08 |  | 3847.11 |  | 0
73.08 |  | 4526.69 |  | 0
72.08 |  | 4754.57 |  | 0
71.08 |  | 4486.68 |  | 0
70.08 |  | 4575.04 |  | 0
69.08 |  | 4533.48 |  | 0
68.08 |  | 4016.43 |  | 0
67.08 |  | 4884.59 |  | 0
66.08 |  | 4550.04 |  | 0
65.08 |  | 5123.77 |  | 0
64.08 |  | 4648.26 |  | 0
63.08 |  | 4863.09 |  | 0
62.08 |  | 4927.69 |  | 0
61.08 |  | 4830.41 |  | 0
60.08 |  | 4886.49 |  | 0
59.08 |  | 4592.53 |  | 0
58.08 |  | 4782.88 |  | 0
57.08 |  | 4846.58 |  | 0
56.08 |  | 4710.05 |  | 0
55.08 |  | 4934.49 |  | 0
54.08 |  | 4723.75 |  | 0
53.08 |  | 4845.92 |  | 0
52.08 |  | 4520.13 |  | 0
51.08 |  | 4651.25 |  | 0
50.08 |  | 5097.3 |  | 0
49.08 |  | 4657.68 |  | 0
48.08 |  | 4532.67 |  | 0
47.08 |  | 4702.26 |  | 0
46.08 |  | 4940.2 |  | 0
45.08 |  | 5274.55 |  | 0
44.08 |  | 5402.93 |  | 0
43.08 |  | 5064.87 |  | 0
42.08 |  | 5041.21 |  | 0
41.08 |  | 4623.77 |  | 0
40.08 |  | 4746.36 |  | 0
39.08 |  | 4564.45 |  | 0
38.08 |  | 4182.72 |  | 0
37.08 |  | 4223.2 |  | 0
36.08 |  | 4620.92 |  | 0
35.08 |  | 4034.61 |  | 0
34.08 |  | 4392.08 |  | 0
33.08 |  | 3880.06 |  | 0
32.08 |  | 4342.21 |  | 0
31.08 |  | 4039.73 |  | 0
30.08 |  | 4493.64 |  | 0
29.08 |  | 5067.97 |  | 0
28.08 |  | 6114.7 |  | 0
27.08 |  | 6345.63 |  | 0
26.08 |  | 7482.56 |  | 0
25.08 |  | 6467.58 |  | 0
24.08 |  | 6195.65 |  | 0
23.08 |  | 6114.55 |  | 0
22.08 |  | 5288.23 |  | 0
21.08 |  | 5120.94 |  | 0
20.08 |  | 5216.54 |  | 0
19.08 |  | 5598.37 |  | 0
18.08 |  | 5756.71 |  | 0
17.08 |  | 5123.25 |  | 0
16.08 |  | 4923.43 |  | 0
15.08 |  | 4969.14 |  | 0
14.08 |  | 4884.9 |  | 0
13.08 |  | 4443.08 |  | 0
12.08 |  | 3390.61 |  | 0
11.08 |  | 3455.97 |  | 0
10.08 |  | 3374.83 |  | 0
9.08 |  | 2936.74 |  | 0
8.08 |  | 2402.4 |  | 0
7.08 |  | 1762.45 |  | 0
6.08 |  | 1958.98 |  | 0
5.08 |  | 1807.76 |  | 0
4.08 |  | 1724.24 |  | 0
3.08 |  | 842.2 |  | 0
2.08 |  | 328.993 |  | 0
1.08 |  | 150.371 |  | 0
0.08 |  | 89.1241 |  | 0
-0.92 |  | 65.0737 |  | 0
-1.92 |  | 33.791 |  | 0
-2.92 |  | 22.8701 |  | 0
-3.92 |  | 45.0112 |  | 0
-4.92 |  | 60.2238 |  | 0
-5.92 |  | 20.1604 |  | 0
-6.92 |  | 20.6731 |  | 0
-7.92 |  | 37.4647 |  | 0
-8.92 |  | 16.7792 |  | 0
-9.92 |  | 10.1437 |  | 0

## Peak Table
Peak Table :
| Name | Start BE | Peak BE | End BE | Height CPS | FWHM eV | Area (P) CPS.eV | Area (N) KE^0.6 | At. % | F | Q | SF Al Scof | TXFN | Backgnd | PP Height CPS | PP Hgt (N) | PP At. % | Title | File Name
| C1s | 294.58 | 285.04 | 277.08 | 255575.34 | 2.91 | 892150.45 | 12664.08 | 77.94 |  | 1 | 1 | 1 | Smart | 297677.45 | 422.55 | 77.66 | Survey | C:\Avantage\lxf\Misc\20181227\X-Ray000 400um - FG ON\tangchuyang-2\Survey.VGD
| O1s | 541.58 | 531.56 | 525.08 | 104500.4 | 1.79 | 376395.8 | 2092.87 | 12.88 |  | 1 | 2.93 | 1 | Smart | 114352.75 | 63.58 | 11.69 | Survey | C:\Avantage\lxf\Misc\20181227\X-Ray000 400um - FG ON\tangchuyang-2\Survey.VGD
| N1s | 410.08 | 400.01 | 393.08 | 57501.2 | 2.68 | 178143.54 | 1492.24 | 9.18 |  | 1 | 1.8 | 1 | Smart | 69210.25 | 57.97 | 10.65 | Survey | C:\Avantage\lxf\Misc\20181227\X-Ray000 400um - FG ON\tangchuyang-2\Survey.VGD

## Experiment
Experiment Summary :
Item | Sample List and Comments | Analysis Type
20181227
1 (Source A) | tangchuyang-1 | Point
2 (Source A) | tangchuyang-2 | Point
3 (Source A) | tangchuyang-3 | Point
4 (Source A) | tangchuyang-4 | Point
5 (Source A) | tangchuyang-5 | Point
6 (Source A) | tangchuyang-6 | Point
7 (Source A) | tangchuyang-7 | Point
8 (Source A) | wangmenglu-1 | Point
9 (Source A) | wangmenglu-2 | Point
10 (Source A) | wangmenglu-3 | Point
11 (Source A) | wangmenglu-4 | Point
12 (Source A) | wangmenglu-5 | Point
13 (Source A) | wangmenglu-6 | Point
14 (Source A) | gaoyuan-1 | Point
15 (Source A) | gaoyuan-2 | Point
16 (Source A) | gaoyuan-3 | Point
17 (Source A) | jiakang | Point
18 (Source A) | yelin-1 | Point
19 (Source A) | yelin-2 | Point
20 (Source A) | yelin-3 | Point
21 (Source A) | jidawei-5 | Point
22 (Source A) | chujiashen-1 | Point
23 (Source A) | chujiashen-2 | Point
24 (Source A) | chujiashen-3 | Point
Source A = X-Ray000 400um - FG ON (400 µm)
Source B = Gun Shutdown (0 µm)

## Titles
10:36:15 Thursday, December 27, 2018
C:\Documents and Settings\vgengineer\Desktop\csjg\201812\20181227-\tangchuyang-2.xls
Processing View: #136
Data Files : | Title | File Name | Comment
| O1s Scan | C:\...\Misc\20181227\X-Ray000 400um - FG ON\tangchuyang-2\O1s Scan.VGD
| N1s Scan | C:\...\Misc\20181227\X-Ray000 400um - FG ON\tangchuyang-2\N1s Scan.VGD
| C1s Scan | C:\...\Misc\20181227\X-Ray000 400um - FG ON\tangchuyang-2\C1s Scan.VGD
| Survey | C:\...\Misc\20181227\X-Ray000 400um - FG ON\tangchuyang-2\Survey.VGD