## O1s Scan
|  |  |  | Acquisition Parameters : |  | Experiment Descriptions :
|  |  |  | Parameter |  | 20181227\X-Ray000 400um - FG ON\tangchuyang-5
|  |  |  | Total acq. time | 40.2 secs
|  |  |  | No. Scans | 4
|  |  |  | Source Type | Al K Alpha
Axis | Energy | Elements= | 201 | Spot Size | 400 µm
|  |  |  | Lens Mode | Standard
C:\Avantage\lxf\Misc\20181227\X-Ray000 400um - FG ON\tangchuyang-5\O1s Scan.VGD |  |  |  | Analyser Mode | CAE : Pass Energy 50.0 eV
|  |  |  | Energy Step Size | 0.100 eV
|  |  |  | No. of Energy Steps | 201
Binding Energy (E)
eV |  | Counts / s
545.08 |  | 9376.08
544.98 |  | 9793.65
544.88 |  | 9656.1
544.78 |  | 9792.65
544.68 |  | 9430.37
544.58 |  | 9466.35
544.48 |  | 9441.33
544.38 |  | 9530.05
544.28 |  | 9089.24
544.18 |  | 9320.89
544.08 |  | 9109.01
543.98 |  | 9308.92
543.88 |  | 9083.93
543.78 |  | 8976.34
543.68 |  | 9145.88
543.58 |  | 8983.63
543.48 |  | 9286.16
543.38 |  | 9129.89
543.28 |  | 9163.95
543.18 |  | 9114.97
543.08 |  | 9110.9
542.98 |  | 9187.45
542.88 |  | 9217.43
542.78 |  | 9100.8
542.68 |  | 8949.46
542.58 |  | 8803.74
542.48 |  | 8714.87
542.38 |  | 8619.76
542.28 |  | 8727.22
542.18 |  | 8700
542.08 |  | 8625.63
541.98 |  | 8517.8
541.88 |  | 8785.99
541.78 |  | 8821.34
541.68 |  | 8918.85
541.58 |  | 8557.32
541.48 |  | 8854.2
541.38 |  | 8777.95
541.28 |  | 8923.46
541.18 |  | 8802.89
541.08 |  | 9007.4
540.98 |  | 8780.23
540.88 |  | 8581.55
540.78 |  | 8647.35
540.68 |  | 8915.12
540.58 |  | 8775.11
540.48 |  | 8801.85
540.38 |  | 8948.15
540.28 |  | 8519.37
540.18 |  | 8822.6
540.08 |  | 8831.68
539.98 |  | 8805.24
539.88 |  | 8685.24
539.78 |  | 8691
539.68 |  | 8397.87
539.58 |  | 8604.36
539.48 |  | 9057.21
539.38 |  | 9029.35
539.28 |  | 9077.66
539.18 |  | 8621.77
539.08 |  | 8947.74
538.98 |  | 9007.49
538.88 |  | 9076.74
538.78 |  | 9154.06
538.68 |  | 8819.32
538.58 |  | 8990.43
538.48 |  | 9808.11
538.38 |  | 9397.41
538.28 |  | 9143.48
538.18 |  | 9482.2
538.08 |  | 8836.33
537.98 |  | 9011.59
537.88 |  | 9128.03
537.78 |  | 9087.58
537.68 |  | 9046.14
537.58 |  | 9155.43
537.48 |  | 9101.35
537.38 |  | 9120.9
537.28 |  | 9193.7
537.18 |  | 8884.37
537.08 |  | 9248.63
536.98 |  | 9134.83
536.88 |  | 8584.1
536.78 |  | 8883.32
536.68 |  | 8992.05
536.58 |  | 8913.43
536.48 |  | 8905.32
536.38 |  | 8711.55
536.28 |  | 8888.74
536.18 |  | 9194.07
536.08 |  | 8783.53
535.98 |  | 8661.35
535.88 |  | 8616.83
535.78 |  | 8729.57
535.68 |  | 8990.49
535.58 |  | 8868.08
535.48 |  | 8636.58
535.38 |  | 8991.07
535.28 |  | 8881.56
535.18 |  | 8967.34
535.08 |  | 9095.73
534.98 |  | 9181.02
534.88 |  | 9339.47
534.78 |  | 9338.5
534.68 |  | 9229.95
534.58 |  | 9895.03
534.48 |  | 9802.48
534.38 |  | 9947.19
534.28 |  | 10874.1
534.18 |  | 11136.8
534.08 |  | 11471.8
533.98 |  | 12445.8
533.88 |  | 13127
533.78 |  | 13522.9
533.68 |  | 14766.3
533.58 |  | 15893.9
533.48 |  | 16531.2
533.38 |  | 16852.2
533.28 |  | 18609.8
533.18 |  | 19237.4
533.08 |  | 20279.9
532.98 |  | 20983.9
532.88 |  | 22244.3
532.78 |  | 23107.5
532.68 |  | 24018.8
532.58 |  | 24960.2
532.48 |  | 25658
532.38 |  | 27016.4
532.28 |  | 27472.1
532.18 |  | 27812.1
532.08 |  | 29015.6
531.98 |  | 29459.6
531.88 |  | 30920.1
531.78 |  | 31506.4
531.68 |  | 31553.4
531.58 |  | 32393
531.48 |  | 32837.1
531.38 |  | 33782.6
531.28 |  | 33504.1
531.18 |  | 33260.7
531.08 |  | 31703.9
530.98 |  | 31004.1
530.88 |  | 29563.5
530.78 |  | 27585.2
530.68 |  | 25299.5
530.58 |  | 23089.1
530.48 |  | 21520.4
530.38 |  | 18812.6
530.28 |  | 16906.3
530.18 |  | 15086.8
530.08 |  | 13582.9
529.98 |  | 12180.8
529.88 |  | 11227.5
529.78 |  | 10197.7
529.68 |  | 9834.13
529.58 |  | 9055.74
529.48 |  | 8804.62
529.38 |  | 8257.55
529.28 |  | 8194.69
529.18 |  | 7983.83
529.08 |  | 8000.19
528.98 |  | 7719.37
528.88 |  | 7868.04
528.78 |  | 7732.79
528.68 |  | 7661.17
528.58 |  | 7323.04
528.48 |  | 7572.28
528.38 |  | 7458.75
528.28 |  | 7489.49
528.18 |  | 7349.56
528.08 |  | 7084.01
527.98 |  | 7502.15
527.88 |  | 7390.13
527.78 |  | 7341.19
527.68 |  | 7189.12
527.58 |  | 7493.01
527.48 |  | 7328.88
527.38 |  | 7351.01
527.28 |  | 7589.53
527.18 |  | 7439.41
527.08 |  | 7269.14
526.98 |  | 7164.85
526.88 |  | 6861.35
526.78 |  | 7119.21
526.68 |  | 7232.07
526.58 |  | 7466.32
526.48 |  | 7360.97
526.38 |  | 7290.79
526.28 |  | 7240.72
526.18 |  | 7316.52
526.08 |  | 7201.62
525.98 |  | 7124.34
525.88 |  | 7082.5
525.78 |  | 7091.57
525.68 |  | 7445.76
525.58 |  | 7104.6
525.48 |  | 7249.94
525.38 |  | 7220.81
525.28 |  | 7199.81
525.18 |  | 7245.73
525.08 |  | 7320.56

## N1s Scan
|  |  |  | Acquisition Parameters : |  | Experiment Descriptions :
|  |  |  | Parameter |  | 20181227\X-Ray000 400um - FG ON\tangchuyang-5
|  |  |  | Total acq. time | 36.2 secs
|  |  |  | No. Scans | 4
|  |  |  | Source Type | Al K Alpha
Axis | Energy | Elements= | 181 | Spot Size | 400 µm
|  |  |  | Lens Mode | Standard
C:\Avantage\lxf\Misc\20181227\X-Ray000 400um - FG ON\tangchuyang-5\N1s Scan.VGD |  |  |  | Analyser Mode | CAE : Pass Energy 50.0 eV
|  |  |  | Energy Step Size | 0.100 eV
|  |  |  | No. of Energy Steps | 181
Binding Energy (E)
eV |  | Counts / s
410.08 |  | 6883
409.98 |  | 7133.1
409.88 |  | 7107.19
409.78 |  | 7041.64
409.68 |  | 7002.06
409.58 |  | 7035.38
409.48 |  | 6948.37
409.38 |  | 7071.68
409.28 |  | 7046.78
409.18 |  | 7071.3
409.08 |  | 6868.94
408.98 |  | 7130.63
408.88 |  | 7265.4
408.78 |  | 6959.75
408.68 |  | 7138.25
408.58 |  | 7286.45
408.48 |  | 6918.96
408.38 |  | 7422.14
408.28 |  | 7501.2
408.18 |  | 6974.27
408.08 |  | 7095.56
407.98 |  | 7037.51
407.88 |  | 7241.78
407.78 |  | 7049.76
407.68 |  | 7110.97
407.58 |  | 6871.36
407.48 |  | 7256.85
407.38 |  | 7259.28
407.28 |  | 7078.25
407.18 |  | 7336.1
407.08 |  | 7283.23
406.98 |  | 7365.88
406.88 |  | 6635.5
406.78 |  | 7491.75
406.68 |  | 7296.92
406.58 |  | 7211.24
406.48 |  | 7288.73
406.38 |  | 7284.38
406.28 |  | 7345.18
406.18 |  | 7297.87
406.08 |  | 7369.17
405.98 |  | 7533.36
405.88 |  | 7289.42
405.78 |  | 7365.59
405.68 |  | 7252.08
405.58 |  | 7173.59
405.48 |  | 7448.9
405.38 |  | 6849.29
405.28 |  | 7089.49
405.18 |  | 7210.61
405.08 |  | 7196.84
404.98 |  | 6884.55
404.88 |  | 6957.59
404.78 |  | 6895.74
404.68 |  | 7171.8
404.58 |  | 6766.79
404.48 |  | 6921.64
404.38 |  | 7120.81
404.28 |  | 7290.81
404.18 |  | 7196.01
404.08 |  | 6998.98
403.98 |  | 6759.58
403.88 |  | 6954.14
403.78 |  | 6977.74
403.68 |  | 6931.96
403.58 |  | 7115.28
403.48 |  | 6988.22
403.38 |  | 6733.36
403.28 |  | 6938.33
403.18 |  | 6937.64
403.08 |  | 6822.93
402.98 |  | 7180.27
402.88 |  | 6862.43
402.78 |  | 7032.15
402.68 |  | 6988.77
402.58 |  | 7102.44
402.48 |  | 6903.1
402.38 |  | 7118.52
402.28 |  | 7194.61
402.18 |  | 7227.69
402.08 |  | 7268.85
401.98 |  | 7178.54
401.88 |  | 7557.87
401.78 |  | 7419.55
401.68 |  | 7736.46
401.58 |  | 8009.42
401.48 |  | 8155.86
401.38 |  | 8301.51
401.28 |  | 9057.37
401.18 |  | 8911.26
401.08 |  | 9947.31
400.98 |  | 10328.1
400.88 |  | 11587.9
400.78 |  | 12287.5
400.68 |  | 13781.1
400.58 |  | 14891.5
400.48 |  | 16449
400.38 |  | 17919.9
400.28 |  | 18554.3
400.18 |  | 20054
400.08 |  | 21293.8
399.98 |  | 20956.5
399.88 |  | 21571.6
399.78 |  | 20606.1
399.68 |  | 21289.4
399.58 |  | 20028.4
399.48 |  | 18546.9
399.38 |  | 17086.2
399.28 |  | 16321
399.18 |  | 15182.7
399.08 |  | 13718.9
398.98 |  | 12534.5
398.88 |  | 11710.3
398.78 |  | 10477.6
398.68 |  | 9649.97
398.58 |  | 8873.07
398.48 |  | 8641.89
398.38 |  | 8142.87
398.28 |  | 7850.26
398.18 |  | 7325.95
398.08 |  | 7248.96
397.98 |  | 7261.72
397.88 |  | 7064.99
397.78 |  | 7183.77
397.68 |  | 6749.16
397.58 |  | 7167.31
397.48 |  | 6512.65
397.38 |  | 6768.89
397.28 |  | 6754.18
397.18 |  | 6577.46
397.08 |  | 6534.49
396.98 |  | 6776.45
396.88 |  | 6691.41
396.78 |  | 6790.74
396.68 |  | 6998.43
396.58 |  | 6706.6
396.48 |  | 6829.52
396.38 |  | 6621.93
396.28 |  | 6562.31
396.18 |  | 6552.64
396.08 |  | 6701.36
395.98 |  | 6480.06
395.88 |  | 6665.74
395.78 |  | 6781.82
395.68 |  | 6565.63
395.58 |  | 6535.18
395.48 |  | 6641.82
395.38 |  | 6171.02
395.28 |  | 6498.96
395.18 |  | 6454.85
395.08 |  | 6805.83
394.98 |  | 6434.63
394.88 |  | 6695.53
394.78 |  | 6525.3
394.68 |  | 6556.81
394.58 |  | 6809.51
394.48 |  | 6601.92
394.38 |  | 6630.73
394.28 |  | 6434.74
394.18 |  | 6281.97
394.08 |  | 6470.72
393.98 |  | 6607.47
393.88 |  | 6495.98
393.78 |  | 6266.86
393.68 |  | 6576.75
393.58 |  | 6747.96
393.48 |  | 6776.45
393.38 |  | 6900.02
393.28 |  | 6474.97
393.18 |  | 6087.87
393.08 |  | 6265.87
392.98 |  | 6546.65
392.88 |  | 6356.97
392.78 |  | 6682.88
392.68 |  | 6670.88
392.58 |  | 6557.42
392.48 |  | 6629.61
392.38 |  | 6177.9
392.28 |  | 6464.88
392.18 |  | 6579.91
392.08 |  | 6626.84

## C1s Scan
|  |  |  | Acquisition Parameters : |  | Experiment Descriptions :
|  |  |  | Parameter |  | 20181227\X-Ray000 400um - FG ON\tangchuyang-5
|  |  |  | Total acq. time | 38.2 secs
|  |  |  | No. Scans | 4
|  |  |  | Source Type | Al K Alpha
Axis | Energy | Elements= | 191 | Spot Size | 400 µm
|  |  |  | Lens Mode | Standard
C:\Avantage\lxf\Misc\20181227\X-Ray000 400um - FG ON\tangchuyang-5\C1s Scan.VGD |  |  |  | Analyser Mode | CAE : Pass Energy 50.0 eV
|  |  |  | Energy Step Size | 0.100 eV
|  |  |  | No. of Energy Steps | 191
Binding Energy (E)
eV |  | Counts / s
298.08 |  | 4258.58
297.98 |  | 4556.06
297.88 |  | 4688.39
297.78 |  | 4422.84
297.68 |  | 4547.02
297.58 |  | 4465.29
297.48 |  | 4298.5
297.38 |  | 4294.59
297.28 |  | 4279.24
297.18 |  | 4491.54
297.08 |  | 4314.41
296.98 |  | 4154.46
296.88 |  | 4240.84
296.78 |  | 4281.76
296.68 |  | 4385.1
296.58 |  | 4259.95
296.48 |  | 4096.66
296.38 |  | 4227.45
296.28 |  | 4132.74
296.18 |  | 4299.95
296.08 |  | 4261.74
295.98 |  | 3984.92
295.88 |  | 4159.98
295.78 |  | 4211.9
295.68 |  | 4228.58
295.58 |  | 4162.52
295.48 |  | 4292.83
295.38 |  | 4094.51
295.28 |  | 4055.92
295.18 |  | 4166.19
295.08 |  | 4109.15
294.98 |  | 4180.98
294.88 |  | 4018.26
294.78 |  | 3985.34
294.68 |  | 3945.05
294.58 |  | 4024.86
294.48 |  | 4019.23
294.38 |  | 4090.07
294.28 |  | 4107.78
294.18 |  | 3982.18
294.08 |  | 3837.4
293.98 |  | 4148.13
293.88 |  | 4210.7
293.78 |  | 4011.27
293.68 |  | 4164
293.58 |  | 4101.45
293.48 |  | 4287.99
293.38 |  | 4279.57
293.28 |  | 4318.98
293.18 |  | 4148.34
293.08 |  | 4253.49
292.98 |  | 4266.93
292.88 |  | 4225.71
292.78 |  | 4069.6
292.68 |  | 4314.18
292.58 |  | 4348.55
292.48 |  | 4359.16
292.38 |  | 4400.68
292.28 |  | 4379.89
292.18 |  | 4564.87
292.08 |  | 4572.33
291.98 |  | 4511.59
291.88 |  | 4384.73
291.78 |  | 4457.52
291.68 |  | 4430.13
291.58 |  | 4928.71
291.48 |  | 5019.09
291.38 |  | 4883.98
291.28 |  | 4907.65
291.18 |  | 4791.18
291.08 |  | 5183.09
290.98 |  | 5183.04
290.88 |  | 5257.93
290.78 |  | 5154.61
290.68 |  | 4888.09
290.58 |  | 4976.72
290.48 |  | 5012.98
290.38 |  | 5266.21
290.28 |  | 5140.17
290.18 |  | 5089.12
290.08 |  | 5155.82
289.98 |  | 5126.18
289.88 |  | 5034.2
289.78 |  | 4973.33
289.68 |  | 5351.55
289.58 |  | 5811.49
289.48 |  | 5681.03
289.38 |  | 6016.26
289.28 |  | 6201.7
289.18 |  | 6321.58
289.08 |  | 6954.79
288.98 |  | 7193.97
288.88 |  | 7482.14
288.78 |  | 8202.76
288.68 |  | 9094.88
288.58 |  | 9953.81
288.48 |  | 10453.1
288.38 |  | 11390.3
288.28 |  | 11932.4
288.18 |  | 12971
288.08 |  | 13491.9
287.98 |  | 13612.4
287.88 |  | 13403.3
287.78 |  | 13251.4
287.68 |  | 12592.7
287.58 |  | 11920
287.48 |  | 11296.8
287.38 |  | 10698.7
287.28 |  | 10097.2
287.18 |  | 9894.28
287.08 |  | 9576.48
286.98 |  | 9893.11
286.88 |  | 10152
286.78 |  | 10767.9
286.68 |  | 11612.4
286.58 |  | 12749.4
286.48 |  | 13900.9
286.38 |  | 14963.3
286.28 |  | 16783.5
286.18 |  | 18573.7
286.08 |  | 20583.8
285.98 |  | 22828.5
285.88 |  | 25002.7
285.78 |  | 27227.1
285.68 |  | 29800
285.58 |  | 30835.4
285.48 |  | 33434.8
285.38 |  | 35799.2
285.28 |  | 39541.6
285.18 |  | 41926.9
285.08 |  | 44247.6
284.98 |  | 46488.8
284.88 |  | 48608.7
284.78 |  | 49186.2
284.68 |  | 48271.9
284.58 |  | 47484.5
284.48 |  | 46288.7
284.38 |  | 43767.9
284.28 |  | 40303.4
284.18 |  | 37384.6
284.08 |  | 33210.2
283.98 |  | 28488.2
283.88 |  | 25004.6
283.78 |  | 20693.1
283.68 |  | 16890.5
283.58 |  | 13810.4
283.48 |  | 11230.3
283.38 |  | 9051.13
283.28 |  | 6926.33
283.18 |  | 5666.94
283.08 |  | 4488.54
282.98 |  | 3658.46
282.88 |  | 2876.31
282.78 |  | 2515.03
282.68 |  | 2266.65
282.58 |  | 2027.29
282.48 |  | 1636.99
282.38 |  | 1533.89
282.28 |  | 1484.46
282.18 |  | 1443.96
282.08 |  | 1195.04
281.98 |  | 1195.6
281.88 |  | 1082.56
281.78 |  | 1069.58
281.68 |  | 942.567
281.58 |  | 1025.98
281.48 |  | 997.8
281.38 |  | 920.915
281.28 |  | 959.049
281.18 |  | 838.288
281.08 |  | 863.64
280.98 |  | 724.756
280.88 |  | 863.785
280.78 |  | 832.915
280.68 |  | 878.857
280.58 |  | 757.431
280.48 |  | 796.124
280.38 |  | 775.491
280.28 |  | 808.166
280.18 |  | 744.223
280.08 |  | 810.593
279.98 |  | 771.937
279.88 |  | 754.214
279.78 |  | 709.142
279.68 |  | 731.618
279.58 |  | 709.628
279.48 |  | 709.088
279.38 |  | 659.617
279.28 |  | 751.085
279.18 |  | 679.107
279.08 |  | 642.943

## Survey
[5 empty] | Acquisition Parameters : |  | Experiment Descriptions :
[5 empty] | Parameter |  | 20181227\X-Ray000 400um - FG ON\tangchuyang-5
[5 empty] | Total acq. time | 2 mins 16.1 secs
[5 empty] | No. Scans | 2
[5 empty] | Source Type | Al K Alpha
Axis | Energy | Elements= | 1361 |  | Spot Size | 400 µm
[5 empty] | Lens Mode | Standard
C:\Avantage\lxf\Misc\20181227\X-Ray000 400um - FG ON\tangchuyang-5\Survey.VGD |  |  |  |  | Analyser Mode | CAE : Pass Energy 200.0 eV
[5 empty] | Energy Step Size | 1.000 eV
[5 empty] | No. of Energy Steps | 1361
Binding Energy (E) |  |  |  | Backgnd.
eV |  | Counts / s |  | Counts / s
1350.08 |  | 83598.9 |  | 0
1349.08 |  | 84108.8 |  | 0
1348.08 |  | 82575.3 |  | 0
1347.08 |  | 82960.2 |  | 0
1346.08 |  | 80910.8 |  | 0
1345.08 |  | 82048.5 |  | 0
1344.08 |  | 79395.7 |  | 0
1343.08 |  | 84585.3 |  | 0
1342.08 |  | 79643.4 |  | 0
1341.08 |  | 78792.2 |  | 0
1340.08 |  | 81768.1 |  | 0
1339.08 |  | 81733.2 |  | 0
1338.08 |  | 82025.7 |  | 0
1337.08 |  | 78895.9 |  | 0
1336.08 |  | 82052.7 |  | 0
1335.08 |  | 79609.3 |  | 0
1334.08 |  | 81300.9 |  | 0
1333.08 |  | 79034.1 |  | 0
1332.08 |  | 81578.8 |  | 0
1331.08 |  | 80154.6 |  | 0
1330.08 |  | 77476.4 |  | 0
1329.08 |  | 78097.4 |  | 0
1328.08 |  | 79084 |  | 0
1327.08 |  | 77084.2 |  | 0
1326.08 |  | 78213.2 |  | 0
1325.08 |  | 78444.9 |  | 0
1324.08 |  | 79525.9 |  | 0
1323.08 |  | 80341.9 |  | 0
1322.08 |  | 78307.8 |  | 0
1321.08 |  | 78582.5 |  | 0
1320.08 |  | 77350.4 |  | 0
1319.08 |  | 76492.4 |  | 0
1318.08 |  | 75280.3 |  | 0
1317.08 |  | 77069.8 |  | 0
1316.08 |  | 77615.9 |  | 0
1315.08 |  | 76385.7 |  | 0
1314.08 |  | 78461.1 |  | 0
1313.08 |  | 75209.2 |  | 0
1312.08 |  | 75780.6 |  | 0
1311.08 |  | 75405.9 |  | 0
1310.08 |  | 75480.2 |  | 0
1309.08 |  | 79830 |  | 0
1308.08 |  | 77567.7 |  | 0
1307.08 |  | 77085.6 |  | 0
1306.08 |  | 76282.1 |  | 0
1305.08 |  | 75917.1 |  | 0
1304.08 |  | 76397.3 |  | 0
1303.08 |  | 75057.9 |  | 0
1302.08 |  | 76591.9 |  | 0
1301.08 |  | 77324.1 |  | 0
1300.08 |  | 74462.8 |  | 0
1299.08 |  | 76018.9 |  | 0
1298.08 |  | 76416.1 |  | 0
1297.08 |  | 75639.2 |  | 0
1296.08 |  | 76642.2 |  | 0
1295.08 |  | 77141.8 |  | 0
1294.08 |  | 74759.8 |  | 0
1293.08 |  | 75530.1 |  | 0
1292.08 |  | 76598.9 |  | 0
1291.08 |  | 75094.2 |  | 0
1290.08 |  | 75623.2 |  | 0
1289.08 |  | 77527 |  | 0
1288.08 |  | 77386.4 |  | 0
1287.08 |  | 77486.4 |  | 0
1286.08 |  | 76117.1 |  | 0
1285.08 |  | 76531 |  | 0
1284.08 |  | 78087.2 |  | 0
1283.08 |  | 75731.5 |  | 0
1282.08 |  | 74574.8 |  | 0
1281.08 |  | 78497.7 |  | 0
1280.08 |  | 77160.8 |  | 0
1279.08 |  | 77021 |  | 0
1278.08 |  | 76393.6 |  | 0
1277.08 |  | 75149.9 |  | 0
1276.08 |  | 75729.3 |  | 0
1275.08 |  | 76746.2 |  | 0
1274.08 |  | 76136.5 |  | 0
1273.08 |  | 76375.9 |  | 0
1272.08 |  | 77596 |  | 0
1271.08 |  | 76575.4 |  | 0
1270.08 |  | 77729.8 |  | 0
1269.08 |  | 79582.8 |  | 0
1268.08 |  | 78887.2 |  | 0
1267.08 |  | 78287.8 |  | 0
1266.08 |  | 78259.5 |  | 0
1265.08 |  | 78338.5 |  | 0
1264.08 |  | 76743.8 |  | 0
1263.08 |  | 77706.9 |  | 0
1262.08 |  | 78781 |  | 0
1261.08 |  | 79061.3 |  | 0
1260.08 |  | 78403 |  | 0
1259.08 |  | 77184.8 |  | 0
1258.08 |  | 78186.4 |  | 0
1257.08 |  | 78595.8 |  | 0
1256.08 |  | 77708.6 |  | 0
1255.08 |  | 76885.7 |  | 0
1254.08 |  | 80690.9 |  | 0
1253.08 |  | 78045 |  | 0
1252.08 |  | 79694.7 |  | 0
1251.08 |  | 79531.5 |  | 0
1250.08 |  | 77588.4 |  | 0
1249.08 |  | 80430.3 |  | 0
1248.08 |  | 82956 |  | 0
1247.08 |  | 80121.9 |  | 0
1246.08 |  | 81441.6 |  | 0
1245.08 |  | 80076.2 |  | 0
1244.08 |  | 82488.2 |  | 0
1243.08 |  | 83063.1 |  | 0
1242.08 |  | 80985.1 |  | 0
1241.08 |  | 82880.2 |  | 0
1240.08 |  | 81940 |  | 0
1239.08 |  | 80519.2 |  | 0
1238.08 |  | 83596.3 |  | 0
1237.08 |  | 82129.8 |  | 0
1236.08 |  | 81309.1 |  | 0
1235.08 |  | 81472.9 |  | 0
1234.08 |  | 82587.8 |  | 0
1233.08 |  | 83855.7 |  | 0
1232.08 |  | 87934.2 |  | 0
1231.08 |  | 85294.9 |  | 0
1230.08 |  | 88001.9 |  | 0
1229.08 |  | 88570.3 |  | 0
1228.08 |  | 88877 |  | 0
1227.08 |  | 87707.8 |  | 0
1226.08 |  | 89511.8 |  | 0
1225.08 |  | 88453.7 |  | 0
1224.08 |  | 87124.9 |  | 0
1223.08 |  | 88368 |  | 0
1222.08 |  | 83571.4 |  | 0
1221.08 |  | 82907.6 |  | 0
1220.08 |  | 83365.7 |  | 0
1219.08 |  | 77622 |  | 0
1218.08 |  | 77308.1 |  | 0
1217.08 |  | 74375.4 |  | 0
1216.08 |  | 71115.1 |  | 0
1215.08 |  | 68695.7 |  | 0
1214.08 |  | 69300.5 |  | 0
1213.08 |  | 63848.2 |  | 0
1212.08 |  | 65356.2 |  | 0
1211.08 |  | 61891.5 |  | 0
1210.08 |  | 60689.2 |  | 0
1209.08 |  | 59966.1 |  | 0
1208.08 |  | 58030 |  | 0
1207.08 |  | 57472.6 |  | 0
1206.08 |  | 56632.2 |  | 0
1205.08 |  | 56905.4 |  | 0
1204.08 |  | 56779.3 |  | 0
1203.08 |  | 56056.9 |  | 0
1202.08 |  | 55849.1 |  | 0
1201.08 |  | 57370.6 |  | 0
1200.08 |  | 57802.7 |  | 0
1199.08 |  | 55840.9 |  | 0
1198.08 |  | 57400 |  | 0
1197.08 |  | 57483.3 |  | 0
1196.08 |  | 56821.7 |  | 0
1195.08 |  | 59235.2 |  | 0
1194.08 |  | 56085.8 |  | 0
1193.08 |  | 57564 |  | 0
1192.08 |  | 57476.9 |  | 0
1191.08 |  | 56050.4 |  | 0
1190.08 |  | 56927.4 |  | 0
1189.08 |  | 57411 |  | 0
1188.08 |  | 57254.3 |  | 0
1187.08 |  | 55333.4 |  | 0
1186.08 |  | 57798 |  | 0
1185.08 |  | 56814.9 |  | 0
1184.08 |  | 57633.9 |  | 0
1183.08 |  | 57597.5 |  | 0
1182.08 |  | 58301.2 |  | 0
1181.08 |  | 57205.9 |  | 0
1180.08 |  | 58378.8 |  | 0
1179.08 |  | 58150.7 |  | 0
1178.08 |  | 57310.1 |  | 0
1177.08 |  | 59737 |  | 0
1176.08 |  | 59687 |  | 0
1175.08 |  | 58453.6 |  | 0
1174.08 |  | 56415 |  | 0
1173.08 |  | 57855.9 |  | 0
1172.08 |  | 59114 |  | 0
1171.08 |  | 58119.9 |  | 0
1170.08 |  | 58473.1 |  | 0
1169.08 |  | 60151.2 |  | 0
1168.08 |  | 59019.7 |  | 0
1167.08 |  | 58976.9 |  | 0
1166.08 |  | 60558.7 |  | 0
1165.08 |  | 58414.9 |  | 0
1164.08 |  | 58550.1 |  | 0
1163.08 |  | 58208.5 |  | 0
1162.08 |  | 57733.5 |  | 0
1161.08 |  | 60079.9 |  | 0
1160.08 |  | 58920.9 |  | 0
1159.08 |  | 60262.3 |  | 0
1158.08 |  | 59784.1 |  | 0
1157.08 |  | 58524.3 |  | 0
1156.08 |  | 58623.2 |  | 0
1155.08 |  | 60472.3 |  | 0
1154.08 |  | 58674.4 |  | 0
1153.08 |  | 60309.3 |  | 0
1152.08 |  | 58515.7 |  | 0
1151.08 |  | 59456.2 |  | 0
1150.08 |  | 57777 |  | 0
1149.08 |  | 60338.8 |  | 0
1148.08 |  | 59868.5 |  | 0
1147.08 |  | 59256.3 |  | 0
1146.08 |  | 59592.5 |  | 0
1145.08 |  | 59685.3 |  | 0
1144.08 |  | 61032.5 |  | 0
1143.08 |  | 60454.8 |  | 0
1142.08 |  | 60004 |  | 0
1141.08 |  | 59928.9 |  | 0
1140.08 |  | 59418.8 |  | 0
1139.08 |  | 61160.9 |  | 0
1138.08 |  | 60876.8 |  | 0
1137.08 |  | 60930 |  | 0
1136.08 |  | 59205.9 |  | 0
1135.08 |  | 58946.9 |  | 0
1134.08 |  | 62200.7 |  | 0
1133.08 |  | 59481.7 |  | 0
1132.08 |  | 61544.4 |  | 0
1131.08 |  | 62277.7 |  | 0
1130.08 |  | 62154.2 |  | 0
1129.08 |  | 60068.2 |  | 0
1128.08 |  | 61455.4 |  | 0
1127.08 |  | 61586.3 |  | 0
1126.08 |  | 61301 |  | 0
1125.08 |  | 61225.5 |  | 0
1124.08 |  | 61846 |  | 0
1123.08 |  | 62508.2 |  | 0
1122.08 |  | 61800.7 |  | 0
1121.08 |  | 63566.5 |  | 0
1120.08 |  | 61563.7 |  | 0
1119.08 |  | 62060.9 |  | 0
1118.08 |  | 62504.5 |  | 0
1117.08 |  | 61459.1 |  | 0
1116.08 |  | 61193.8 |  | 0
1115.08 |  | 61620 |  | 0
1114.08 |  | 61906.2 |  | 0
1113.08 |  | 60919 |  | 0
1112.08 |  | 61492.1 |  | 0
1111.08 |  | 63754.4 |  | 0
1110.08 |  | 61858.4 |  | 0
1109.08 |  | 64337.4 |  | 0
1108.08 |  | 62335.8 |  | 0
1107.08 |  | 62575.4 |  | 0
1106.08 |  | 62617.4 |  | 0
1105.08 |  | 63171.2 |  | 0
1104.08 |  | 62506.7 |  | 0
1103.08 |  | 60712.7 |  | 0
1102.08 |  | 61868.9 |  | 0
1101.08 |  | 62650.3 |  | 0
1100.08 |  | 60107.3 |  | 0
1099.08 |  | 60031.2 |  | 0
1098.08 |  | 59310.4 |  | 0
1097.08 |  | 58732.6 |  | 0
1096.08 |  | 58019.5 |  | 0
1095.08 |  | 58429.1 |  | 0
1094.08 |  | 58294.4 |  | 0
1093.08 |  | 59289.4 |  | 0
1092.08 |  | 59477.6 |  | 0
1091.08 |  | 57600.9 |  | 0
1090.08 |  | 57882.8 |  | 0
1089.08 |  | 58310 |  | 0
1088.08 |  | 58404 |  | 0
1087.08 |  | 58724.7 |  | 0
1086.08 |  | 57864.3 |  | 0
1085.08 |  | 57376.8 |  | 0
1084.08 |  | 59402.9 |  | 0
1083.08 |  | 57912.5 |  | 0
1082.08 |  | 58494.6 |  | 0
1081.08 |  | 60212 |  | 0
1080.08 |  | 59477.9 |  | 0
1079.08 |  | 58417.5 |  | 0
1078.08 |  | 59100 |  | 0
1077.08 |  | 59194 |  | 0
1076.08 |  | 58540.6 |  | 0
1075.08 |  | 59829.2 |  | 0
1074.08 |  | 60780.5 |  | 0
1073.08 |  | 58867 |  | 0
1072.08 |  | 62218.7 |  | 0
1071.08 |  | 62101.4 |  | 0
1070.08 |  | 62416.6 |  | 0
1069.08 |  | 58604.4 |  | 0
1068.08 |  | 60091.6 |  | 0
1067.08 |  | 61086.4 |  | 0
1066.08 |  | 61425.9 |  | 0
1065.08 |  | 60259.9 |  | 0
1064.08 |  | 59852.9 |  | 0
1063.08 |  | 62129.5 |  | 0
1062.08 |  | 60559 |  | 0
1061.08 |  | 61025.2 |  | 0
1060.08 |  | 61119.5 |  | 0
1059.08 |  | 61130.5 |  | 0
1058.08 |  | 60502.4 |  | 0
1057.08 |  | 62691.1 |  | 0
1056.08 |  | 61635.9 |  | 0
1055.08 |  | 59700.9 |  | 0
1054.08 |  | 63344.4 |  | 0
1053.08 |  | 62321.6 |  | 0
1052.08 |  | 61417 |  | 0
1051.08 |  | 61377.4 |  | 0
1050.08 |  | 61468.5 |  | 0
1049.08 |  | 60702 |  | 0
1048.08 |  | 63471.1 |  | 0
1047.08 |  | 61701.4 |  | 0
1046.08 |  | 62547.5 |  | 0
1045.08 |  | 63684.4 |  | 0
1044.08 |  | 63349.5 |  | 0
1043.08 |  | 62122.9 |  | 0
1042.08 |  | 64411.9 |  | 0
1041.08 |  | 64702.1 |  | 0
1040.08 |  | 62086.1 |  | 0
1039.08 |  | 64456.5 |  | 0
1038.08 |  | 63888.1 |  | 0
1037.08 |  | 64158.7 |  | 0
1036.08 |  | 63761.9 |  | 0
1035.08 |  | 63814.2 |  | 0
1034.08 |  | 64263 |  | 0
1033.08 |  | 64214.2 |  | 0
1032.08 |  | 65161.2 |  | 0
1031.08 |  | 65200.8 |  | 0
1030.08 |  | 65256.6 |  | 0
1029.08 |  | 65169.1 |  | 0
1028.08 |  | 65724.8 |  | 0
1027.08 |  | 64127.7 |  | 0
1026.08 |  | 67172 |  | 0
1025.08 |  | 65128.8 |  | 0
1024.08 |  | 64667.8 |  | 0
1023.08 |  | 66692.9 |  | 0
1022.08 |  | 67859.2 |  | 0
1021.08 |  | 66983.2 |  | 0
1020.08 |  | 68378.3 |  | 0
1019.08 |  | 66890 |  | 0
1018.08 |  | 67282.2 |  | 0
1017.08 |  | 67878.1 |  | 0
1016.08 |  | 66062.1 |  | 0
1015.08 |  | 67163 |  | 0
1014.08 |  | 68126.6 |  | 0
1013.08 |  | 66665.4 |  | 0
1012.08 |  | 66937 |  | 0
1011.08 |  | 66383 |  | 0
1010.08 |  | 68253.7 |  | 0
1009.08 |  | 67104 |  | 0
1008.08 |  | 68980.7 |  | 0
1007.08 |  | 69552.3 |  | 0
1006.08 |  | 70155.8 |  | 0
1005.08 |  | 68676.1 |  | 0
1004.08 |  | 71442.7 |  | 0
1003.08 |  | 71558.5 |  | 0
1002.08 |  | 71382.9 |  | 0
1001.08 |  | 73816.1 |  | 0
1000.08 |  | 74578.5 |  | 0
999.08 |  | 74138 |  | 0
998.08 |  | 73197.2 |  | 0
997.08 |  | 71291.9 |  | 0
996.08 |  | 71201.1 |  | 0
995.08 |  | 72835.7 |  | 0
994.08 |  | 71245 |  | 0
993.08 |  | 69901.9 |  | 0
992.08 |  | 69776.5 |  | 0
991.08 |  | 67485.3 |  | 0
990.08 |  | 66861.9 |  | 0
989.08 |  | 66158.8 |  | 0
988.08 |  | 67316.8 |  | 0
987.08 |  | 66019.6 |  | 0
986.08 |  | 65217.4 |  | 0
985.08 |  | 66414.9 |  | 0
984.08 |  | 64564.5 |  | 0
983.08 |  | 66337.5 |  | 0
982.08 |  | 67652.4 |  | 0
981.08 |  | 70870 |  | 0
980.08 |  | 72709.3 |  | 0
979.08 |  | 76542.2 |  | 0
978.08 |  | 79238.8 |  | 0
977.08 |  | 78953.9 |  | 0
976.08 |  | 79304.3 |  | 0
975.08 |  | 79006.4 |  | 0
974.08 |  | 77798.3 |  | 0
973.08 |  | 76679.4 |  | 0
972.08 |  | 73937.2 |  | 0
971.08 |  | 71409.5 |  | 0
970.08 |  | 66709.4 |  | 0
969.08 |  | 63814.5 |  | 0
968.08 |  | 59231.9 |  | 0
967.08 |  | 57251.4 |  | 0
966.08 |  | 53241 |  | 0
965.08 |  | 52909.3 |  | 0
964.08 |  | 51475 |  | 0
963.08 |  | 51753.3 |  | 0
962.08 |  | 50952.2 |  | 0
961.08 |  | 49875 |  | 0
960.08 |  | 50465 |  | 0
959.08 |  | 49111.3 |  | 0
958.08 |  | 50880.7 |  | 0
957.08 |  | 49381.1 |  | 0
956.08 |  | 49724.7 |  | 0
955.08 |  | 50964.5 |  | 0
954.08 |  | 50243.1 |  | 0
953.08 |  | 49760.6 |  | 0
952.08 |  | 49938.6 |  | 0
951.08 |  | 50802.7 |  | 0
950.08 |  | 49925.8 |  | 0
949.08 |  | 49990.9 |  | 0
948.08 |  | 50526.5 |  | 0
947.08 |  | 50029.1 |  | 0
946.08 |  | 49666.3 |  | 0
945.08 |  | 50813.5 |  | 0
944.08 |  | 49847.7 |  | 0
943.08 |  | 49417.1 |  | 0
942.08 |  | 50208.8 |  | 0
941.08 |  | 50568.8 |  | 0
940.08 |  | 50520.8 |  | 0
939.08 |  | 50983.9 |  | 0
938.08 |  | 51352.8 |  | 0
937.08 |  | 50682.9 |  | 0
936.08 |  | 49944.1 |  | 0
935.08 |  | 52163.6 |  | 0
934.08 |  | 51246.6 |  | 0
933.08 |  | 50631.9 |  | 0
932.08 |  | 51292.6 |  | 0
931.08 |  | 51297.3 |  | 0
930.08 |  | 50409.7 |  | 0
929.08 |  | 50030.4 |  | 0
928.08 |  | 50528 |  | 0
927.08 |  | 51596.3 |  | 0
926.08 |  | 51172.4 |  | 0
925.08 |  | 50612.5 |  | 0
924.08 |  | 50910.7 |  | 0
923.08 |  | 51876 |  | 0
922.08 |  | 49788.9 |  | 0
921.08 |  | 50844.3 |  | 0
920.08 |  | 51964.9 |  | 0
919.08 |  | 50415.5 |  | 0
918.08 |  | 51371.4 |  | 0
917.08 |  | 51252.8 |  | 0
916.08 |  | 52765.5 |  | 0
915.08 |  | 52027.5 |  | 0
914.08 |  | 51466.2 |  | 0
913.08 |  | 51917.1 |  | 0
912.08 |  | 51715.8 |  | 0
911.08 |  | 52089.5 |  | 0
910.08 |  | 52951 |  | 0
909.08 |  | 51832.3 |  | 0
908.08 |  | 51185.5 |  | 0
907.08 |  | 51711.2 |  | 0
906.08 |  | 51922.8 |  | 0
905.08 |  | 52723.7 |  | 0
904.08 |  | 51828 |  | 0
903.08 |  | 52093.1 |  | 0
902.08 |  | 52253.7 |  | 0
901.08 |  | 51745.8 |  | 0
900.08 |  | 53049.2 |  | 0
899.08 |  | 52833.6 |  | 0
898.08 |  | 51711.2 |  | 0
897.08 |  | 53528.1 |  | 0
896.08 |  | 51186.7 |  | 0
895.08 |  | 53404.5 |  | 0
894.08 |  | 53524.4 |  | 0
893.08 |  | 53591.2 |  | 0
892.08 |  | 53977.9 |  | 0
891.08 |  | 53671.2 |  | 0
890.08 |  | 54115.7 |  | 0
889.08 |  | 53054.2 |  | 0
888.08 |  | 53099 |  | 0
887.08 |  | 52915.4 |  | 0
886.08 |  | 53194.4 |  | 0
885.08 |  | 53420.5 |  | 0
884.08 |  | 54417.2 |  | 0
883.08 |  | 53516.9 |  | 0
882.08 |  | 52723.1 |  | 0
881.08 |  | 54077.6 |  | 0
880.08 |  | 54262.9 |  | 0
879.08 |  | 54334.2 |  | 0
878.08 |  | 54691.8 |  | 0
877.08 |  | 53920.3 |  | 0
876.08 |  | 54495.3 |  | 0
875.08 |  | 55277 |  | 0
874.08 |  | 54279.9 |  | 0
873.08 |  | 53686.1 |  | 0
872.08 |  | 53831.5 |  | 0
871.08 |  | 54752.3 |  | 0
870.08 |  | 55279.5 |  | 0
869.08 |  | 56312.9 |  | 0
868.08 |  | 54943.8 |  | 0
867.08 |  | 53440.7 |  | 0
866.08 |  | 54399.6 |  | 0
865.08 |  | 55653 |  | 0
864.08 |  | 55930.7 |  | 0
863.08 |  | 55724.2 |  | 0
862.08 |  | 55718.3 |  | 0
861.08 |  | 54465.4 |  | 0
860.08 |  | 55359.8 |  | 0
859.08 |  | 55029.4 |  | 0
858.08 |  | 55302.6 |  | 0
857.08 |  | 54400.6 |  | 0
856.08 |  | 55234.1 |  | 0
855.08 |  | 55166.7 |  | 0
854.08 |  | 55023.6 |  | 0
853.08 |  | 55093.5 |  | 0
852.08 |  | 56093 |  | 0
851.08 |  | 55732.6 |  | 0
850.08 |  | 56484.1 |  | 0
849.08 |  | 55086.5 |  | 0
848.08 |  | 57358.1 |  | 0
847.08 |  | 53784.4 |  | 0
846.08 |  | 55877.3 |  | 0
845.08 |  | 55816.8 |  | 0
844.08 |  | 56230.1 |  | 0
843.08 |  | 56934.2 |  | 0
842.08 |  | 56280 |  | 0
841.08 |  | 56058.4 |  | 0
840.08 |  | 57420.6 |  | 0
839.08 |  | 57021.9 |  | 0
838.08 |  | 56756.5 |  | 0
837.08 |  | 55841.3 |  | 0
836.08 |  | 58372.8 |  | 0
835.08 |  | 55966.7 |  | 0
834.08 |  | 57609.5 |  | 0
833.08 |  | 56993.1 |  | 0
832.08 |  | 57080.6 |  | 0
831.08 |  | 56063.8 |  | 0
830.08 |  | 56405.9 |  | 0
829.08 |  | 58198.2 |  | 0
828.08 |  | 57970.2 |  | 0
827.08 |  | 58248.8 |  | 0
826.08 |  | 57800 |  | 0
825.08 |  | 56894.1 |  | 0
824.08 |  | 57611.3 |  | 0
823.08 |  | 57867.7 |  | 0
822.08 |  | 58798.3 |  | 0
821.08 |  | 56314.4 |  | 0
820.08 |  | 59137.5 |  | 0
819.08 |  | 57895.3 |  | 0
818.08 |  | 56901.9 |  | 0
817.08 |  | 57873.7 |  | 0
816.08 |  | 58445.8 |  | 0
815.08 |  | 58709.5 |  | 0
814.08 |  | 58852.7 |  | 0
813.08 |  | 60177.4 |  | 0
812.08 |  | 59706.6 |  | 0
811.08 |  | 58048.6 |  | 0
810.08 |  | 58006.1 |  | 0
809.08 |  | 57352.7 |  | 0
808.08 |  | 58089.5 |  | 0
807.08 |  | 60759.1 |  | 0
806.08 |  | 59031.4 |  | 0
805.08 |  | 58286.6 |  | 0
804.08 |  | 60248.7 |  | 0
803.08 |  | 59665 |  | 0
802.08 |  | 58807.9 |  | 0
801.08 |  | 60295.2 |  | 0
800.08 |  | 60865.7 |  | 0
799.08 |  | 59138 |  | 0
798.08 |  | 59813.9 |  | 0
797.08 |  | 61091.9 |  | 0
796.08 |  | 61379.5 |  | 0
795.08 |  | 59948.7 |  | 0
794.08 |  | 60232.6 |  | 0
793.08 |  | 60348.4 |  | 0
792.08 |  | 59251.2 |  | 0
791.08 |  | 58043.8 |  | 0
790.08 |  | 60893.5 |  | 0
789.08 |  | 61954.6 |  | 0
788.08 |  | 60035.7 |  | 0
787.08 |  | 61451.4 |  | 0
786.08 |  | 60707.1 |  | 0
785.08 |  | 60441.9 |  | 0
784.08 |  | 60084.9 |  | 0
783.08 |  | 62350.2 |  | 0
782.08 |  | 60969.2 |  | 0
781.08 |  | 60678.7 |  | 0
780.08 |  | 60573.5 |  | 0
779.08 |  | 60697.4 |  | 0
778.08 |  | 62080.5 |  | 0
777.08 |  | 60829.5 |  | 0
776.08 |  | 61657.7 |  | 0
775.08 |  | 60461.9 |  | 0
774.08 |  | 60947.6 |  | 0
773.08 |  | 62283 |  | 0
772.08 |  | 62081.7 |  | 0
771.08 |  | 60987.9 |  | 0
770.08 |  | 60979.9 |  | 0
769.08 |  | 61430.9 |  | 0
768.08 |  | 62726.5 |  | 0
767.08 |  | 63214.4 |  | 0
766.08 |  | 62524.4 |  | 0
765.08 |  | 61734.4 |  | 0
764.08 |  | 61735.7 |  | 0
763.08 |  | 62742.3 |  | 0
762.08 |  | 61980.1 |  | 0
761.08 |  | 62478.9 |  | 0
760.08 |  | 63127.5 |  | 0
759.08 |  | 61656 |  | 0
758.08 |  | 62085.2 |  | 0
757.08 |  | 62491.8 |  | 0
756.08 |  | 63840.2 |  | 0
755.08 |  | 62432.7 |  | 0
754.08 |  | 63949.9 |  | 0
753.08 |  | 62113.9 |  | 0
752.08 |  | 62731.6 |  | 0
751.08 |  | 63277.5 |  | 0
750.08 |  | 62226.2 |  | 0
749.08 |  | 62647.9 |  | 0
748.08 |  | 62869.9 |  | 0
747.08 |  | 63129.2 |  | 0
746.08 |  | 62892.2 |  | 0
745.08 |  | 65761.4 |  | 0
744.08 |  | 62816.6 |  | 0
743.08 |  | 63640.7 |  | 0
742.08 |  | 63391.8 |  | 0
741.08 |  | 64097.1 |  | 0
740.08 |  | 64132.9 |  | 0
739.08 |  | 64221.8 |  | 0
738.08 |  | 63628.7 |  | 0
737.08 |  | 64454.6 |  | 0
736.08 |  | 65597.3 |  | 0
735.08 |  | 65394.9 |  | 0
734.08 |  | 65054 |  | 0
733.08 |  | 64795 |  | 0
732.08 |  | 65090.4 |  | 0
731.08 |  | 64831.2 |  | 0
730.08 |  | 64675.9 |  | 0
729.08 |  | 66184.1 |  | 0
728.08 |  | 64395.3 |  | 0
727.08 |  | 66084.2 |  | 0
726.08 |  | 65114.8 |  | 0
725.08 |  | 64893.2 |  | 0
724.08 |  | 64404.9 |  | 0
723.08 |  | 66543.7 |  | 0
722.08 |  | 65408.5 |  | 0
721.08 |  | 65335.4 |  | 0
720.08 |  | 66746.9 |  | 0
719.08 |  | 64880.2 |  | 0
718.08 |  | 66158.3 |  | 0
717.08 |  | 66445.4 |  | 0
716.08 |  | 66254.6 |  | 0
715.08 |  | 66083.4 |  | 0
714.08 |  | 67429.2 |  | 0
713.08 |  | 64976.3 |  | 0
712.08 |  | 68340.4 |  | 0
711.08 |  | 66950.7 |  | 0
710.08 |  | 66776.7 |  | 0
709.08 |  | 66724.1 |  | 0
708.08 |  | 67603.9 |  | 0
707.08 |  | 67209.1 |  | 0
706.08 |  | 66457.6 |  | 0
705.08 |  | 66725.8 |  | 0
704.08 |  | 67670.8 |  | 0
703.08 |  | 67863.6 |  | 0
702.08 |  | 67142.6 |  | 0
701.08 |  | 67109.8 |  | 0
700.08 |  | 66431.9 |  | 0
699.08 |  | 69407.3 |  | 0
698.08 |  | 69034.4 |  | 0
697.08 |  | 68550.1 |  | 0
696.08 |  | 68778 |  | 0
695.08 |  | 67917.8 |  | 0
694.08 |  | 67796.7 |  | 0
693.08 |  | 66923.8 |  | 0
692.08 |  | 68914 |  | 0
691.08 |  | 68950.5 |  | 0
690.08 |  | 68201.3 |  | 0
689.08 |  | 68844.5 |  | 0
688.08 |  | 68178.4 |  | 0
687.08 |  | 67664.3 |  | 0
686.08 |  | 69008.9 |  | 0
685.08 |  | 68460.5 |  | 0
684.08 |  | 68534.5 |  | 0
683.08 |  | 70180.2 |  | 0
682.08 |  | 67744.4 |  | 0
681.08 |  | 69488.2 |  | 0
680.08 |  | 69371 |  | 0
679.08 |  | 69252.9 |  | 0
678.08 |  | 69316.6 |  | 0
677.08 |  | 69846.8 |  | 0
676.08 |  | 69488.5 |  | 0
675.08 |  | 71097.6 |  | 0
674.08 |  | 70275.9 |  | 0
673.08 |  | 68816.7 |  | 0
672.08 |  | 70409.7 |  | 0
671.08 |  | 71081.1 |  | 0
670.08 |  | 68802.8 |  | 0
669.08 |  | 70766.3 |  | 0
668.08 |  | 70451.4 |  | 0
667.08 |  | 71014.4 |  | 0
666.08 |  | 69790.6 |  | 0
665.08 |  | 70531 |  | 0
664.08 |  | 71113.1 |  | 0
663.08 |  | 72140.3 |  | 0
662.08 |  | 72383.2 |  | 0
661.08 |  | 72534.8 |  | 0
660.08 |  | 71140.8 |  | 0
659.08 |  | 71460.2 |  | 0
658.08 |  | 70905 |  | 0
657.08 |  | 71377.6 |  | 0
656.08 |  | 71745 |  | 0
655.08 |  | 72548.2 |  | 0
654.08 |  | 70342.7 |  | 0
653.08 |  | 71948.2 |  | 0
652.08 |  | 72603.3 |  | 0
651.08 |  | 73169.5 |  | 0
650.08 |  | 71490.4 |  | 0
649.08 |  | 72666.9 |  | 0
648.08 |  | 71994.8 |  | 0
647.08 |  | 72889.6 |  | 0
646.08 |  | 72189.5 |  | 0
645.08 |  | 72678.5 |  | 0
644.08 |  | 71690.5 |  | 0
643.08 |  | 71830.8 |  | 0
642.08 |  | 72961.8 |  | 0
641.08 |  | 73179.8 |  | 0
640.08 |  | 72729.7 |  | 0
639.08 |  | 73250.5 |  | 0
638.08 |  | 73426.5 |  | 0
637.08 |  | 73817.4 |  | 0
636.08 |  | 72364.8 |  | 0
635.08 |  | 73364.3 |  | 0
634.08 |  | 74420.2 |  | 0
633.08 |  | 73862.6 |  | 0
632.08 |  | 72903.9 |  | 0
631.08 |  | 72692.5 |  | 0
630.08 |  | 73971.5 |  | 0
629.08 |  | 74088.9 |  | 0
628.08 |  | 74720.1 |  | 0
627.08 |  | 74860.8 |  | 0
626.08 |  | 75135.4 |  | 0
625.08 |  | 74981.7 |  | 0
624.08 |  | 74439.7 |  | 0
623.08 |  | 75141.5 |  | 0
622.08 |  | 75380.9 |  | 0
621.08 |  | 73717.5 |  | 0
620.08 |  | 74851.9 |  | 0
619.08 |  | 75877.8 |  | 0
618.08 |  | 76180.5 |  | 0
617.08 |  | 74813.7 |  | 0
616.08 |  | 75564.5 |  | 0
615.08 |  | 75784.2 |  | 0
614.08 |  | 76754.5 |  | 0
613.08 |  | 74374.9 |  | 0
612.08 |  | 76183.1 |  | 0
611.08 |  | 77059.3 |  | 0
610.08 |  | 76004.6 |  | 0
609.08 |  | 76261.7 |  | 0
608.08 |  | 77813.3 |  | 0
607.08 |  | 75726.4 |  | 0
606.08 |  | 76450.1 |  | 0
605.08 |  | 75925.9 |  | 0
604.08 |  | 77542.3 |  | 0
603.08 |  | 78323.3 |  | 0
602.08 |  | 78396 |  | 0
601.08 |  | 77070 |  | 0
600.08 |  | 77709.1 |  | 0
599.08 |  | 77582.3 |  | 0
598.08 |  | 77317.4 |  | 0
597.08 |  | 77403 |  | 0
596.08 |  | 78076.5 |  | 0
595.08 |  | 77570.8 |  | 0
594.08 |  | 78345.8 |  | 0
593.08 |  | 78213.8 |  | 0
592.08 |  | 79309.2 |  | 0
591.08 |  | 79652.4 |  | 0
590.08 |  | 78611.6 |  | 0
589.08 |  | 77520.9 |  | 0
588.08 |  | 78526.8 |  | 0
587.08 |  | 77526.4 |  | 0
586.08 |  | 79233.6 |  | 0
585.08 |  | 78766 |  | 0
584.08 |  | 79286.4 |  | 0
583.08 |  | 79902.3 |  | 0
582.08 |  | 79840.9 |  | 0
581.08 |  | 78935.1 |  | 0
580.08 |  | 80210.9 |  | 0
579.08 |  | 80538 |  | 0
578.08 |  | 82275.4 |  | 0
577.08 |  | 80897.8 |  | 0
576.08 |  | 80788.8 |  | 0
575.08 |  | 78491.5 |  | 0
574.08 |  | 81435.7 |  | 0
573.08 |  | 80198.4 |  | 0
572.08 |  | 79570.7 |  | 0
571.08 |  | 80486 |  | 0
570.08 |  | 80779.1 |  | 0
569.08 |  | 81617.1 |  | 0
568.08 |  | 78580.4 |  | 0
567.08 |  | 81354.4 |  | 0
566.08 |  | 79822.5 |  | 0
565.08 |  | 80268.3 |  | 0
564.08 |  | 80945.2 |  | 0
563.08 |  | 81239.4 |  | 0
562.08 |  | 81538.1 |  | 0
561.08 |  | 83510 |  | 0
560.08 |  | 83482.8 |  | 0
559.08 |  | 83989.7 |  | 0
558.08 |  | 84670.3 |  | 0
557.08 |  | 86480.8 |  | 0
556.08 |  | 85167 |  | 0
555.08 |  | 84759.2 |  | 0
554.08 |  | 86132.5 |  | 0
553.08 |  | 83285.9 |  | 0
552.08 |  | 82102.1 |  | 0
551.08 |  | 82613.3 |  | 0
550.08 |  | 81255.5 |  | 0
549.08 |  | 79358.7 |  | 0
548.08 |  | 77800.9 |  | 0
547.08 |  | 79075.8 |  | 0
546.08 |  | 76079.9 |  | 0
545.08 |  | 76410.3 |  | 0
544.08 |  | 71529.4 |  | 0
543.08 |  | 70145.6 |  | 0
542.08 |  | 69444.2 |  | 0
541.08 |  | 68636.2 |  | 0
540.08 |  | 68250.2 |  | 68250.2
539.08 |  | 71314.6 |  | 68202.5
538.08 |  | 69843.5 |  | 68152.4
537.08 |  | 70426.6 |  | 68085.1
536.08 |  | 73522.8 |  | 68000.1
535.08 |  | 80447 |  | 67837.7
534.08 |  | 108793 |  | 67400.8
533.08 |  | 162561 |  | 66326.9
532.08 |  | 212352 |  | 64301.7
531.08 |  | 200285 |  | 61592
530.08 |  | 120959 |  | 59123
529.08 |  | 71079.2 |  | 57602.3
528.08 |  | 61698.9 |  | 57029.2
527.08 |  | 60489.7 |  | 56871.4
526.08 |  | 57992.9 |  | 56802.8
525.08 |  | 57439.1 |  | 56762.9
524.08 |  | 56741.8 |  | 56741.8
523.08 |  | 57197.6 |  | 0
522.08 |  | 57768.8 |  | 0
521.08 |  | 57114.6 |  | 0
520.08 |  | 57538.2 |  | 0
519.08 |  | 56407.1 |  | 0
518.08 |  | 56493.1 |  | 0
517.08 |  | 57778.6 |  | 0
516.08 |  | 57738.3 |  | 0
515.08 |  | 57094.2 |  | 0
514.08 |  | 58195.6 |  | 0
513.08 |  | 57632.4 |  | 0
512.08 |  | 56863.6 |  | 0
511.08 |  | 57727.6 |  | 0
510.08 |  | 58239.6 |  | 0
509.08 |  | 56350.1 |  | 0
508.08 |  | 57604.3 |  | 0
507.08 |  | 57359.8 |  | 0
506.08 |  | 57568.6 |  | 0
505.08 |  | 58363.9 |  | 0
504.08 |  | 56759.5 |  | 0
503.08 |  | 58225.2 |  | 0
502.08 |  | 58691.8 |  | 0
501.08 |  | 58404.4 |  | 0
500.08 |  | 58308.7 |  | 0
499.08 |  | 57021.7 |  | 0
498.08 |  | 58587.1 |  | 0
497.08 |  | 61683.6 |  | 0
496.08 |  | 59961.9 |  | 0
495.08 |  | 58505.5 |  | 0
494.08 |  | 58625.3 |  | 0
493.08 |  | 58091.3 |  | 0
492.08 |  | 57968.2 |  | 0
491.08 |  | 58373.7 |  | 0
490.08 |  | 57787.1 |  | 0
489.08 |  | 57754.4 |  | 0
488.08 |  | 58075.7 |  | 0
487.08 |  | 59673 |  | 0
486.08 |  | 58997 |  | 0
485.08 |  | 59981.3 |  | 0
484.08 |  | 57888.4 |  | 0
483.08 |  | 59535.4 |  | 0
482.08 |  | 57808.2 |  | 0
481.08 |  | 58588.8 |  | 0
480.08 |  | 58560.3 |  | 0
479.08 |  | 59907.3 |  | 0
478.08 |  | 61265.9 |  | 0
477.08 |  | 59285.2 |  | 0
476.08 |  | 57878.6 |  | 0
475.08 |  | 58434 |  | 0
474.08 |  | 60737.7 |  | 0
473.08 |  | 59381.9 |  | 0
472.08 |  | 59573.5 |  | 0
471.08 |  | 59893.7 |  | 0
470.08 |  | 59058.6 |  | 0
469.08 |  | 60161.5 |  | 0
468.08 |  | 59114.3 |  | 0
467.08 |  | 59896.6 |  | 0
466.08 |  | 61556.7 |  | 0
465.08 |  | 60214.7 |  | 0
464.08 |  | 60545.5 |  | 0
463.08 |  | 60954.7 |  | 0
462.08 |  | 60171.4 |  | 0
461.08 |  | 60999.9 |  | 0
460.08 |  | 61176.3 |  | 0
459.08 |  | 60223.4 |  | 0
458.08 |  | 60891.4 |  | 0
457.08 |  | 60700.1 |  | 0
456.08 |  | 60881.1 |  | 0
455.08 |  | 60183.9 |  | 0
454.08 |  | 59940.2 |  | 0
453.08 |  | 61298.2 |  | 0
452.08 |  | 60328.4 |  | 0
451.08 |  | 59869.2 |  | 0
450.08 |  | 60860.1 |  | 0
449.08 |  | 61549 |  | 0
448.08 |  | 61510.7 |  | 0
447.08 |  | 60853.6 |  | 0
446.08 |  | 59760 |  | 0
445.08 |  | 61755.3 |  | 0
444.08 |  | 61631.9 |  | 0
443.08 |  | 61501.1 |  | 0
442.08 |  | 62190.9 |  | 0
441.08 |  | 61812.2 |  | 0
440.08 |  | 62982.2 |  | 0
439.08 |  | 61445.3 |  | 0
438.08 |  | 60324.5 |  | 0
437.08 |  | 62515.8 |  | 0
436.08 |  | 62578.6 |  | 0
435.08 |  | 61676.1 |  | 0
434.08 |  | 61523.7 |  | 0
433.08 |  | 61421.7 |  | 0
432.08 |  | 62567.1 |  | 0
431.08 |  | 62442.1 |  | 0
430.08 |  | 61462.7 |  | 0
429.08 |  | 61206.3 |  | 0
428.08 |  | 62254.4 |  | 0
427.08 |  | 62119.7 |  | 0
426.08 |  | 62618.6 |  | 0
425.08 |  | 63888 |  | 0
424.08 |  | 62248.2 |  | 0
423.08 |  | 62097.8 |  | 0
422.08 |  | 62832.6 |  | 0
421.08 |  | 62744.9 |  | 0
420.08 |  | 62294.7 |  | 0
419.08 |  | 62050.3 |  | 0
418.08 |  | 61011.6 |  | 0
417.08 |  | 60085.6 |  | 0
416.08 |  | 59305.3 |  | 0
415.08 |  | 59304.6 |  | 0
414.08 |  | 60273.9 |  | 0
413.08 |  | 57349.1 |  | 0
412.08 |  | 56697.6 |  | 0
411.08 |  | 57681.1 |  | 0
410.08 |  | 57441 |  | 0
409.08 |  | 57121.2 |  | 0
408.08 |  | 58463 |  | 0
407.08 |  | 58591.6 |  | 0
406.08 |  | 57600.4 |  | 0
405.08 |  | 55179.1 |  | 0
404.08 |  | 55635.4 |  | 55635.4
403.08 |  | 57450.7 |  | 55612
402.08 |  | 65577.5 |  | 55527
401.08 |  | 95453.7 |  | 55171.9
400.08 |  | 125571 |  | 54351
399.08 |  | 103298 |  | 53260.6
398.08 |  | 65938.1 |  | 52348.6
397.08 |  | 55226.7 |  | 51893.4
396.08 |  | 52045.7 |  | 51775.1
395.08 |  | 54045.6 |  | 51734.6
394.08 |  | 51446.2 |  | 51718.8
393.08 |  | 52412 |  | 51700.2
392.08 |  | 51586.9 |  | 51697.9
391.08 |  | 51691.8 |  | 51691.8
390.08 |  | 52785.9 |  | 0
389.08 |  | 52856 |  | 0
388.08 |  | 52681.2 |  | 0
387.08 |  | 52697.7 |  | 0
386.08 |  | 51856.8 |  | 0
385.08 |  | 51057.5 |  | 0
384.08 |  | 53278 |  | 0
383.08 |  | 52366.4 |  | 0
382.08 |  | 53019 |  | 0
381.08 |  | 52724.1 |  | 0
380.08 |  | 51900.7 |  | 0
379.08 |  | 52728.4 |  | 0
378.08 |  | 53235.8 |  | 0
377.08 |  | 53068.4 |  | 0
376.08 |  | 51987.7 |  | 0
375.08 |  | 53706.1 |  | 0
374.08 |  | 53366.9 |  | 0
373.08 |  | 53761.7 |  | 0
372.08 |  | 52045.2 |  | 0
371.08 |  | 52903 |  | 0
370.08 |  | 54568 |  | 0
369.08 |  | 53666.2 |  | 0
368.08 |  | 55107.4 |  | 0
367.08 |  | 55562.6 |  | 0
366.08 |  | 55362.8 |  | 0
365.08 |  | 55662.7 |  | 0
364.08 |  | 54544.7 |  | 0
363.08 |  | 54715.6 |  | 0
362.08 |  | 54274.1 |  | 0
361.08 |  | 54876.6 |  | 0
360.08 |  | 54970.5 |  | 0
359.08 |  | 55107.4 |  | 0
358.08 |  | 54400.9 |  | 0
357.08 |  | 56182.1 |  | 0
356.08 |  | 54409.3 |  | 0
355.08 |  | 55899.2 |  | 0
354.08 |  | 54983.2 |  | 0
353.08 |  | 54460.1 |  | 0
352.08 |  | 57594.1 |  | 0
351.08 |  | 56018.6 |  | 0
350.08 |  | 54924.9 |  | 0
349.08 |  | 55885.1 |  | 0
348.08 |  | 58578.1 |  | 0
347.08 |  | 56883.1 |  | 0
346.08 |  | 55966.2 |  | 0
345.08 |  | 57092.6 |  | 0
344.08 |  | 56015.7 |  | 0
343.08 |  | 55935.1 |  | 0
342.08 |  | 56995.2 |  | 0
341.08 |  | 56706.9 |  | 0
340.08 |  | 56911.3 |  | 0
339.08 |  | 54951.1 |  | 0
338.08 |  | 55361.3 |  | 0
337.08 |  | 57479.3 |  | 0
336.08 |  | 56098.9 |  | 0
335.08 |  | 57025.4 |  | 0
334.08 |  | 54901 |  | 0
333.08 |  | 55928.3 |  | 0
332.08 |  | 56760.7 |  | 0
331.08 |  | 55549 |  | 0
330.08 |  | 55610.9 |  | 0
329.08 |  | 56442.5 |  | 0
328.08 |  | 56080.3 |  | 0
327.08 |  | 55992.6 |  | 0
326.08 |  | 56334.4 |  | 0
325.08 |  | 55501.8 |  | 0
324.08 |  | 57404.9 |  | 0
323.08 |  | 56550.6 |  | 0
322.08 |  | 57549.8 |  | 0
321.08 |  | 55983.4 |  | 0
320.08 |  | 56909.4 |  | 0
319.08 |  | 57790.6 |  | 0
318.08 |  | 58932.8 |  | 0
317.08 |  | 58621.8 |  | 0
316.08 |  | 60342.1 |  | 0
315.08 |  | 59459.1 |  | 0
314.08 |  | 62091.3 |  | 0
313.08 |  | 60360.7 |  | 0
312.08 |  | 60684.4 |  | 0
311.08 |  | 60823.2 |  | 0
310.08 |  | 61762.7 |  | 0
309.08 |  | 61373.4 |  | 0
308.08 |  | 59199.3 |  | 0
307.08 |  | 58795.6 |  | 0
306.08 |  | 58087.8 |  | 0
305.08 |  | 55038.1 |  | 0
304.08 |  | 52296.2 |  | 0
303.08 |  | 49436.7 |  | 0
302.08 |  | 45881.1 |  | 0
301.08 |  | 43967.5 |  | 0
300.08 |  | 40875.1 |  | 0
299.08 |  | 38899.3 |  | 0
298.08 |  | 36360.7 |  | 0
297.08 |  | 34820.4 |  | 0
296.08 |  | 34890.5 |  | 0
295.08 |  | 34710 |  | 0
294.08 |  | 33944.4 |  | 33944.4
293.08 |  | 35166.8 |  | 33879.1
292.08 |  | 37545.4 |  | 33777.9
291.08 |  | 41618.1 |  | 33592.8
290.08 |  | 47834 |  | 33271.3
289.08 |  | 67446.2 |  | 32637
288.08 |  | 89893.6 |  | 31497.3
287.08 |  | 114717 |  | 29652.1
286.08 |  | 193798 |  | 26486.4
285.08 |  | 284570 |  | 21279.9
284.08 |  | 209696 |  | 14977.8
283.08 |  | 68102.1 |  | 9763.86
282.08 |  | 18845 |  | 7072.16
281.08 |  | 11033.3 |  | 6299.1
280.08 |  | 7886 |  | 6108.74
279.08 |  | 7442.08 |  | 6027.52
278.08 |  | 6115.78 |  | 5993.39
277.08 |  | 5969.44 |  | 5969.44
276.08 |  | 5688.79 |  | 0
275.08 |  | 5267.48 |  | 0
274.08 |  | 5447.8 |  | 0
273.08 |  | 5087.75 |  | 0
272.08 |  | 5027.62 |  | 0
271.08 |  | 5332.66 |  | 0
270.08 |  | 4748 |  | 0
269.08 |  | 5318.79 |  | 0
268.08 |  | 5144.19 |  | 0
267.08 |  | 5403.92 |  | 0
266.08 |  | 4952.44 |  | 0
265.08 |  | 4968.79 |  | 0
264.08 |  | 4803.67 |  | 0
263.08 |  | 4555.38 |  | 0
262.08 |  | 4746.18 |  | 0
261.08 |  | 4503.31 |  | 0
260.08 |  | 4601.67 |  | 0
259.08 |  | 4972.1 |  | 0
258.08 |  | 4910.98 |  | 0
257.08 |  | 4869.4 |  | 0
256.08 |  | 4241.62 |  | 0
255.08 |  | 4887.64 |  | 0
254.08 |  | 4814.95 |  | 0
253.08 |  | 4641.02 |  | 0
252.08 |  | 4654.78 |  | 0
251.08 |  | 4564.3 |  | 0
250.08 |  | 4593.38 |  | 0
249.08 |  | 4689.59 |  | 0
248.08 |  | 4775.23 |  | 0
247.08 |  | 4631.87 |  | 0
246.08 |  | 4516.89 |  | 0
245.08 |  | 4491.04 |  | 0
244.08 |  | 4210.57 |  | 0
243.08 |  | 4479.54 |  | 0
242.08 |  | 4181.34 |  | 0
241.08 |  | 4345.66 |  | 0
240.08 |  | 4605.12 |  | 0
239.08 |  | 4412.29 |  | 0
238.08 |  | 3991.29 |  | 0
237.08 |  | 4238.57 |  | 0
236.08 |  | 4343.6 |  | 0
235.08 |  | 4496.71 |  | 0
234.08 |  | 4406.2 |  | 0
233.08 |  | 4319.68 |  | 0
232.08 |  | 4982.53 |  | 0
231.08 |  | 4610.32 |  | 0
230.08 |  | 4476.69 |  | 0
229.08 |  | 4463.28 |  | 0
228.08 |  | 4464.62 |  | 0
227.08 |  | 4640.65 |  | 0
226.08 |  | 4676.84 |  | 0
225.08 |  | 4202.6 |  | 0
224.08 |  | 4587.45 |  | 0
223.08 |  | 4421.59 |  | 0
222.08 |  | 4189.91 |  | 0
221.08 |  | 4492.96 |  | 0
220.08 |  | 4222.2 |  | 0
219.08 |  | 4402.41 |  | 0
218.08 |  | 4583.48 |  | 0
217.08 |  | 4461.21 |  | 0
216.08 |  | 4341.67 |  | 0
215.08 |  | 4035.28 |  | 0
214.08 |  | 4496.84 |  | 0
213.08 |  | 4220.57 |  | 0
212.08 |  | 4238.97 |  | 0
211.08 |  | 4547.93 |  | 0
210.08 |  | 4368.29 |  | 0
209.08 |  | 4172.86 |  | 0
208.08 |  | 4153.8 |  | 0
207.08 |  | 4171.41 |  | 0
206.08 |  | 4260.07 |  | 0
205.08 |  | 4682.63 |  | 0
204.08 |  | 4205.45 |  | 0
203.08 |  | 4107.12 |  | 0
202.08 |  | 4481.6 |  | 0
201.08 |  | 4460.49 |  | 0
200.08 |  | 4963.73 |  | 0
199.08 |  | 5360.64 |  | 0
198.08 |  | 5323.53 |  | 0
197.08 |  | 5393.71 |  | 0
196.08 |  | 4593.23 |  | 0
195.08 |  | 4464.96 |  | 0
194.08 |  | 4330.7 |  | 0
193.08 |  | 4273.02 |  | 0
192.08 |  | 4374.58 |  | 0
191.08 |  | 4285.45 |  | 0
190.08 |  | 4022.47 |  | 0
189.08 |  | 4168.22 |  | 0
188.08 |  | 4154.68 |  | 0
187.08 |  | 4539.71 |  | 0
186.08 |  | 4168.22 |  | 0
185.08 |  | 4425.61 |  | 0
184.08 |  | 4138.49 |  | 0
183.08 |  | 4152.12 |  | 0
182.08 |  | 3862.08 |  | 0
181.08 |  | 4240.15 |  | 0
180.08 |  | 4243.89 |  | 0
179.08 |  | 4174.79 |  | 0
178.08 |  | 4173.23 |  | 0
177.08 |  | 4039.39 |  | 0
176.08 |  | 4484.75 |  | 0
175.08 |  | 4059.3 |  | 0
174.08 |  | 4332.27 |  | 0
173.08 |  | 3953.05 |  | 0
172.08 |  | 4308.95 |  | 0
171.08 |  | 4361.69 |  | 0
170.08 |  | 4509.36 |  | 0
169.08 |  | 4526.19 |  | 0
168.08 |  | 4549.25 |  | 0
167.08 |  | 4832.75 |  | 0
166.08 |  | 4207.92 |  | 0
165.08 |  | 4565.65 |  | 0
164.08 |  | 4141.93 |  | 0
163.08 |  | 4428.46 |  | 0
162.08 |  | 4484.19 |  | 0
161.08 |  | 3898.22 |  | 0
160.08 |  | 3991.48 |  | 0
159.08 |  | 4599.77 |  | 0
158.08 |  | 4122.92 |  | 0
157.08 |  | 4312.12 |  | 0
156.08 |  | 4396.1 |  | 0
155.08 |  | 4562.58 |  | 0
154.08 |  | 5877.24 |  | 0
153.08 |  | 6327.2 |  | 0
152.08 |  | 5598.22 |  | 0
151.08 |  | 4911.57 |  | 0
150.08 |  | 4427.06 |  | 0
149.08 |  | 4703.05 |  | 0
148.08 |  | 4565.43 |  | 0
147.08 |  | 4086.54 |  | 0
146.08 |  | 4941.9 |  | 0
145.08 |  | 4199.48 |  | 0
144.08 |  | 4307.4 |  | 0
143.08 |  | 4495.94 |  | 0
142.08 |  | 4361.93 |  | 0
141.08 |  | 4252.4 |  | 0
140.08 |  | 4551.33 |  | 0
139.08 |  | 4408 |  | 0
138.08 |  | 4374.91 |  | 0
137.08 |  | 4578.48 |  | 0
136.08 |  | 4342.57 |  | 0
135.08 |  | 4329.85 |  | 0
134.08 |  | 4336.59 |  | 0
133.08 |  | 4592.77 |  | 0
132.08 |  | 4347.27 |  | 0
131.08 |  | 4495.06 |  | 0
130.08 |  | 4385.92 |  | 0
129.08 |  | 4352.52 |  | 0
128.08 |  | 4342.49 |  | 0
127.08 |  | 5037.33 |  | 0
126.08 |  | 4968.78 |  | 0
125.08 |  | 4660.66 |  | 0
124.08 |  | 4316.02 |  | 0
123.08 |  | 4719.87 |  | 0
122.08 |  | 4208.99 |  | 0
121.08 |  | 4987.04 |  | 0
120.08 |  | 4971.95 |  | 0
119.08 |  | 4474.27 |  | 0
118.08 |  | 4503.02 |  | 0
117.08 |  | 4626.04 |  | 0
116.08 |  | 4477.75 |  | 0
115.08 |  | 4093.13 |  | 0
114.08 |  | 4659.9 |  | 0
113.08 |  | 4491.47 |  | 0
112.08 |  | 4371.97 |  | 0
111.08 |  | 4093.14 |  | 0
110.08 |  | 4705.59 |  | 0
109.08 |  | 4776.19 |  | 0
108.08 |  | 4219.62 |  | 0
107.08 |  | 5100.82 |  | 0
106.08 |  | 4707.72 |  | 0
105.08 |  | 4900.8 |  | 0
104.08 |  | 4939.17 |  | 0
103.08 |  | 6044.89 |  | 0
102.08 |  | 6712.89 |  | 0
101.08 |  | 6718.32 |  | 0
100.08 |  | 4632.78 |  | 0
99.08 |  | 4605.57 |  | 0
98.08 |  | 4397.49 |  | 0
97.08 |  | 4795.91 |  | 0
96.08 |  | 4499.82 |  | 0
95.08 |  | 4773.28 |  | 0
94.08 |  | 4671.15 |  | 0
93.08 |  | 4616.33 |  | 0
92.08 |  | 5012.06 |  | 0
91.08 |  | 4855.08 |  | 0
90.08 |  | 5020.92 |  | 0
89.08 |  | 4715.52 |  | 0
88.08 |  | 4904.78 |  | 0
87.08 |  | 4426.23 |  | 0
86.08 |  | 4759.69 |  | 0
85.08 |  | 4773.13 |  | 0
84.08 |  | 4496.79 |  | 0
83.08 |  | 4696.54 |  | 0
82.08 |  | 4814.97 |  | 0
81.08 |  | 5070.7 |  | 0
80.08 |  | 4938.22 |  | 0
79.08 |  | 4801.91 |  | 0
78.08 |  | 4802.76 |  | 0
77.08 |  | 4856.81 |  | 0
76.08 |  | 4664.01 |  | 0
75.08 |  | 4760.3 |  | 0
74.08 |  | 4789.32 |  | 0
73.08 |  | 4592.4 |  | 0
72.08 |  | 4933.57 |  | 0
71.08 |  | 4754.1 |  | 0
70.08 |  | 5110.07 |  | 0
69.08 |  | 4738.17 |  | 0
68.08 |  | 4809.3 |  | 0
67.08 |  | 5239.92 |  | 0
66.08 |  | 5067.93 |  | 0
65.08 |  | 5246.02 |  | 0
64.08 |  | 5033.61 |  | 0
63.08 |  | 5872.38 |  | 0
62.08 |  | 5183.34 |  | 0
61.08 |  | 4893.01 |  | 0
60.08 |  | 4767.34 |  | 0
59.08 |  | 5129.92 |  | 0
58.08 |  | 5024.53 |  | 0
57.08 |  | 4995.17 |  | 0
56.08 |  | 4962.85 |  | 0
55.08 |  | 5117.64 |  | 0
54.08 |  | 5067.57 |  | 0
53.08 |  | 5304.48 |  | 0
52.08 |  | 5263.15 |  | 0
51.08 |  | 5632.6 |  | 0
50.08 |  | 5528.47 |  | 0
49.08 |  | 5020.76 |  | 0
48.08 |  | 5168.78 |  | 0
47.08 |  | 5289.97 |  | 0
46.08 |  | 5111.64 |  | 0
45.08 |  | 4797.53 |  | 0
44.08 |  | 5396.89 |  | 0
43.08 |  | 5155.17 |  | 0
42.08 |  | 4800.48 |  | 0
41.08 |  | 5002.21 |  | 0
40.08 |  | 4597.75 |  | 0
39.08 |  | 5081.6 |  | 0
38.08 |  | 4439.75 |  | 0
37.08 |  | 4471.85 |  | 0
36.08 |  | 4682.78 |  | 0
35.08 |  | 4815.85 |  | 0
34.08 |  | 4808.21 |  | 0
33.08 |  | 4683.54 |  | 0
32.08 |  | 4710.68 |  | 0
31.08 |  | 5210.81 |  | 0
30.08 |  | 5489.54 |  | 0
29.08 |  | 6007.56 |  | 0
28.08 |  | 7093.05 |  | 0
27.08 |  | 8488.64 |  | 0
26.08 |  | 8465.25 |  | 0
25.08 |  | 8943.46 |  | 0
24.08 |  | 7385.52 |  | 0
23.08 |  | 6463.97 |  | 0
22.08 |  | 6151.49 |  | 0
21.08 |  | 5505.39 |  | 0
20.08 |  | 5519.6 |  | 0
19.08 |  | 5715.17 |  | 0
18.08 |  | 5800.93 |  | 0
17.08 |  | 5891.24 |  | 0
16.08 |  | 5683.61 |  | 0
15.08 |  | 5180.73 |  | 0
14.08 |  | 4782.75 |  | 0
13.08 |  | 4402.11 |  | 0
12.08 |  | 3930.32 |  | 0
11.08 |  | 3770.65 |  | 0
10.08 |  | 4515.15 |  | 0
9.08 |  | 3580.38 |  | 0
8.08 |  | 3110.38 |  | 0
7.08 |  | 2541.47 |  | 0
6.08 |  | 1946.15 |  | 0
5.08 |  | 1991.93 |  | 0
4.08 |  | 1762.74 |  | 0
3.08 |  | 1000.35 |  | 0
2.08 |  | 389.228 |  | 0
1.08 |  | 152.916 |  | 0
0.08 |  | 35.4263 |  | 0
-0.92 |  | 109.437 |  | 0
-1.92 |  | 100.964 |  | 0
-2.92 |  | 23.0974 |  | 0
-3.92 |  | 39.8567 |  | 0
-4.92 |  | 61.7099 |  | 0
-5.92 |  | 42.3983 |  | 0
-6.92 |  | 55.7242 |  | 0
-7.92 |  | 53.9795 |  | 0
-8.92 |  | 50.4813 |  | 0
-9.92 |  | 22.3454 |  | 0

## Peak Table
Peak Table :
| Name | Start BE | Peak BE | End BE | Height CPS | FWHM eV | Area (P) CPS.eV | Area (N) KE^0.6 | At. % | F | Q | SF Al Scof | TXFN | Backgnd | PP Height CPS | PP Hgt (N) | PP At. % | Title | File Name
| C1s | 294.08 | 285.11 | 277.08 | 239756.4 | 3.13 | 909393.45 | 12909.29 | 73.75 |  | 1 | 1 | 1 | Smart | 278600.81 | 395.49 | 72.68 | Survey | C:\Avantage\lxf\Misc\20181227\X-Ray000 400um - FG ON\tangchuyang-5\Survey.VGD
| O1s | 540.58 | 531.9 | 524.08 | 144357.59 | 3.3 | 535112.86 | 2976.02 | 17 |  | 1 | 2.93 | 1 | Smart | 155610.23 | 86.54 | 15.9 | Survey | C:\Avantage\lxf\Misc\20181227\X-Ray000 400um - FG ON\tangchuyang-5\Survey.VGD
| N1s | 404.58 | 400.02 | 391.58 | 63586.38 | 2.77 | 193261.34 | 1618.88 | 9.25 |  | 1 | 1.8 | 1 | Smart | 74124.6 | 62.09 | 11.41 | Survey | C:\Avantage\lxf\Misc\20181227\X-Ray000 400um - FG ON\tangchuyang-5\Survey.VGD

## Experiment
Experiment Summary :
Item | Sample List and Comments | Analysis Type
20181227
1 (Source A) | tangchuyang-1 | Point
2 (Source A) | tangchuyang-2 | Point
3 (Source A) | tangchuyang-3 | Point
4 (Source A) | tangchuyang-4 | Point
5 (Source A) | tangchuyang-5 | Point
6 (Source A) | tangchuyang-6 | Point
7 (Source A) | tangchuyang-7 | Point
8 (Source A) | wangmenglu-1 | Point
9 (Source A) | wangmenglu-2 | Point
10 (Source A) | wangmenglu-3 | Point
11 (Source A) | wangmenglu-4 | Point
12 (Source A) | wangmenglu-5 | Point
13 (Source A) | wangmenglu-6 | Point
14 (Source A) | gaoyuan-1 | Point
15 (Source A) | gaoyuan-2 | Point
16 (Source A) | gaoyuan-3 | Point
17 (Source A) | jiakang | Point
18 (Source A) | yelin-1 | Point
19 (Source A) | yelin-2 | Point
20 (Source A) | yelin-3 | Point
21 (Source A) | jidawei-5 | Point
22 (Source A) | chujiashen-1 | Point
23 (Source A) | chujiashen-2 | Point
24 (Source A) | chujiashen-3 | Point
Source A = X-Ray000 400um - FG ON (400 µm)
Source B = Gun Shutdown (0 µm)

## Titles
10:38:07 Thursday, December 27, 2018
C:\Documents and Settings\vgengineer\Desktop\csjg\201812\20181227-\tangchuyang-5.xls
Processing View: #145
Data Files : | Title | File Name | Comment
| O1s Scan | C:\...\Misc\20181227\X-Ray000 400um - FG ON\tangchuyang-5\O1s Scan.VGD
| N1s Scan | C:\...\Misc\20181227\X-Ray000 400um - FG ON\tangchuyang-5\N1s Scan.VGD
| C1s Scan | C:\...\Misc\20181227\X-Ray000 400um - FG ON\tangchuyang-5\C1s Scan.VGD
| Survey | C:\...\Misc\20181227\X-Ray000 400um - FG ON\tangchuyang-5\Survey.VGD