## O1s Scan
|  |  |  | Acquisition Parameters : |  | Experiment Descriptions :
|  |  |  | Parameter |  | 20181204\X-Ray000 400um - FG ON\tangchuyang-2
|  |  |  | Total acq. time | 40.2 secs
|  |  |  | No. Scans | 4
|  |  |  | Source Type | Al K Alpha
Axis | Energy | Elements= | 201 | Spot Size | 400 µm
|  |  |  | Lens Mode | Standard
C:\Avantage\lxf\Misc\20181204\X-Ray000 400um - FG ON\tangchuyang-2\O1s Scan.VGD |  |  |  | Analyser Mode | CAE : Pass Energy 50.0 eV
|  |  |  | Energy Step Size | 0.100 eV
|  |  |  | No. of Energy Steps | 201
Binding Energy (E)
eV |  | Counts / s
545.08 |  | 9525.36
544.98 |  | 9984.77
544.88 |  | 10087.3
544.78 |  | 9613.09
544.68 |  | 9694.91
544.58 |  | 9663.89
544.48 |  | 9514.39
544.38 |  | 9389.54
544.28 |  | 9566.84
544.18 |  | 9250.26
544.08 |  | 8935.71
543.98 |  | 9728.69
543.88 |  | 9314.35
543.78 |  | 9324.7
543.68 |  | 9391.22
543.58 |  | 9673.12
543.48 |  | 9370.45
543.38 |  | 9285.28
543.28 |  | 9085.58
543.18 |  | 8989.85
543.08 |  | 9085.19
542.98 |  | 9144.59
542.88 |  | 9224.22
542.78 |  | 9277.41
542.68 |  | 9371.68
542.58 |  | 9071.66
542.48 |  | 9088.33
542.38 |  | 8767.11
542.28 |  | 8621.55
542.18 |  | 8837.43
542.08 |  | 8658.67
541.98 |  | 8639.56
541.88 |  | 9006.73
541.78 |  | 9102.48
541.68 |  | 8923.7
541.58 |  | 8934.87
541.48 |  | 9079.99
541.38 |  | 8904.45
541.28 |  | 8781.7
541.18 |  | 8730.49
541.08 |  | 8824.99
540.98 |  | 8946.65
540.88 |  | 8830.94
540.78 |  | 9126.65
540.68 |  | 8817.41
540.58 |  | 8837.21
540.48 |  | 8803.19
540.38 |  | 9091.57
540.28 |  | 8604.37
540.18 |  | 8971.21
540.08 |  | 9207.86
539.98 |  | 9129.92
539.88 |  | 8664.66
539.78 |  | 9345.84
539.68 |  | 9332.8
539.58 |  | 9120.94
539.48 |  | 8963.55
539.38 |  | 8754.17
539.28 |  | 8900.4
539.18 |  | 9436.22
539.08 |  | 9465.67
538.98 |  | 9413.87
538.88 |  | 9307.41
538.78 |  | 9242.27
538.68 |  | 9166.77
538.58 |  | 8961.75
538.48 |  | 9210.93
538.38 |  | 9019.55
538.28 |  | 9172.96
538.18 |  | 9391.24
538.08 |  | 9286.51
537.98 |  | 9328.81
537.88 |  | 9271.96
537.78 |  | 9151.43
537.68 |  | 9315.03
537.58 |  | 9411.46
537.48 |  | 9150.06
537.38 |  | 9363.71
537.28 |  | 9178.36
537.18 |  | 9037.6
537.08 |  | 9225.42
536.98 |  | 9020.18
536.88 |  | 9547.7
536.78 |  | 9128.45
536.68 |  | 8996.59
536.58 |  | 9419.31
536.48 |  | 9548.77
536.38 |  | 9328.7
536.28 |  | 8985.47
536.18 |  | 9064.07
536.08 |  | 9188.28
535.98 |  | 9042.4
535.88 |  | 9211.28
535.78 |  | 9175.28
535.68 |  | 9014.56
535.58 |  | 9068.39
535.48 |  | 8974.82
535.38 |  | 8988.13
535.28 |  | 8966.36
535.18 |  | 9064.43
535.08 |  | 9163.03
534.98 |  | 8688.58
534.88 |  | 9166.43
534.78 |  | 9348.5
534.68 |  | 9309.5
534.58 |  | 9686.94
534.48 |  | 9362.99
534.38 |  | 9360.79
534.28 |  | 9440.01
534.18 |  | 9833.35
534.08 |  | 10111.2
533.98 |  | 10436.6
533.88 |  | 10554.7
533.78 |  | 10855
533.68 |  | 11241.8
533.58 |  | 11932.5
533.48 |  | 12592.4
533.38 |  | 12927.3
533.28 |  | 14057.7
533.18 |  | 13841.3
533.08 |  | 14681.5
532.98 |  | 15218.3
532.88 |  | 15942.3
532.78 |  | 16304.7
532.68 |  | 17050.8
532.58 |  | 18007.1
532.48 |  | 18238.1
532.38 |  | 19183.4
532.28 |  | 19811.4
532.18 |  | 20457.9
532.08 |  | 21003.9
531.98 |  | 21567.9
531.88 |  | 23088.7
531.78 |  | 23435.2
531.68 |  | 25473.4
531.58 |  | 26078.4
531.48 |  | 27176.2
531.38 |  | 27904.4
531.28 |  | 29645.8
531.18 |  | 30115.3
531.08 |  | 30374.5
530.98 |  | 29517.8
530.88 |  | 29462.5
530.78 |  | 29273
530.68 |  | 27572.3
530.58 |  | 25603.4
530.48 |  | 24164.7
530.38 |  | 21359.8
530.28 |  | 19151.2
530.18 |  | 17508.4
530.08 |  | 15206.8
529.98 |  | 13483.8
529.88 |  | 11828.2
529.78 |  | 11381.5
529.68 |  | 10611.1
529.58 |  | 9637.49
529.48 |  | 9182.48
529.38 |  | 9043.13
529.28 |  | 8410.67
529.18 |  | 8464.45
529.08 |  | 8176.18
528.98 |  | 8080.76
528.88 |  | 8136.36
528.78 |  | 7900.27
528.68 |  | 8050.09
528.58 |  | 8070.43
528.48 |  | 7607.66
528.38 |  | 8049.78
528.28 |  | 8106.62
528.18 |  | 7648.31
528.08 |  | 7465.67
527.98 |  | 7699.33
527.88 |  | 7589.85
527.78 |  | 7803.71
527.68 |  | 7831.73
527.58 |  | 7893.14
527.48 |  | 7684.57
527.38 |  | 7957.5
527.28 |  | 7903.72
527.18 |  | 7428.5
527.08 |  | 7656.16
526.98 |  | 7694.27
526.88 |  | 7659.95
526.78 |  | 7682.98
526.68 |  | 7784.44
526.58 |  | 7728.79
526.48 |  | 8069.22
526.38 |  | 7603.89
526.28 |  | 7916.17
526.18 |  | 7634.19
526.08 |  | 7804.14
525.98 |  | 7526.05
525.88 |  | 7776.65
525.78 |  | 7881.56
525.68 |  | 7733.54
525.58 |  | 7566.96
525.48 |  | 7748.39
525.38 |  | 7743.05
525.28 |  | 7802.43
525.18 |  | 7686
525.08 |  | 7720

## N1s Scan
|  |  |  | Acquisition Parameters : |  | Experiment Descriptions :
|  |  |  | Parameter |  | 20181204\X-Ray000 400um - FG ON\tangchuyang-2
|  |  |  | Total acq. time | 36.2 secs
|  |  |  | No. Scans | 4
|  |  |  | Source Type | Al K Alpha
Axis | Energy | Elements= | 181 | Spot Size | 400 µm
|  |  |  | Lens Mode | Standard
C:\Avantage\lxf\Misc\20181204\X-Ray000 400um - FG ON\tangchuyang-2\N1s Scan.VGD |  |  |  | Analyser Mode | CAE : Pass Energy 50.0 eV
|  |  |  | Energy Step Size | 0.100 eV
|  |  |  | No. of Energy Steps | 181
Binding Energy (E)
eV |  | Counts / s
410.08 |  | 7845.4
409.98 |  | 7747.26
409.88 |  | 7517.63
409.78 |  | 7697.6
409.68 |  | 7937.62
409.58 |  | 8026.87
409.48 |  | 7526.71
409.38 |  | 7395.85
409.28 |  | 7384.21
409.18 |  | 7835.6
409.08 |  | 7839.56
408.98 |  | 7994.54
408.88 |  | 7594.29
408.78 |  | 7701.42
408.68 |  | 7624.08
408.58 |  | 7554.84
408.48 |  | 7785.6
408.38 |  | 7557.83
408.28 |  | 7636.87
408.18 |  | 7600.51
408.08 |  | 7770.36
407.98 |  | 7679.59
407.88 |  | 7716.02
407.78 |  | 7787.93
407.68 |  | 7697.15
407.58 |  | 7722.25
407.48 |  | 7828.78
407.38 |  | 7561.29
407.28 |  | 7399.12
407.18 |  | 7787.79
407.08 |  | 7669.79
406.98 |  | 8019.54
406.88 |  | 8053.93
406.78 |  | 7768.61
406.68 |  | 7766.47
406.58 |  | 7790.33
406.48 |  | 7745.64
406.38 |  | 7985.16
406.28 |  | 7934.36
406.18 |  | 7422.41
406.08 |  | 7891.16
405.98 |  | 7773.25
405.88 |  | 7811.3
405.78 |  | 7830.16
405.68 |  | 7609.72
405.58 |  | 7704.73
405.48 |  | 7697.58
405.38 |  | 7706.04
405.28 |  | 7790.47
405.18 |  | 7919.46
405.08 |  | 7596.61
404.98 |  | 8058.4
404.88 |  | 7762.33
404.78 |  | 7361.05
404.68 |  | 7589.89
404.58 |  | 7388.88
404.48 |  | 7571.95
404.38 |  | 7460.71
404.28 |  | 7308.14
404.18 |  | 7751.04
404.08 |  | 7530.2
403.98 |  | 7307.18
403.88 |  | 7082.29
403.78 |  | 7558.61
403.68 |  | 7550.11
403.58 |  | 7518.09
403.48 |  | 7505.66
403.38 |  | 7460.9
403.28 |  | 7571.03
403.18 |  | 7273.87
403.08 |  | 7435.51
402.98 |  | 7302.25
402.88 |  | 7348.32
402.78 |  | 7375.3
402.68 |  | 7402.8
402.58 |  | 7597.13
402.48 |  | 7572.38
402.38 |  | 7681.21
402.28 |  | 7484.38
402.18 |  | 7535.83
402.08 |  | 7755.85
401.98 |  | 7848.98
401.88 |  | 7746.5
401.78 |  | 7838.79
401.68 |  | 8190.6
401.58 |  | 8101.83
401.48 |  | 8018.43
401.38 |  | 8806.48
401.28 |  | 8318.47
401.18 |  | 9164.1
401.08 |  | 9285.39
400.98 |  | 9948.32
400.88 |  | 10342
400.78 |  | 10972.2
400.68 |  | 11717
400.58 |  | 12454.9
400.48 |  | 13719.1
400.38 |  | 15401.8
400.28 |  | 16353.7
400.18 |  | 18174.8
400.08 |  | 19913.7
399.98 |  | 21309.2
399.88 |  | 22005.1
399.78 |  | 23054.3
399.68 |  | 23473.4
399.58 |  | 22918.5
399.48 |  | 22370.3
399.38 |  | 21441.7
399.28 |  | 20092.2
399.18 |  | 18923.7
399.08 |  | 17546.8
398.98 |  | 15268.3
398.88 |  | 14031.1
398.78 |  | 12678.3
398.68 |  | 11874.8
398.58 |  | 11257.1
398.48 |  | 10206
398.38 |  | 9627.11
398.28 |  | 9107.35
398.18 |  | 8568.16
398.08 |  | 7920.87
397.98 |  | 7868.04
397.88 |  | 8201.48
397.78 |  | 7806.85
397.68 |  | 7443.41
397.58 |  | 7641.55
397.48 |  | 7229.01
397.38 |  | 6967.49
397.28 |  | 7402.12
397.18 |  | 7102.74
397.08 |  | 7636.7
396.98 |  | 7319.63
396.88 |  | 7417.26
396.78 |  | 7244.29
396.68 |  | 7269.48
396.58 |  | 7409.75
396.48 |  | 6911.95
396.38 |  | 7000.03
396.28 |  | 6887.94
396.18 |  | 7197.05
396.08 |  | 6978.48
395.98 |  | 7104.91
395.88 |  | 7031.32
395.78 |  | 6989.83
395.68 |  | 7091.49
395.58 |  | 6944.75
395.48 |  | 7201.85
395.38 |  | 7097.53
395.28 |  | 7139.16
395.18 |  | 7274.82
395.08 |  | 7503.64
394.98 |  | 7202.14
394.88 |  | 6956.76
394.78 |  | 7064.33
394.68 |  | 7170.31
394.58 |  | 7272.66
394.48 |  | 6983.98
394.38 |  | 7029.99
394.28 |  | 6955.74
394.18 |  | 7200.52
394.08 |  | 7476.09
393.98 |  | 7140
393.88 |  | 7014.72
393.78 |  | 7280.09
393.68 |  | 7479.4
393.58 |  | 7198.57
393.48 |  | 6896.12
393.38 |  | 7313.16
393.28 |  | 7139.32
393.18 |  | 7196.68
393.08 |  | 7334.98
392.98 |  | 6943.55
392.88 |  | 6902.99
392.78 |  | 7157.93
392.68 |  | 6985.44
392.58 |  | 7440.39
392.48 |  | 7073.26
392.38 |  | 7188.47
392.28 |  | 7327.34
392.18 |  | 7132.89
392.08 |  | 7083.28

## C1s Scan
|  |  |  | Acquisition Parameters : |  | Experiment Descriptions :
|  |  |  | Parameter |  | 20181204\X-Ray000 400um - FG ON\tangchuyang-2
|  |  |  | Total acq. time | 38.2 secs
|  |  |  | No. Scans | 4
|  |  |  | Source Type | Al K Alpha
Axis | Energy | Elements= | 191 | Spot Size | 400 µm
|  |  |  | Lens Mode | Standard
C:\Avantage\lxf\Misc\20181204\X-Ray000 400um - FG ON\tangchuyang-2\C1s Scan.VGD |  |  |  | Analyser Mode | CAE : Pass Energy 50.0 eV
|  |  |  | Energy Step Size | 0.100 eV
|  |  |  | No. of Energy Steps | 191
Binding Energy (E)
eV |  | Counts / s
298.08 |  | 5525.01
297.98 |  | 5240.69
297.88 |  | 5250.21
297.78 |  | 5209.96
297.68 |  | 5298.52
297.58 |  | 5093.9
297.48 |  | 5063.51
297.38 |  | 4859.91
297.28 |  | 5085.52
297.18 |  | 5156.19
297.08 |  | 5121.83
296.98 |  | 4969.08
296.88 |  | 4948.03
296.78 |  | 4946.53
296.68 |  | 4955.4
296.58 |  | 4820.36
296.48 |  | 4752.66
296.38 |  | 4806.43
296.28 |  | 4994.06
296.18 |  | 5077.61
296.08 |  | 5120
295.98 |  | 5113.26
295.88 |  | 4686.41
295.78 |  | 4808.31
295.68 |  | 4872.03
295.58 |  | 4923.95
295.48 |  | 4629.65
295.38 |  | 4703.61
295.28 |  | 5018.92
295.18 |  | 4809.51
295.08 |  | 4913.75
294.98 |  | 4897.99
294.88 |  | 4816.72
294.78 |  | 4896.59
294.68 |  | 4666.35
294.58 |  | 4609.51
294.48 |  | 4718.98
294.38 |  | 4537.75
294.28 |  | 4730.23
294.18 |  | 4764.05
294.08 |  | 4602.06
293.98 |  | 4774.2
293.88 |  | 4776.84
293.78 |  | 4536.89
293.68 |  | 4326.87
293.58 |  | 4827.52
293.48 |  | 4908.74
293.38 |  | 4728.91
293.28 |  | 4747.37
293.18 |  | 4778.77
293.08 |  | 4742.84
292.98 |  | 4924.79
292.88 |  | 4804.32
292.78 |  | 4684.74
292.68 |  | 4876.9
292.58 |  | 4945.98
292.48 |  | 4901.81
292.38 |  | 5092.07
292.28 |  | 5019.41
292.18 |  | 5205.96
292.08 |  | 5253.49
291.98 |  | 5281.56
291.88 |  | 5403.26
291.78 |  | 5313.3
291.68 |  | 5313.26
291.58 |  | 5034.8
291.48 |  | 5380.78
291.38 |  | 5627.25
291.28 |  | 5672.92
291.18 |  | 5773.69
291.08 |  | 5786.95
290.98 |  | 5573.39
290.88 |  | 5789.02
290.78 |  | 5498.81
290.68 |  | 5529.48
290.58 |  | 5867.87
290.48 |  | 5560.59
290.38 |  | 5423.37
290.28 |  | 5758.56
290.18 |  | 5771.11
290.08 |  | 5548.99
289.98 |  | 5506.25
289.88 |  | 5268.87
289.78 |  | 5125.52
289.68 |  | 5285.05
289.58 |  | 5123.87
289.48 |  | 5067.95
289.38 |  | 5235.46
289.28 |  | 5273.74
289.18 |  | 5379.77
289.08 |  | 5727.28
288.98 |  | 5918.97
288.88 |  | 5902.22
288.78 |  | 6237.58
288.68 |  | 6543
288.58 |  | 7083.22
288.48 |  | 7981.76
288.38 |  | 8885.57
288.28 |  | 9708.98
288.18 |  | 10517.2
288.08 |  | 11692.1
287.98 |  | 12390.9
287.88 |  | 12844.3
287.78 |  | 13504.5
287.68 |  | 13377.8
287.58 |  | 12768.5
287.48 |  | 12551.4
287.38 |  | 11736.5
287.28 |  | 10432
287.18 |  | 9435.98
287.08 |  | 8880.6
286.98 |  | 7902.22
286.88 |  | 7480.77
286.78 |  | 7845.86
286.68 |  | 8203.15
286.58 |  | 8718.61
286.48 |  | 9394.79
286.38 |  | 11005.1
286.28 |  | 12256.6
286.18 |  | 13604.4
286.08 |  | 15917.5
285.98 |  | 18083.8
285.88 |  | 20161
285.78 |  | 22278.1
285.68 |  | 25554.5
285.58 |  | 28552
285.48 |  | 31217.7
285.38 |  | 34943.8
285.28 |  | 38240.4
285.18 |  | 42654.2
285.08 |  | 46642.2
284.98 |  | 51130.4
284.88 |  | 54640.1
284.78 |  | 59299.9
284.68 |  | 62659.7
284.58 |  | 63540
284.48 |  | 63890.8
284.38 |  | 62802.5
284.28 |  | 60893.9
284.18 |  | 55733.6
284.08 |  | 51795.6
283.98 |  | 46323.7
283.88 |  | 40983.1
283.78 |  | 34749.2
283.68 |  | 28682.9
283.58 |  | 23433.9
283.48 |  | 18858
283.38 |  | 14898.2
283.28 |  | 11394.5
283.18 |  | 8995.33
283.08 |  | 7082.72
282.98 |  | 5844.97
282.88 |  | 4577.89
282.78 |  | 3947.49
282.68 |  | 3215.05
282.58 |  | 2647.94
282.48 |  | 2467.04
282.38 |  | 2367.93
282.28 |  | 1905.21
282.18 |  | 1993.04
282.08 |  | 1813.9
281.98 |  | 1595.37
281.88 |  | 1658.6
281.78 |  | 1462.44
281.68 |  | 1428.68
281.58 |  | 1257.06
281.48 |  | 1374.5
281.38 |  | 1298.56
281.28 |  | 1178.66
281.18 |  | 1207.98
281.08 |  | 1204.97
280.98 |  | 1077.73
280.88 |  | 1109.91
280.78 |  | 1058.9
280.68 |  | 1028.35
280.58 |  | 996.572
280.48 |  | 1015.86
280.38 |  | 1003.7
280.28 |  | 915.15
280.18 |  | 1103.49
280.08 |  | 1022.97
279.98 |  | 1008.83
279.88 |  | 1091.48
279.78 |  | 1162.55
279.68 |  | 1037.55
279.58 |  | 978.019
279.48 |  | 974.247
279.38 |  | 1015.68
279.28 |  | 1038.84
279.18 |  | 987.801
279.08 |  | 974.613

## Survey
[5 empty] | Acquisition Parameters : |  | Experiment Descriptions :
[5 empty] | Parameter |  | 20181204\X-Ray000 400um - FG ON\tangchuyang-2
[5 empty] | Total acq. time | 2 mins 16.1 secs
[5 empty] | No. Scans | 2
[5 empty] | Source Type | Al K Alpha
Axis | Energy | Elements= | 1361 |  | Spot Size | 400 µm
[5 empty] | Lens Mode | Standard
C:\Avantage\lxf\Misc\20181204\X-Ray000 400um - FG ON\tangchuyang-2\Survey.VGD |  |  |  |  | Analyser Mode | CAE : Pass Energy 200.0 eV
[5 empty] | Energy Step Size | 1.000 eV
[5 empty] | No. of Energy Steps | 1361
Binding Energy (E) |  |  |  | Backgnd.
eV |  | Counts / s |  | Counts / s
1350.08 |  | 73039.4 |  | 0
1349.08 |  | 76823.6 |  | 0
1348.08 |  | 72841.1 |  | 0
1347.08 |  | 74324.4 |  | 0
1346.08 |  | 72470.3 |  | 0
1345.08 |  | 74794 |  | 0
1344.08 |  | 71416.9 |  | 0
1343.08 |  | 73237 |  | 0
1342.08 |  | 73728.5 |  | 0
1341.08 |  | 71719.2 |  | 0
1340.08 |  | 71458.6 |  | 0
1339.08 |  | 70671.4 |  | 0
1338.08 |  | 70933.5 |  | 0
1337.08 |  | 73698.1 |  | 0
1336.08 |  | 76612.4 |  | 0
1335.08 |  | 70871.9 |  | 0
1334.08 |  | 71489.8 |  | 0
1333.08 |  | 72533.6 |  | 0
1332.08 |  | 70044.1 |  | 0
1331.08 |  | 71591.6 |  | 0
1330.08 |  | 70783.3 |  | 0
1329.08 |  | 70583.6 |  | 0
1328.08 |  | 70477 |  | 0
1327.08 |  | 69935.1 |  | 0
1326.08 |  | 72470.4 |  | 0
1325.08 |  | 69691.5 |  | 0
1324.08 |  | 70924.3 |  | 0
1323.08 |  | 70188 |  | 0
1322.08 |  | 70941.5 |  | 0
1321.08 |  | 68463.7 |  | 0
1320.08 |  | 69406.9 |  | 0
1319.08 |  | 70638.8 |  | 0
1318.08 |  | 69637.7 |  | 0
1317.08 |  | 68510.9 |  | 0
1316.08 |  | 70471 |  | 0
1315.08 |  | 71095.2 |  | 0
1314.08 |  | 68780.6 |  | 0
1313.08 |  | 70173.1 |  | 0
1312.08 |  | 71543.9 |  | 0
1311.08 |  | 70171.3 |  | 0
1310.08 |  | 68948.7 |  | 0
1309.08 |  | 70171.1 |  | 0
1308.08 |  | 68730.5 |  | 0
1307.08 |  | 69641.3 |  | 0
1306.08 |  | 70318.7 |  | 0
1305.08 |  | 69222.6 |  | 0
1304.08 |  | 70182.2 |  | 0
1303.08 |  | 73395.6 |  | 0
1302.08 |  | 68433.2 |  | 0
1301.08 |  | 69431 |  | 0
1300.08 |  | 69126.1 |  | 0
1299.08 |  | 68922.8 |  | 0
1298.08 |  | 69415.2 |  | 0
1297.08 |  | 70230.7 |  | 0
1296.08 |  | 71240.2 |  | 0
1295.08 |  | 69350.5 |  | 0
1294.08 |  | 68840.1 |  | 0
1293.08 |  | 71378.3 |  | 0
1292.08 |  | 70386.8 |  | 0
1291.08 |  | 69312.4 |  | 0
1290.08 |  | 70111.5 |  | 0
1289.08 |  | 69536.2 |  | 0
1288.08 |  | 73574.6 |  | 0
1287.08 |  | 71688.9 |  | 0
1286.08 |  | 71743.4 |  | 0
1285.08 |  | 70813 |  | 0
1284.08 |  | 72310.9 |  | 0
1283.08 |  | 71405.1 |  | 0
1282.08 |  | 70637 |  | 0
1281.08 |  | 69340 |  | 0
1280.08 |  | 71749.5 |  | 0
1279.08 |  | 70463.7 |  | 0
1278.08 |  | 70050.1 |  | 0
1277.08 |  | 72923.9 |  | 0
1276.08 |  | 70596.7 |  | 0
1275.08 |  | 71492.4 |  | 0
1274.08 |  | 72016.5 |  | 0
1273.08 |  | 71436 |  | 0
1272.08 |  | 71819.1 |  | 0
1271.08 |  | 74400.8 |  | 0
1270.08 |  | 71572.6 |  | 0
1269.08 |  | 71908.9 |  | 0
1268.08 |  | 70190.8 |  | 0
1267.08 |  | 73036.3 |  | 0
1266.08 |  | 73574.2 |  | 0
1265.08 |  | 72670.6 |  | 0
1264.08 |  | 71291.6 |  | 0
1263.08 |  | 74542.7 |  | 0
1262.08 |  | 74400.2 |  | 0
1261.08 |  | 74668.6 |  | 0
1260.08 |  | 73794.5 |  | 0
1259.08 |  | 74770.7 |  | 0
1258.08 |  | 72376.1 |  | 0
1257.08 |  | 72962 |  | 0
1256.08 |  | 73652.4 |  | 0
1255.08 |  | 74227.2 |  | 0
1254.08 |  | 74092.4 |  | 0
1253.08 |  | 75609 |  | 0
1252.08 |  | 73696.1 |  | 0
1251.08 |  | 75312.8 |  | 0
1250.08 |  | 78447.3 |  | 0
1249.08 |  | 77454.1 |  | 0
1248.08 |  | 77083.1 |  | 0
1247.08 |  | 76677.7 |  | 0
1246.08 |  | 77142.9 |  | 0
1245.08 |  | 77858.4 |  | 0
1244.08 |  | 78536.3 |  | 0
1243.08 |  | 78601 |  | 0
1242.08 |  | 77926.3 |  | 0
1241.08 |  | 76777.2 |  | 0
1240.08 |  | 78699.8 |  | 0
1239.08 |  | 79067.6 |  | 0
1238.08 |  | 79020 |  | 0
1237.08 |  | 79328.8 |  | 0
1236.08 |  | 77425.2 |  | 0
1235.08 |  | 77493.2 |  | 0
1234.08 |  | 80405 |  | 0
1233.08 |  | 81969.5 |  | 0
1232.08 |  | 83473.6 |  | 0
1231.08 |  | 83520.6 |  | 0
1230.08 |  | 83718.9 |  | 0
1229.08 |  | 85154.7 |  | 0
1228.08 |  | 85768.9 |  | 0
1227.08 |  | 86435.2 |  | 0
1226.08 |  | 85819.3 |  | 0
1225.08 |  | 83330.1 |  | 0
1224.08 |  | 86015.1 |  | 0
1223.08 |  | 84306.4 |  | 0
1222.08 |  | 83871.5 |  | 0
1221.08 |  | 82320.8 |  | 0
1220.08 |  | 79179.1 |  | 0
1219.08 |  | 77307.2 |  | 0
1218.08 |  | 75327.5 |  | 0
1217.08 |  | 70623 |  | 0
1216.08 |  | 67021.1 |  | 0
1215.08 |  | 64424.4 |  | 0
1214.08 |  | 60876.4 |  | 0
1213.08 |  | 60576.9 |  | 0
1212.08 |  | 58891.2 |  | 0
1211.08 |  | 56101.2 |  | 0
1210.08 |  | 56343.2 |  | 0
1209.08 |  | 54385.8 |  | 0
1208.08 |  | 53359.8 |  | 0
1207.08 |  | 53635.5 |  | 0
1206.08 |  | 52046.9 |  | 0
1205.08 |  | 51198.8 |  | 0
1204.08 |  | 51912.3 |  | 0
1203.08 |  | 50087.3 |  | 0
1202.08 |  | 52248.6 |  | 0
1201.08 |  | 51405 |  | 0
1200.08 |  | 50875.1 |  | 0
1199.08 |  | 50606.9 |  | 0
1198.08 |  | 52247.9 |  | 0
1197.08 |  | 51722.2 |  | 0
1196.08 |  | 51481.8 |  | 0
1195.08 |  | 51799.4 |  | 0
1194.08 |  | 51560.1 |  | 0
1193.08 |  | 50445.7 |  | 0
1192.08 |  | 51332.3 |  | 0
1191.08 |  | 53132.1 |  | 0
1190.08 |  | 51730.7 |  | 0
1189.08 |  | 51068 |  | 0
1188.08 |  | 52441.2 |  | 0
1187.08 |  | 51407.5 |  | 0
1186.08 |  | 52138.7 |  | 0
1185.08 |  | 52038.1 |  | 0
1184.08 |  | 52572.7 |  | 0
1183.08 |  | 51370.2 |  | 0
1182.08 |  | 52620 |  | 0
1181.08 |  | 52988.5 |  | 0
1180.08 |  | 51693.5 |  | 0
1179.08 |  | 51907.9 |  | 0
1178.08 |  | 52780.7 |  | 0
1177.08 |  | 51636.6 |  | 0
1176.08 |  | 51786.3 |  | 0
1175.08 |  | 53581 |  | 0
1174.08 |  | 52253.9 |  | 0
1173.08 |  | 51923 |  | 0
1172.08 |  | 53581.1 |  | 0
1171.08 |  | 52833.5 |  | 0
1170.08 |  | 53196.5 |  | 0
1169.08 |  | 54040.4 |  | 0
1168.08 |  | 54349.5 |  | 0
1167.08 |  | 54573.8 |  | 0
1166.08 |  | 53205.7 |  | 0
1165.08 |  | 54279.2 |  | 0
1164.08 |  | 53992.1 |  | 0
1163.08 |  | 53979.4 |  | 0
1162.08 |  | 53864.5 |  | 0
1161.08 |  | 53624.7 |  | 0
1160.08 |  | 54747.5 |  | 0
1159.08 |  | 54198.9 |  | 0
1158.08 |  | 54611 |  | 0
1157.08 |  | 53819.2 |  | 0
1156.08 |  | 55170.7 |  | 0
1155.08 |  | 53994.8 |  | 0
1154.08 |  | 53716.5 |  | 0
1153.08 |  | 55325.3 |  | 0
1152.08 |  | 54112.7 |  | 0
1151.08 |  | 55222.3 |  | 0
1150.08 |  | 54689.6 |  | 0
1149.08 |  | 53398.6 |  | 0
1148.08 |  | 54037 |  | 0
1147.08 |  | 54298.1 |  | 0
1146.08 |  | 53793.4 |  | 0
1145.08 |  | 54764.3 |  | 0
1144.08 |  | 56339 |  | 0
1143.08 |  | 55651.4 |  | 0
1142.08 |  | 53424.9 |  | 0
1141.08 |  | 54975.5 |  | 0
1140.08 |  | 56388.2 |  | 0
1139.08 |  | 56268.5 |  | 0
1138.08 |  | 54821.9 |  | 0
1137.08 |  | 55941.7 |  | 0
1136.08 |  | 55744.7 |  | 0
1135.08 |  | 56042.4 |  | 0
1134.08 |  | 56531.4 |  | 0
1133.08 |  | 56105.5 |  | 0
1132.08 |  | 56662.9 |  | 0
1131.08 |  | 55565.7 |  | 0
1130.08 |  | 55875.7 |  | 0
1129.08 |  | 55510.3 |  | 0
1128.08 |  | 55940.6 |  | 0
1127.08 |  | 56349.7 |  | 0
1126.08 |  | 56310.3 |  | 0
1125.08 |  | 56904.7 |  | 0
1124.08 |  | 55538.3 |  | 0
1123.08 |  | 56604.6 |  | 0
1122.08 |  | 56061.9 |  | 0
1121.08 |  | 57175 |  | 0
1120.08 |  | 56477.1 |  | 0
1119.08 |  | 56875.1 |  | 0
1118.08 |  | 56786.5 |  | 0
1117.08 |  | 56225.5 |  | 0
1116.08 |  | 56532.9 |  | 0
1115.08 |  | 55772.6 |  | 0
1114.08 |  | 55200.7 |  | 0
1113.08 |  | 56478.9 |  | 0
1112.08 |  | 56908 |  | 0
1111.08 |  | 55759.3 |  | 0
1110.08 |  | 56692 |  | 0
1109.08 |  | 56752.8 |  | 0
1108.08 |  | 57632.5 |  | 0
1107.08 |  | 58582.6 |  | 0
1106.08 |  | 57650.1 |  | 0
1105.08 |  | 57121.7 |  | 0
1104.08 |  | 58054.9 |  | 0
1103.08 |  | 56859.9 |  | 0
1102.08 |  | 56943.4 |  | 0
1101.08 |  | 57100.6 |  | 0
1100.08 |  | 55556.9 |  | 0
1099.08 |  | 55096.5 |  | 0
1098.08 |  | 54502.1 |  | 0
1097.08 |  | 54245.3 |  | 0
1096.08 |  | 52893.4 |  | 0
1095.08 |  | 53540.7 |  | 0
1094.08 |  | 52907.4 |  | 0
1093.08 |  | 53446 |  | 0
1092.08 |  | 54183.9 |  | 0
1091.08 |  | 51871.6 |  | 0
1090.08 |  | 53567.1 |  | 0
1089.08 |  | 53757.3 |  | 0
1088.08 |  | 54319.7 |  | 0
1087.08 |  | 54104.6 |  | 0
1086.08 |  | 53348 |  | 0
1085.08 |  | 53098.7 |  | 0
1084.08 |  | 53898.6 |  | 0
1083.08 |  | 52735.8 |  | 0
1082.08 |  | 53854.9 |  | 0
1081.08 |  | 53617.9 |  | 0
1080.08 |  | 54483.6 |  | 0
1079.08 |  | 52902.4 |  | 0
1078.08 |  | 53797.1 |  | 0
1077.08 |  | 54501.7 |  | 0
1076.08 |  | 53560.6 |  | 0
1075.08 |  | 53892.4 |  | 0
1074.08 |  | 52980.7 |  | 0
1073.08 |  | 54440.5 |  | 0
1072.08 |  | 57441.2 |  | 0
1071.08 |  | 57587.1 |  | 0
1070.08 |  | 56833.3 |  | 0
1069.08 |  | 55462.3 |  | 0
1068.08 |  | 55155.3 |  | 0
1067.08 |  | 53984.2 |  | 0
1066.08 |  | 55836.7 |  | 0
1065.08 |  | 55652 |  | 0
1064.08 |  | 55477.4 |  | 0
1063.08 |  | 55517.8 |  | 0
1062.08 |  | 56438.1 |  | 0
1061.08 |  | 55418.4 |  | 0
1060.08 |  | 55581.3 |  | 0
1059.08 |  | 54749.5 |  | 0
1058.08 |  | 56004.1 |  | 0
1057.08 |  | 55883.3 |  | 0
1056.08 |  | 56075 |  | 0
1055.08 |  | 55345.4 |  | 0
1054.08 |  | 56374.4 |  | 0
1053.08 |  | 56715.3 |  | 0
1052.08 |  | 55959.9 |  | 0
1051.08 |  | 57443.3 |  | 0
1050.08 |  | 55476.8 |  | 0
1049.08 |  | 55657.9 |  | 0
1048.08 |  | 56954.9 |  | 0
1047.08 |  | 55893.3 |  | 0
1046.08 |  | 56474.6 |  | 0
1045.08 |  | 57532.9 |  | 0
1044.08 |  | 57681.4 |  | 0
1043.08 |  | 57050.9 |  | 0
1042.08 |  | 56155.2 |  | 0
1041.08 |  | 57803 |  | 0
1040.08 |  | 58405.9 |  | 0
1039.08 |  | 58519 |  | 0
1038.08 |  | 55902.7 |  | 0
1037.08 |  | 58053.9 |  | 0
1036.08 |  | 57668.3 |  | 0
1035.08 |  | 59191 |  | 0
1034.08 |  | 56886.8 |  | 0
1033.08 |  | 58344.2 |  | 0
1032.08 |  | 59044.1 |  | 0
1031.08 |  | 58536.2 |  | 0
1030.08 |  | 57825.4 |  | 0
1029.08 |  | 59546.6 |  | 0
1028.08 |  | 59119.1 |  | 0
1027.08 |  | 59091 |  | 0
1026.08 |  | 58868.5 |  | 0
1025.08 |  | 59720 |  | 0
1024.08 |  | 61401.1 |  | 0
1023.08 |  | 60386.6 |  | 0
1022.08 |  | 60254 |  | 0
1021.08 |  | 59630.6 |  | 0
1020.08 |  | 60365.9 |  | 0
1019.08 |  | 59828.2 |  | 0
1018.08 |  | 59964.5 |  | 0
1017.08 |  | 60967.9 |  | 0
1016.08 |  | 61037.3 |  | 0
1015.08 |  | 60454.6 |  | 0
1014.08 |  | 59633.2 |  | 0
1013.08 |  | 61303.7 |  | 0
1012.08 |  | 61159.3 |  | 0
1011.08 |  | 61459.3 |  | 0
1010.08 |  | 59164.6 |  | 0
1009.08 |  | 59592.9 |  | 0
1008.08 |  | 59594.8 |  | 0
1007.08 |  | 60801.7 |  | 0
1006.08 |  | 60651.9 |  | 0
1005.08 |  | 60162 |  | 0
1004.08 |  | 60713.8 |  | 0
1003.08 |  | 62567.3 |  | 0
1002.08 |  | 63827.8 |  | 0
1001.08 |  | 62528.3 |  | 0
1000.08 |  | 66360 |  | 0
999.08 |  | 65478.8 |  | 0
998.08 |  | 64921.7 |  | 0
997.08 |  | 63386.6 |  | 0
996.08 |  | 64348 |  | 0
995.08 |  | 62716.8 |  | 0
994.08 |  | 61945.6 |  | 0
993.08 |  | 61306.5 |  | 0
992.08 |  | 60557.1 |  | 0
991.08 |  | 60271.7 |  | 0
990.08 |  | 59786.6 |  | 0
989.08 |  | 57584.8 |  | 0
988.08 |  | 58985 |  | 0
987.08 |  | 57380.2 |  | 0
986.08 |  | 56058.8 |  | 0
985.08 |  | 57439.6 |  | 0
984.08 |  | 58380.7 |  | 0
983.08 |  | 59534.5 |  | 0
982.08 |  | 60258.5 |  | 0
981.08 |  | 60386.6 |  | 0
980.08 |  | 62810.5 |  | 0
979.08 |  | 64200.8 |  | 0
978.08 |  | 65114 |  | 0
977.08 |  | 67445.7 |  | 0
976.08 |  | 66904.3 |  | 0
975.08 |  | 67300.9 |  | 0
974.08 |  | 66870.1 |  | 0
973.08 |  | 66414.6 |  | 0
972.08 |  | 63253.8 |  | 0
971.08 |  | 62825.8 |  | 0
970.08 |  | 61444.6 |  | 0
969.08 |  | 57097.5 |  | 0
968.08 |  | 55310.2 |  | 0
967.08 |  | 52838.8 |  | 0
966.08 |  | 50058.2 |  | 0
965.08 |  | 49093.2 |  | 0
964.08 |  | 48173.1 |  | 0
963.08 |  | 48913.7 |  | 0
962.08 |  | 46950.3 |  | 0
961.08 |  | 47069.6 |  | 0
960.08 |  | 48152.2 |  | 0
959.08 |  | 47784.2 |  | 0
958.08 |  | 47252.6 |  | 0
957.08 |  | 46935.6 |  | 0
956.08 |  | 45356.2 |  | 0
955.08 |  | 48013.7 |  | 0
954.08 |  | 47097.2 |  | 0
953.08 |  | 47403.4 |  | 0
952.08 |  | 47403.7 |  | 0
951.08 |  | 46217.8 |  | 0
950.08 |  | 47189.8 |  | 0
949.08 |  | 48275.4 |  | 0
948.08 |  | 48046.1 |  | 0
947.08 |  | 46535.5 |  | 0
946.08 |  | 48456.2 |  | 0
945.08 |  | 47636 |  | 0
944.08 |  | 46761.3 |  | 0
943.08 |  | 47719.4 |  | 0
942.08 |  | 48482.2 |  | 0
941.08 |  | 47882.7 |  | 0
940.08 |  | 48346 |  | 0
939.08 |  | 47361 |  | 0
938.08 |  | 47752.3 |  | 0
937.08 |  | 47516.6 |  | 0
936.08 |  | 47759.1 |  | 0
935.08 |  | 48411.2 |  | 0
934.08 |  | 49007.4 |  | 0
933.08 |  | 48937.7 |  | 0
932.08 |  | 48652.4 |  | 0
931.08 |  | 49145.5 |  | 0
930.08 |  | 49011.2 |  | 0
929.08 |  | 49103.9 |  | 0
928.08 |  | 48594.7 |  | 0
927.08 |  | 47418.6 |  | 0
926.08 |  | 48799 |  | 0
925.08 |  | 49263.6 |  | 0
924.08 |  | 49877.3 |  | 0
923.08 |  | 49890.6 |  | 0
922.08 |  | 47813.1 |  | 0
921.08 |  | 49754.8 |  | 0
920.08 |  | 49162.5 |  | 0
919.08 |  | 49436.2 |  | 0
918.08 |  | 49563.2 |  | 0
917.08 |  | 50610.8 |  | 0
916.08 |  | 50718.2 |  | 0
915.08 |  | 49913.7 |  | 0
914.08 |  | 49716.3 |  | 0
913.08 |  | 51965.2 |  | 0
912.08 |  | 49463.3 |  | 0
911.08 |  | 49392.8 |  | 0
910.08 |  | 49428.7 |  | 0
909.08 |  | 50264.8 |  | 0
908.08 |  | 50070.4 |  | 0
907.08 |  | 50179.2 |  | 0
906.08 |  | 50781.5 |  | 0
905.08 |  | 49717.2 |  | 0
904.08 |  | 51562.1 |  | 0
903.08 |  | 49656.8 |  | 0
902.08 |  | 51146.1 |  | 0
901.08 |  | 50325.4 |  | 0
900.08 |  | 51089.3 |  | 0
899.08 |  | 50447.9 |  | 0
898.08 |  | 49924.6 |  | 0
897.08 |  | 51380.4 |  | 0
896.08 |  | 50572 |  | 0
895.08 |  | 50817.9 |  | 0
894.08 |  | 51538.7 |  | 0
893.08 |  | 50511 |  | 0
892.08 |  | 51411.7 |  | 0
891.08 |  | 50517 |  | 0
890.08 |  | 50618.1 |  | 0
889.08 |  | 51981.9 |  | 0
888.08 |  | 52034.8 |  | 0
887.08 |  | 52826.6 |  | 0
886.08 |  | 51960.4 |  | 0
885.08 |  | 51966.5 |  | 0
884.08 |  | 51815.6 |  | 0
883.08 |  | 51526.1 |  | 0
882.08 |  | 53025 |  | 0
881.08 |  | 51917.8 |  | 0
880.08 |  | 52425.7 |  | 0
879.08 |  | 52855.4 |  | 0
878.08 |  | 52442.5 |  | 0
877.08 |  | 53518 |  | 0
876.08 |  | 53243 |  | 0
875.08 |  | 52907.2 |  | 0
874.08 |  | 51269.9 |  | 0
873.08 |  | 51996.2 |  | 0
872.08 |  | 52841.2 |  | 0
871.08 |  | 53147.5 |  | 0
870.08 |  | 53370.3 |  | 0
869.08 |  | 52774.2 |  | 0
868.08 |  | 52828.7 |  | 0
867.08 |  | 52345.8 |  | 0
866.08 |  | 52812.8 |  | 0
865.08 |  | 52434.8 |  | 0
864.08 |  | 53763.2 |  | 0
863.08 |  | 54548.5 |  | 0
862.08 |  | 53489.9 |  | 0
861.08 |  | 54322.6 |  | 0
860.08 |  | 54077.7 |  | 0
859.08 |  | 54093.2 |  | 0
858.08 |  | 54446.5 |  | 0
857.08 |  | 53893.8 |  | 0
856.08 |  | 54497 |  | 0
855.08 |  | 54653.6 |  | 0
854.08 |  | 53317 |  | 0
853.08 |  | 54733.9 |  | 0
852.08 |  | 54919.2 |  | 0
851.08 |  | 53944.2 |  | 0
850.08 |  | 54490 |  | 0
849.08 |  | 55007 |  | 0
848.08 |  | 55806.7 |  | 0
847.08 |  | 54868 |  | 0
846.08 |  | 54364.1 |  | 0
845.08 |  | 55433.1 |  | 0
844.08 |  | 54620.5 |  | 0
843.08 |  | 55288.5 |  | 0
842.08 |  | 55092.1 |  | 0
841.08 |  | 55954.8 |  | 0
840.08 |  | 56361.5 |  | 0
839.08 |  | 55617.6 |  | 0
838.08 |  | 55669.3 |  | 0
837.08 |  | 55669.4 |  | 0
836.08 |  | 55322 |  | 0
835.08 |  | 56007.9 |  | 0
834.08 |  | 55318.5 |  | 0
833.08 |  | 55029.8 |  | 0
832.08 |  | 55440.3 |  | 0
831.08 |  | 54338.8 |  | 0
830.08 |  | 54583.2 |  | 0
829.08 |  | 56330.1 |  | 0
828.08 |  | 55550.3 |  | 0
827.08 |  | 56397.2 |  | 0
826.08 |  | 56180.9 |  | 0
825.08 |  | 57300.1 |  | 0
824.08 |  | 56327 |  | 0
823.08 |  | 55936 |  | 0
822.08 |  | 56911 |  | 0
821.08 |  | 56302.1 |  | 0
820.08 |  | 56906.4 |  | 0
819.08 |  | 57101.7 |  | 0
818.08 |  | 56783.7 |  | 0
817.08 |  | 55854 |  | 0
816.08 |  | 57551.3 |  | 0
815.08 |  | 57669.4 |  | 0
814.08 |  | 56731.9 |  | 0
813.08 |  | 55830 |  | 0
812.08 |  | 56842.6 |  | 0
811.08 |  | 57727.6 |  | 0
810.08 |  | 57310.8 |  | 0
809.08 |  | 57575.4 |  | 0
808.08 |  | 58537.9 |  | 0
807.08 |  | 57841.4 |  | 0
806.08 |  | 57739.5 |  | 0
805.08 |  | 58763.3 |  | 0
804.08 |  | 59386.9 |  | 0
803.08 |  | 58801.8 |  | 0
802.08 |  | 57446.9 |  | 0
801.08 |  | 58041.1 |  | 0
800.08 |  | 58754.7 |  | 0
799.08 |  | 57952 |  | 0
798.08 |  | 59034.5 |  | 0
797.08 |  | 59639.3 |  | 0
796.08 |  | 58182.1 |  | 0
795.08 |  | 58499.6 |  | 0
794.08 |  | 58357.1 |  | 0
793.08 |  | 57986.1 |  | 0
792.08 |  | 57907.7 |  | 0
791.08 |  | 58498.1 |  | 0
790.08 |  | 59788.7 |  | 0
789.08 |  | 59425.5 |  | 0
788.08 |  | 59339.6 |  | 0
787.08 |  | 60083.9 |  | 0
786.08 |  | 59425.3 |  | 0
785.08 |  | 58986.1 |  | 0
784.08 |  | 58610.1 |  | 0
783.08 |  | 59671.9 |  | 0
782.08 |  | 59089.7 |  | 0
781.08 |  | 57982.6 |  | 0
780.08 |  | 60154 |  | 0
779.08 |  | 61554 |  | 0
778.08 |  | 61010.7 |  | 0
777.08 |  | 60974.9 |  | 0
776.08 |  | 60013.8 |  | 0
775.08 |  | 60948 |  | 0
774.08 |  | 61348.5 |  | 0
773.08 |  | 61077.9 |  | 0
772.08 |  | 60236.6 |  | 0
771.08 |  | 60354.3 |  | 0
770.08 |  | 60560.3 |  | 0
769.08 |  | 60625.1 |  | 0
768.08 |  | 60916.5 |  | 0
767.08 |  | 61583.8 |  | 0
766.08 |  | 61968.1 |  | 0
765.08 |  | 60752 |  | 0
764.08 |  | 61708.2 |  | 0
763.08 |  | 60689.3 |  | 0
762.08 |  | 61067.1 |  | 0
761.08 |  | 62216.8 |  | 0
760.08 |  | 62921.5 |  | 0
759.08 |  | 61614.6 |  | 0
758.08 |  | 61840.1 |  | 0
757.08 |  | 60677 |  | 0
756.08 |  | 62199.1 |  | 0
755.08 |  | 63774.5 |  | 0
754.08 |  | 62436 |  | 0
753.08 |  | 63042.9 |  | 0
752.08 |  | 62011.8 |  | 0
751.08 |  | 61875.8 |  | 0
750.08 |  | 62145.5 |  | 0
749.08 |  | 61660 |  | 0
748.08 |  | 62937.5 |  | 0
747.08 |  | 62365.3 |  | 0
746.08 |  | 62409.9 |  | 0
745.08 |  | 63800.3 |  | 0
744.08 |  | 64317.2 |  | 0
743.08 |  | 62399.9 |  | 0
742.08 |  | 63254.1 |  | 0
741.08 |  | 63720.2 |  | 0
740.08 |  | 62520.4 |  | 0
739.08 |  | 63824.8 |  | 0
738.08 |  | 63173.3 |  | 0
737.08 |  | 62615.1 |  | 0
736.08 |  | 63524.8 |  | 0
735.08 |  | 64105.4 |  | 0
734.08 |  | 64622.8 |  | 0
733.08 |  | 64718.9 |  | 0
732.08 |  | 63525.7 |  | 0
731.08 |  | 65442.3 |  | 0
730.08 |  | 63835 |  | 0
729.08 |  | 64067.1 |  | 0
728.08 |  | 64981.5 |  | 0
727.08 |  | 64567.2 |  | 0
726.08 |  | 65093.9 |  | 0
725.08 |  | 65922.5 |  | 0
724.08 |  | 65397.6 |  | 0
723.08 |  | 64823.4 |  | 0
722.08 |  | 66047.5 |  | 0
721.08 |  | 65405.3 |  | 0
720.08 |  | 64166.1 |  | 0
719.08 |  | 66385.8 |  | 0
718.08 |  | 65526.7 |  | 0
717.08 |  | 65591.1 |  | 0
716.08 |  | 64756.4 |  | 0
715.08 |  | 66246.6 |  | 0
714.08 |  | 64493.5 |  | 0
713.08 |  | 65958.7 |  | 0
712.08 |  | 65850 |  | 0
711.08 |  | 66595.1 |  | 0
710.08 |  | 67177.4 |  | 0
709.08 |  | 66292.8 |  | 0
708.08 |  | 66400.4 |  | 0
707.08 |  | 66167.2 |  | 0
706.08 |  | 64733 |  | 0
705.08 |  | 66814.1 |  | 0
704.08 |  | 68002.2 |  | 0
703.08 |  | 68508.1 |  | 0
702.08 |  | 67682.5 |  | 0
701.08 |  | 66737 |  | 0
700.08 |  | 66642.9 |  | 0
699.08 |  | 66312.6 |  | 0
698.08 |  | 66309.1 |  | 0
697.08 |  | 67456.7 |  | 0
696.08 |  | 68047.2 |  | 0
695.08 |  | 68654.9 |  | 0
694.08 |  | 68230.6 |  | 0
693.08 |  | 69228.4 |  | 0
692.08 |  | 67125.8 |  | 0
691.08 |  | 68151.8 |  | 0
690.08 |  | 69398.2 |  | 0
689.08 |  | 67849.5 |  | 0
688.08 |  | 69075 |  | 0
687.08 |  | 68284.2 |  | 0
686.08 |  | 66945.7 |  | 0
685.08 |  | 68274.3 |  | 0
684.08 |  | 68142 |  | 0
683.08 |  | 69243.5 |  | 0
682.08 |  | 69876.9 |  | 0
681.08 |  | 69096.2 |  | 0
680.08 |  | 68857.8 |  | 0
679.08 |  | 66580.2 |  | 0
678.08 |  | 68445.1 |  | 0
677.08 |  | 70231.5 |  | 0
676.08 |  | 69103.8 |  | 0
675.08 |  | 69766.6 |  | 0
674.08 |  | 70759.6 |  | 0
673.08 |  | 70238.4 |  | 0
672.08 |  | 70068.2 |  | 0
671.08 |  | 70692 |  | 0
670.08 |  | 69065.1 |  | 0
669.08 |  | 69382.3 |  | 0
668.08 |  | 71123.8 |  | 0
667.08 |  | 70011.7 |  | 0
666.08 |  | 70235.9 |  | 0
665.08 |  | 70180.4 |  | 0
664.08 |  | 71647.5 |  | 0
663.08 |  | 71243.4 |  | 0
662.08 |  | 71844.1 |  | 0
661.08 |  | 70655.9 |  | 0
660.08 |  | 71464.7 |  | 0
659.08 |  | 69552.7 |  | 0
658.08 |  | 71209.2 |  | 0
657.08 |  | 73078.6 |  | 0
656.08 |  | 71831.2 |  | 0
655.08 |  | 70543 |  | 0
654.08 |  | 70560 |  | 0
653.08 |  | 69395.3 |  | 0
652.08 |  | 71644.7 |  | 0
651.08 |  | 71932.9 |  | 0
650.08 |  | 70369.3 |  | 0
649.08 |  | 72908.2 |  | 0
648.08 |  | 72448.6 |  | 0
647.08 |  | 72164.4 |  | 0
646.08 |  | 72928 |  | 0
645.08 |  | 71365.5 |  | 0
644.08 |  | 71908.4 |  | 0
643.08 |  | 73254.9 |  | 0
642.08 |  | 72375 |  | 0
641.08 |  | 73608.6 |  | 0
640.08 |  | 72604.6 |  | 0
639.08 |  | 72483.2 |  | 0
638.08 |  | 72392.3 |  | 0
637.08 |  | 73636.6 |  | 0
636.08 |  | 73100.4 |  | 0
635.08 |  | 72992.1 |  | 0
634.08 |  | 72604.2 |  | 0
633.08 |  | 73912 |  | 0
632.08 |  | 73761.3 |  | 0
631.08 |  | 72050.5 |  | 0
630.08 |  | 73452.5 |  | 0
629.08 |  | 74015.1 |  | 0
628.08 |  | 73673.4 |  | 0
627.08 |  | 74491.2 |  | 0
626.08 |  | 74129.1 |  | 0
625.08 |  | 73487.3 |  | 0
624.08 |  | 74871.4 |  | 0
623.08 |  | 74161.3 |  | 0
622.08 |  | 74428 |  | 0
621.08 |  | 74819.7 |  | 0
620.08 |  | 75790 |  | 0
619.08 |  | 73703.9 |  | 0
618.08 |  | 75245.2 |  | 0
617.08 |  | 75480.1 |  | 0
616.08 |  | 75160.2 |  | 0
615.08 |  | 75613.1 |  | 0
614.08 |  | 74683.7 |  | 0
613.08 |  | 74936.1 |  | 0
612.08 |  | 74358.1 |  | 0
611.08 |  | 76561.7 |  | 0
610.08 |  | 75742.4 |  | 0
609.08 |  | 76609.3 |  | 0
608.08 |  | 75472.3 |  | 0
607.08 |  | 76670.3 |  | 0
606.08 |  | 76273.8 |  | 0
605.08 |  | 74880.7 |  | 0
604.08 |  | 75784.1 |  | 0
603.08 |  | 76044.9 |  | 0
602.08 |  | 76493.4 |  | 0
601.08 |  | 76201.7 |  | 0
600.08 |  | 75797.6 |  | 0
599.08 |  | 76224.7 |  | 0
598.08 |  | 78081.2 |  | 0
597.08 |  | 75686.2 |  | 0
596.08 |  | 76628.9 |  | 0
595.08 |  | 76685.4 |  | 0
594.08 |  | 76520.7 |  | 0
593.08 |  | 76624.9 |  | 0
592.08 |  | 77069.8 |  | 0
591.08 |  | 77201.6 |  | 0
590.08 |  | 78291.7 |  | 0
589.08 |  | 76593.5 |  | 0
588.08 |  | 77997 |  | 0
587.08 |  | 78692.3 |  | 0
586.08 |  | 77872.6 |  | 0
585.08 |  | 77429 |  | 0
584.08 |  | 78014.7 |  | 0
583.08 |  | 79744.5 |  | 0
582.08 |  | 76840.5 |  | 0
581.08 |  | 78175.2 |  | 0
580.08 |  | 77873.5 |  | 0
579.08 |  | 78495.8 |  | 0
578.08 |  | 78501.3 |  | 0
577.08 |  | 78241.4 |  | 0
576.08 |  | 77638.2 |  | 0
575.08 |  | 77414.6 |  | 0
574.08 |  | 76663.5 |  | 0
573.08 |  | 78646.3 |  | 0
572.08 |  | 77870.1 |  | 0
571.08 |  | 78056.4 |  | 0
570.08 |  | 79147.2 |  | 0
569.08 |  | 77736.8 |  | 0
568.08 |  | 78760.1 |  | 0
567.08 |  | 79399.8 |  | 0
566.08 |  | 78079.7 |  | 0
565.08 |  | 77856.1 |  | 0
564.08 |  | 79079.3 |  | 0
563.08 |  | 78166.9 |  | 0
562.08 |  | 79864.1 |  | 0
561.08 |  | 79900.6 |  | 0
560.08 |  | 81837.5 |  | 0
559.08 |  | 80132.6 |  | 0
558.08 |  | 82194.7 |  | 0
557.08 |  | 82364 |  | 0
556.08 |  | 83673.7 |  | 0
555.08 |  | 81906.6 |  | 0
554.08 |  | 82744.5 |  | 0
553.08 |  | 80699.7 |  | 0
552.08 |  | 81284.9 |  | 0
551.08 |  | 80259.8 |  | 0
550.08 |  | 77257.9 |  | 0
549.08 |  | 77006.6 |  | 0
548.08 |  | 75079.7 |  | 0
547.08 |  | 75782.2 |  | 0
546.08 |  | 74662.8 |  | 0
545.08 |  | 75230.1 |  | 0
544.08 |  | 71361.6 |  | 0
543.08 |  | 70945.9 |  | 0
542.08 |  | 69289.9 |  | 0
541.08 |  | 68835.9 |  | 68835.9
540.08 |  | 69964.7 |  | 68809.2
539.08 |  | 69657 |  | 68778.9
538.08 |  | 71862 |  | 68722.6
537.08 |  | 71619.8 |  | 68650.7
536.08 |  | 70485.5 |  | 68569.6
535.08 |  | 73466.1 |  | 68472.9
534.08 |  | 83767.6 |  | 68275
533.08 |  | 116761 |  | 67698.5
532.08 |  | 161637 |  | 66397.3
531.08 |  | 186913 |  | 64234.8
530.08 |  | 130431 |  | 61914.3
529.08 |  | 73737.3 |  | 60251.9
528.08 |  | 63165 |  | 59551.4
527.08 |  | 59957.7 |  | 59404.1
526.08 |  | 59583.5 |  | 59367.7
525.08 |  | 59350.6 |  | 59361.3
524.08 |  | 59358.8 |  | 59358.8
523.08 |  | 59430.6 |  | 0
522.08 |  | 58395 |  | 0
521.08 |  | 59258.9 |  | 0
520.08 |  | 59829.4 |  | 0
519.08 |  | 58711.3 |  | 0
518.08 |  | 59296.9 |  | 0
517.08 |  | 60155.1 |  | 0
516.08 |  | 59319.8 |  | 0
515.08 |  | 59044.1 |  | 0
514.08 |  | 60023.2 |  | 0
513.08 |  | 60010.1 |  | 0
512.08 |  | 58214.1 |  | 0
511.08 |  | 59518.4 |  | 0
510.08 |  | 59708.1 |  | 0
509.08 |  | 59124.3 |  | 0
508.08 |  | 60098.3 |  | 0
507.08 |  | 59499.6 |  | 0
506.08 |  | 59853.8 |  | 0
505.08 |  | 59672 |  | 0
504.08 |  | 61345.9 |  | 0
503.08 |  | 59935.1 |  | 0
502.08 |  | 61463.2 |  | 0
501.08 |  | 60709.6 |  | 0
500.08 |  | 61069.3 |  | 0
499.08 |  | 59751.4 |  | 0
498.08 |  | 61628.5 |  | 0
497.08 |  | 62109.5 |  | 0
496.08 |  | 63354.3 |  | 0
495.08 |  | 62774.8 |  | 0
494.08 |  | 60321.5 |  | 0
493.08 |  | 60736 |  | 0
492.08 |  | 60252.9 |  | 0
491.08 |  | 59377.5 |  | 0
490.08 |  | 59215.2 |  | 0
489.08 |  | 59729.3 |  | 0
488.08 |  | 60143.3 |  | 0
487.08 |  | 61158.8 |  | 0
486.08 |  | 60244.4 |  | 0
485.08 |  | 60377.5 |  | 0
484.08 |  | 59835.8 |  | 0
483.08 |  | 60972.8 |  | 0
482.08 |  | 61077.8 |  | 0
481.08 |  | 61696.3 |  | 0
480.08 |  | 61328.9 |  | 0
479.08 |  | 59175.4 |  | 0
478.08 |  | 60633.2 |  | 0
477.08 |  | 60927.5 |  | 0
476.08 |  | 61164 |  | 0
475.08 |  | 61767.9 |  | 0
474.08 |  | 60017.6 |  | 0
473.08 |  | 61174.8 |  | 0
472.08 |  | 59757.3 |  | 0
471.08 |  | 60771 |  | 0
470.08 |  | 61644.6 |  | 0
469.08 |  | 62631.8 |  | 0
468.08 |  | 62025.8 |  | 0
467.08 |  | 61055.4 |  | 0
466.08 |  | 62339.5 |  | 0
465.08 |  | 61751.1 |  | 0
464.08 |  | 62012.8 |  | 0
463.08 |  | 61998.5 |  | 0
462.08 |  | 62855.6 |  | 0
461.08 |  | 62376.9 |  | 0
460.08 |  | 62175 |  | 0
459.08 |  | 62081.8 |  | 0
458.08 |  | 62598.2 |  | 0
457.08 |  | 62770.9 |  | 0
456.08 |  | 63798.4 |  | 0
455.08 |  | 64035.8 |  | 0
454.08 |  | 63716.9 |  | 0
453.08 |  | 62980.6 |  | 0
452.08 |  | 62743 |  | 0
451.08 |  | 63103.1 |  | 0
450.08 |  | 63948.9 |  | 0
449.08 |  | 63155.2 |  | 0
448.08 |  | 63704.2 |  | 0
447.08 |  | 62561.9 |  | 0
446.08 |  | 63684.4 |  | 0
445.08 |  | 63081.4 |  | 0
444.08 |  | 62532.5 |  | 0
443.08 |  | 63180.9 |  | 0
442.08 |  | 63792.8 |  | 0
441.08 |  | 65835.9 |  | 0
440.08 |  | 63116.5 |  | 0
439.08 |  | 64045.4 |  | 0
438.08 |  | 63404.9 |  | 0
437.08 |  | 64260.7 |  | 0
436.08 |  | 64403.2 |  | 0
435.08 |  | 64825 |  | 0
434.08 |  | 63609.8 |  | 0
433.08 |  | 63420.5 |  | 0
432.08 |  | 63542.1 |  | 0
431.08 |  | 63826.2 |  | 0
430.08 |  | 64696.5 |  | 0
429.08 |  | 64766.9 |  | 0
428.08 |  | 64566.9 |  | 0
427.08 |  | 65527.4 |  | 0
426.08 |  | 64779.2 |  | 0
425.08 |  | 64798.8 |  | 0
424.08 |  | 66350.1 |  | 0
423.08 |  | 66226.6 |  | 0
422.08 |  | 65878.7 |  | 0
421.08 |  | 63295.6 |  | 0
420.08 |  | 63544.8 |  | 0
419.08 |  | 64038.3 |  | 0
418.08 |  | 63359.2 |  | 0
417.08 |  | 63472.2 |  | 0
416.08 |  | 61704 |  | 0
415.08 |  | 62195.8 |  | 0
414.08 |  | 62994.5 |  | 0
413.08 |  | 60130.4 |  | 0
412.08 |  | 60527.3 |  | 0
411.08 |  | 60162.9 |  | 0
410.08 |  | 60676 |  | 0
409.08 |  | 59377.1 |  | 0
408.08 |  | 59671 |  | 0
407.08 |  | 60788.8 |  | 0
406.08 |  | 61188.7 |  | 0
405.08 |  | 59347.1 |  | 0
404.08 |  | 59096.8 |  | 0
403.08 |  | 59087.9 |  | 59087.9
402.08 |  | 62270.6 |  | 59049.6
401.08 |  | 87064.6 |  | 58834.2
400.08 |  | 128752 |  | 58149.6
399.08 |  | 118902 |  | 57074.1
398.08 |  | 75758.6 |  | 56054.2
397.08 |  | 57702.7 |  | 55489.5
396.08 |  | 55929.1 |  | 55334.7
395.08 |  | 55303.4 |  | 55303.4
394.08 |  | 55958.3 |  | 0
393.08 |  | 56900.9 |  | 0
392.08 |  | 56367.1 |  | 0
391.08 |  | 54813.2 |  | 0
390.08 |  | 54140.1 |  | 0
389.08 |  | 55455.7 |  | 0
388.08 |  | 57328.2 |  | 0
387.08 |  | 56637.5 |  | 0
386.08 |  | 55200.3 |  | 0
385.08 |  | 55456.7 |  | 0
384.08 |  | 56403.4 |  | 0
383.08 |  | 57215 |  | 0
382.08 |  | 56520.7 |  | 0
381.08 |  | 55824.1 |  | 0
380.08 |  | 56997.3 |  | 0
379.08 |  | 57096.9 |  | 0
378.08 |  | 56950.8 |  | 0
377.08 |  | 57716.3 |  | 0
376.08 |  | 57297.5 |  | 0
375.08 |  | 57717.5 |  | 0
374.08 |  | 57265.4 |  | 0
373.08 |  | 56928.4 |  | 0
372.08 |  | 56901.1 |  | 0
371.08 |  | 56989.5 |  | 0
370.08 |  | 57802.8 |  | 0
369.08 |  | 57312 |  | 0
368.08 |  | 56932.6 |  | 0
367.08 |  | 57829.1 |  | 0
366.08 |  | 58539.5 |  | 0
365.08 |  | 58841.5 |  | 0
364.08 |  | 57996.9 |  | 0
363.08 |  | 57792.4 |  | 0
362.08 |  | 58555.9 |  | 0
361.08 |  | 57574.5 |  | 0
360.08 |  | 58688.2 |  | 0
359.08 |  | 57753.2 |  | 0
358.08 |  | 57305.1 |  | 0
357.08 |  | 58431.2 |  | 0
356.08 |  | 59121.7 |  | 0
355.08 |  | 58781.4 |  | 0
354.08 |  | 59785.3 |  | 0
353.08 |  | 59407.2 |  | 0
352.08 |  | 59244.1 |  | 0
351.08 |  | 61406.6 |  | 0
350.08 |  | 60143.2 |  | 0
349.08 |  | 60222.8 |  | 0
348.08 |  | 61165.8 |  | 0
347.08 |  | 60664.6 |  | 0
346.08 |  | 60718.4 |  | 0
345.08 |  | 59269.2 |  | 0
344.08 |  | 60425.8 |  | 0
343.08 |  | 59662 |  | 0
342.08 |  | 60948.3 |  | 0
341.08 |  | 61172.8 |  | 0
340.08 |  | 60238 |  | 0
339.08 |  | 61045.8 |  | 0
338.08 |  | 60780.3 |  | 0
337.08 |  | 62217.7 |  | 0
336.08 |  | 60404.2 |  | 0
335.08 |  | 62371.8 |  | 0
334.08 |  | 60410.4 |  | 0
333.08 |  | 60447.6 |  | 0
332.08 |  | 61675.4 |  | 0
331.08 |  | 61857.3 |  | 0
330.08 |  | 61489.4 |  | 0
329.08 |  | 61184.2 |  | 0
328.08 |  | 61258.3 |  | 0
327.08 |  | 61675.8 |  | 0
326.08 |  | 62550.1 |  | 0
325.08 |  | 61443.1 |  | 0
324.08 |  | 62136.5 |  | 0
323.08 |  | 62765.7 |  | 0
322.08 |  | 62294 |  | 0
321.08 |  | 62293.6 |  | 0
320.08 |  | 62804.3 |  | 0
319.08 |  | 64483.5 |  | 0
318.08 |  | 64834.8 |  | 0
317.08 |  | 65039.3 |  | 0
316.08 |  | 63753.5 |  | 0
315.08 |  | 65944.3 |  | 0
314.08 |  | 66149.5 |  | 0
313.08 |  | 64186.4 |  | 0
312.08 |  | 66204.8 |  | 0
311.08 |  | 65565.3 |  | 0
310.08 |  | 67379.9 |  | 0
309.08 |  | 66899.2 |  | 0
308.08 |  | 64898.4 |  | 0
307.08 |  | 65532.7 |  | 0
306.08 |  | 64363.7 |  | 0
305.08 |  | 62354.4 |  | 0
304.08 |  | 60431.7 |  | 0
303.08 |  | 56646.3 |  | 0
302.08 |  | 52895.3 |  | 0
301.08 |  | 49873.9 |  | 0
300.08 |  | 45675.9 |  | 0
299.08 |  | 43793.7 |  | 0
298.08 |  | 42127.4 |  | 0
297.08 |  | 40533.8 |  | 0
296.08 |  | 37815.8 |  | 0
295.08 |  | 38237.8 |  | 0
294.08 |  | 37521.9 |  | 37521.9
293.08 |  | 40487.6 |  | 37428
292.08 |  | 41604 |  | 37301.6
291.08 |  | 43340.2 |  | 37110.1
290.08 |  | 45475.2 |  | 36859.8
289.08 |  | 55185.1 |  | 36464.3
288.08 |  | 79381.6 |  | 35697.9
287.08 |  | 94331.1 |  | 34424.3
286.08 |  | 167772 |  | 32000.6
285.08 |  | 322968 |  | 27103.2
284.08 |  | 300414 |  | 20037.2
283.08 |  | 107864 |  | 13372.7
282.08 |  | 24396.9 |  | 9478.45
281.08 |  | 13377.5 |  | 8314.79
280.08 |  | 10615.9 |  | 8080.43
279.08 |  | 9966.64 |  | 7982.3
278.08 |  | 8798.81 |  | 7926.76
277.08 |  | 7881.91 |  | 7881.91
276.08 |  | 7469.15 |  | 0
275.08 |  | 7247.97 |  | 0
274.08 |  | 7646.81 |  | 0
273.08 |  | 7385.15 |  | 0
272.08 |  | 7164.52 |  | 0
271.08 |  | 7251.99 |  | 0
270.08 |  | 8153.01 |  | 0
269.08 |  | 9704.12 |  | 0
268.08 |  | 10052 |  | 0
267.08 |  | 8708.8 |  | 0
266.08 |  | 8010.23 |  | 0
265.08 |  | 7224.47 |  | 0
264.08 |  | 6635.94 |  | 0
263.08 |  | 6401.96 |  | 0
262.08 |  | 6724.62 |  | 0
261.08 |  | 6347.01 |  | 0
260.08 |  | 6388.67 |  | 0
259.08 |  | 6122.55 |  | 0
258.08 |  | 6356.16 |  | 0
257.08 |  | 6351.31 |  | 0
256.08 |  | 6260.36 |  | 0
255.08 |  | 6356.71 |  | 0
254.08 |  | 5864.4 |  | 0
253.08 |  | 6415.21 |  | 0
252.08 |  | 6096.32 |  | 0
251.08 |  | 6425.16 |  | 0
250.08 |  | 6140.51 |  | 0
249.08 |  | 6364.63 |  | 0
248.08 |  | 5990.39 |  | 0
247.08 |  | 6175.36 |  | 0
246.08 |  | 6391.1 |  | 0
245.08 |  | 5950.09 |  | 0
244.08 |  | 5701.87 |  | 0
243.08 |  | 6119.53 |  | 0
242.08 |  | 6106.65 |  | 0
241.08 |  | 6349.96 |  | 0
240.08 |  | 6474.23 |  | 0
239.08 |  | 5717.02 |  | 0
238.08 |  | 5665.3 |  | 0
237.08 |  | 5924.34 |  | 0
236.08 |  | 6047.36 |  | 0
235.08 |  | 6244.91 |  | 0
234.08 |  | 6524.28 |  | 0
233.08 |  | 6681.62 |  | 0
232.08 |  | 7036.99 |  | 0
231.08 |  | 6743.52 |  | 0
230.08 |  | 6267.58 |  | 0
229.08 |  | 5817.58 |  | 0
228.08 |  | 5978.77 |  | 0
227.08 |  | 6098.72 |  | 0
226.08 |  | 5538.21 |  | 0
225.08 |  | 5763.21 |  | 0
224.08 |  | 5622.56 |  | 0
223.08 |  | 6214.31 |  | 0
222.08 |  | 6317.97 |  | 0
221.08 |  | 5998.28 |  | 0
220.08 |  | 6164.51 |  | 0
219.08 |  | 5664.06 |  | 0
218.08 |  | 6022.64 |  | 0
217.08 |  | 6016.77 |  | 0
216.08 |  | 6028.13 |  | 0
215.08 |  | 6291.83 |  | 0
214.08 |  | 5961.96 |  | 0
213.08 |  | 5502.43 |  | 0
212.08 |  | 5358.95 |  | 0
211.08 |  | 5087.67 |  | 0
210.08 |  | 5203.17 |  | 0
209.08 |  | 5310.43 |  | 0
208.08 |  | 4962.29 |  | 0
207.08 |  | 4904.97 |  | 0
206.08 |  | 4710.34 |  | 4710.34
205.08 |  | 4903.76 |  | 4708.1
204.08 |  | 5020.93 |  | 4704.53
203.08 |  | 5157.85 |  | 4698.21
202.08 |  | 4740.71 |  | 4692.73
201.08 |  | 5151.09 |  | 4686.36
200.08 |  | 6847.27 |  | 4669.8
199.08 |  | 8767.47 |  | 4629
198.08 |  | 11398.7 |  | 4550.34
197.08 |  | 10604.7 |  | 4448.03
196.08 |  | 7083.96 |  | 4354.06
195.08 |  | 4995.41 |  | 4296.65
194.08 |  | 4515.2 |  | 4274.53
193.08 |  | 4897.83 |  | 4265.05
192.08 |  | 4466.79 |  | 4258.56
191.08 |  | 4459.13 |  | 4252.3
190.08 |  | 4258.1 |  | 4249.74
189.08 |  | 4247.78 |  | 4247.78
188.08 |  | 4290.53 |  | 0
187.08 |  | 4770.88 |  | 0
186.08 |  | 4860.93 |  | 0
185.08 |  | 4384.07 |  | 0
184.08 |  | 4425.81 |  | 0
183.08 |  | 4519.38 |  | 0
182.08 |  | 4862.5 |  | 0
181.08 |  | 4140.87 |  | 0
180.08 |  | 4378.84 |  | 0
179.08 |  | 4378.8 |  | 0
178.08 |  | 4646.41 |  | 0
177.08 |  | 4498.97 |  | 0
176.08 |  | 4298.21 |  | 0
175.08 |  | 4162.13 |  | 4162.13
174.08 |  | 4382.31 |  | 4163.99
173.08 |  | 4372.5 |  | 4165.85
172.08 |  | 4326.06 |  | 4167.71
171.08 |  | 4697.24 |  | 4169.57
170.08 |  | 5140.73 |  | 4171.43
169.08 |  | 6014.97 |  | 4173.29
168.08 |  | 6232.52 |  | 4175.15
167.08 |  | 5665.26 |  | 4177.01
166.08 |  | 4588.61 |  | 4178.88
165.08 |  | 4336.09 |  | 4180.74
164.08 |  | 4331.3 |  | 4182.6
163.08 |  | 4486.71 |  | 4184.46
162.08 |  | 4245.86 |  | 4186.32
161.08 |  | 4188.18 |  | 4188.18
160.08 |  | 4356.45 |  | 0
159.08 |  | 4336.45 |  | 0
158.08 |  | 4295.56 |  | 0
157.08 |  | 4414.61 |  | 0
156.08 |  | 4709.55 |  | 0
155.08 |  | 4192.58 |  | 0
154.08 |  | 4654.05 |  | 0
153.08 |  | 5270.23 |  | 0
152.08 |  | 4673.09 |  | 0
151.08 |  | 4502.24 |  | 0
150.08 |  | 4179.26 |  | 0
149.08 |  | 4303.02 |  | 0
148.08 |  | 4253.82 |  | 0
147.08 |  | 4122.49 |  | 0
146.08 |  | 4319.74 |  | 0
145.08 |  | 4239.09 |  | 0
144.08 |  | 4056.58 |  | 0
143.08 |  | 4158.62 |  | 0
142.08 |  | 4468.16 |  | 0
141.08 |  | 4427.26 |  | 0
140.08 |  | 4497.98 |  | 0
139.08 |  | 4629.77 |  | 0
138.08 |  | 4263.94 |  | 0
137.08 |  | 4544.45 |  | 0
136.08 |  | 4629.52 |  | 0
135.08 |  | 4527.51 |  | 0
134.08 |  | 4479.56 |  | 0
133.08 |  | 4515.8 |  | 0
132.08 |  | 4570.03 |  | 0
131.08 |  | 4605.67 |  | 0
130.08 |  | 4400.57 |  | 0
129.08 |  | 4645.86 |  | 0
128.08 |  | 4716.98 |  | 0
127.08 |  | 4596.89 |  | 0
126.08 |  | 4408.57 |  | 0
125.08 |  | 4623.13 |  | 0
124.08 |  | 4392.68 |  | 0
123.08 |  | 4426.25 |  | 0
122.08 |  | 4640.09 |  | 0
121.08 |  | 4656.55 |  | 0
120.08 |  | 4525.91 |  | 0
119.08 |  | 4375.47 |  | 0
118.08 |  | 4204.75 |  | 0
117.08 |  | 4491.39 |  | 0
116.08 |  | 4394.01 |  | 0
115.08 |  | 4299.55 |  | 0
114.08 |  | 4534.59 |  | 0
113.08 |  | 4682.39 |  | 0
112.08 |  | 4895.32 |  | 0
111.08 |  | 4889.82 |  | 0
110.08 |  | 5234.32 |  | 0
109.08 |  | 4434.33 |  | 0
108.08 |  | 4629.73 |  | 0
107.08 |  | 4377.19 |  | 0
106.08 |  | 4383.03 |  | 0
105.08 |  | 4271.59 |  | 0
104.08 |  | 4817.1 |  | 0
103.08 |  | 4947.3 |  | 0
102.08 |  | 5605.66 |  | 0
101.08 |  | 5031.75 |  | 0
100.08 |  | 4976.82 |  | 0
99.08 |  | 5008.04 |  | 0
98.08 |  | 4594.04 |  | 0
97.08 |  | 4540.66 |  | 0
96.08 |  | 4629.41 |  | 0
95.08 |  | 4966.99 |  | 0
94.08 |  | 4787.06 |  | 0
93.08 |  | 4551.89 |  | 0
92.08 |  | 4543.13 |  | 0
91.08 |  | 4929.18 |  | 0
90.08 |  | 4972.56 |  | 0
89.08 |  | 4834.91 |  | 0
88.08 |  | 4952.74 |  | 0
87.08 |  | 5079.93 |  | 0
86.08 |  | 4817.24 |  | 0
85.08 |  | 4789.01 |  | 0
84.08 |  | 4749.35 |  | 0
83.08 |  | 4903.86 |  | 0
82.08 |  | 4724.12 |  | 0
81.08 |  | 4506.66 |  | 0
80.08 |  | 5479.06 |  | 0
79.08 |  | 4989.06 |  | 0
78.08 |  | 4908.31 |  | 0
77.08 |  | 4841.34 |  | 0
76.08 |  | 5200.58 |  | 0
75.08 |  | 5115.33 |  | 0
74.08 |  | 5117.98 |  | 0
73.08 |  | 4780.92 |  | 0
72.08 |  | 4693.04 |  | 0
71.08 |  | 5312.58 |  | 0
70.08 |  | 4784.39 |  | 0
69.08 |  | 4726.3 |  | 0
68.08 |  | 4827.72 |  | 0
67.08 |  | 5161.73 |  | 0
66.08 |  | 4772.04 |  | 0
65.08 |  | 5301.5 |  | 0
64.08 |  | 5364.19 |  | 0
63.08 |  | 5440.8 |  | 0
62.08 |  | 5346.21 |  | 0
61.08 |  | 5170.46 |  | 0
60.08 |  | 4660.48 |  | 0
59.08 |  | 5141.05 |  | 0
58.08 |  | 5368.53 |  | 0
57.08 |  | 4999.93 |  | 0
56.08 |  | 5380.13 |  | 0
55.08 |  | 5133.66 |  | 0
54.08 |  | 4975.67 |  | 0
53.08 |  | 5265.51 |  | 0
52.08 |  | 5628.8 |  | 0
51.08 |  | 5720.91 |  | 0
50.08 |  | 5143.67 |  | 0
49.08 |  | 5310.14 |  | 0
48.08 |  | 5486.47 |  | 0
47.08 |  | 5406.95 |  | 0
46.08 |  | 5703.64 |  | 0
45.08 |  | 5005.33 |  | 0
44.08 |  | 5408.57 |  | 0
43.08 |  | 5000.6 |  | 0
42.08 |  | 5079.63 |  | 0
41.08 |  | 5185.12 |  | 0
40.08 |  | 4966.72 |  | 0
39.08 |  | 5373.9 |  | 0
38.08 |  | 5234.84 |  | 0
37.08 |  | 4668.99 |  | 0
36.08 |  | 4310.57 |  | 0
35.08 |  | 4387.21 |  | 0
34.08 |  | 4443.67 |  | 0
33.08 |  | 4434.98 |  | 0
32.08 |  | 4623.97 |  | 0
31.08 |  | 4887.5 |  | 0
30.08 |  | 5030.29 |  | 0
29.08 |  | 5515.9 |  | 0
28.08 |  | 6259.95 |  | 0
27.08 |  | 6947.93 |  | 0
26.08 |  | 7427.89 |  | 0
25.08 |  | 7309.68 |  | 0
24.08 |  | 6316.37 |  | 0
23.08 |  | 6338.1 |  | 0
22.08 |  | 5699.36 |  | 0
21.08 |  | 5665.38 |  | 0
20.08 |  | 5946.63 |  | 0
19.08 |  | 6039.71 |  | 0
18.08 |  | 6510.35 |  | 0
17.08 |  | 6457.86 |  | 0
16.08 |  | 5715.68 |  | 0
15.08 |  | 5929.09 |  | 0
14.08 |  | 5729.58 |  | 0
13.08 |  | 4757.57 |  | 0
12.08 |  | 3886.13 |  | 0
11.08 |  | 3862.07 |  | 0
10.08 |  | 3775.41 |  | 0
9.08 |  | 4155.66 |  | 0
8.08 |  | 2935.38 |  | 0
7.08 |  | 1809.85 |  | 0
6.08 |  | 2051.77 |  | 0
5.08 |  | 2143.23 |  | 0
4.08 |  | 2263.95 |  | 0
3.08 |  | 1447.11 |  | 0
2.08 |  | 637.352 |  | 0
1.08 |  | 118.007 |  | 0
0.08 |  | 82.2142 |  | 0
-0.92 |  | 55.2879 |  | 0
-1.92 |  | 91.979 |  | 0
-2.92 |  | 49.6961 |  | 0
-3.92 |  | 31.3083 |  | 0
-4.92 |  | 30.7181 |  | 0
-5.92 |  | 22.6805 |  | 0
-6.92 |  | 29.8574 |  | 0
-7.92 |  | 9.8804 |  | 0
-8.92 |  | 21.3857 |  | 0
-9.92 |  | 20.8801 |  | 0

## Peak Table
Peak Table :
| Name | Start BE | Peak BE | End BE | Height CPS | FWHM eV | Area (P) CPS.eV | Area (N) KE^0.6 | At. % | F | Q | SF Al Scof | TXFN | Backgnd | PP Height CPS | PP Hgt (N) | PP At. % | Title | File Name
| N1s | 403.08 | 399.83 | 395.08 | 64041.09 | 2.62 | 186393.81 | 1561.19 | 8.78 |  | 1 | 1.8 | 1 | Smart | 73448.21 | 61.52 | 10.51 | Survey | C:\Avantage\lxf\Misc\20181204\X-Ray000 400um - FG ON\tangchuyang-2\Survey.VGD
| C1s | 294.58 | 284.87 | 277.08 | 275439.05 | 2.76 | 976395.9 | 13858.73 | 77.97 |  | 1 | 1 | 1 | Smart | 315086.24 | 447.23 | 76.37 | Survey | C:\Avantage\lxf\Misc\20181204\X-Ray000 400um - FG ON\tangchuyang-2\Survey.VGD
| O1s | 541.58 | 531.32 | 524.58 | 111550.75 | 3.09 | 383898.61 | 2134.27 | 12.01 |  | 1 | 2.93 | 1 | Smart | 127562.11 | 70.92 | 12.11 | Survey | C:\Avantage\lxf\Misc\20181204\X-Ray000 400um - FG ON\tangchuyang-2\Survey.VGD
| Cl2p ??? | 206.08 | 197.93 | 189.58 | 6459.56 | 3.32 | 25530.92 | 152.08 | 0.86 |  | 1 | 2.285 | 1 | Smart | 7150.93 | 4.26 | 0.73 | Survey | C:\Avantage\lxf\Misc\20181204\X-Ray000 400um - FG ON\tangchuyang-2\Survey.VGD
| S2p ??? | 175.08 | 168.3 | 161.58 | 2038.97 | 3.38 | 8543.15 | 68.69 | 0.39 |  | 1 | 1.67 | 1 | Smart | 2070.39 | 1.66 | 0.28 | Survey | C:\Avantage\lxf\Misc\20181204\X-Ray000 400um - FG ON\tangchuyang-2\Survey.VGD

## Experiment
Experiment Summary :
Item | Sample List and Comments | Analysis Type
20181204
1 (Source A) | tangchuyang-1 | Point
2 (Source A) | tangchuyang-2 | Point
3 (Source A) | tangchuyang-3 | Point
4 (Source A) | tangchuyang-4 | Point
5 (Source A) | tangchuyang-5 | Point
6 (Source A) | tangchuyang-6 | Point
7 (Source A) | tangchuyang-7 | Point
8 (Source A) | tangchuyang-8 | Point
9 (Source A) | xuwenkai | Point
10 (Source A) | songkaihe | Point
Source A = X-Ray000 400um - FG ON (400 µm)
Source B = Gun Shutdown (0 µm)

## Titles
10:07:13 Tuesday, December 04, 2018
C:\Documents and Settings\vgengineer\Desktop\csjg\201812\20181204-\tangchuyang-2.xls
Processing View: #109
Data Files : | Title | File Name | Comment
| O1s Scan | C:\...\Misc\20181204\X-Ray000 400um - FG ON\tangchuyang-2\O1s Scan.VGD
| N1s Scan | C:\...\Misc\20181204\X-Ray000 400um - FG ON\tangchuyang-2\N1s Scan.VGD
| C1s Scan | C:\...\Misc\20181204\X-Ray000 400um - FG ON\tangchuyang-2\C1s Scan.VGD
| Survey | C:\...\Misc\20181204\X-Ray000 400um - FG ON\tangchuyang-2\Survey.VGD