## O1s Scan
|  |  |  | Acquisition Parameters : |  | Experiment Descriptions :
|  |  |  | Parameter |  | 20181227\X-Ray000 400um - FG ON\tangchuyang-3
|  |  |  | Total acq. time | 40.2 secs
|  |  |  | No. Scans | 4
|  |  |  | Source Type | Al K Alpha
Axis | Energy | Elements= | 201 | Spot Size | 400 µm
|  |  |  | Lens Mode | Standard
C:\Avantage\lxf\Misc\20181227\X-Ray000 400um - FG ON\tangchuyang-3\O1s Scan.VGD |  |  |  | Analyser Mode | CAE : Pass Energy 50.0 eV
|  |  |  | Energy Step Size | 0.100 eV
|  |  |  | No. of Energy Steps | 201
Binding Energy (E)
eV |  | Counts / s
545.08 |  | 9626.42
544.98 |  | 9372.25
544.88 |  | 8991.34
544.78 |  | 9361.02
544.68 |  | 9145.78
544.58 |  | 9489.61
544.48 |  | 9259.54
544.38 |  | 8876.45
544.28 |  | 9007.95
544.18 |  | 9046.44
544.08 |  | 8880.57
543.98 |  | 8814.76
543.88 |  | 8832.24
543.78 |  | 8775.86
543.68 |  | 8675.43
543.58 |  | 8898.29
543.48 |  | 8770.58
543.38 |  | 8649.02
543.28 |  | 8645.59
543.18 |  | 8285.33
543.08 |  | 8695.47
542.98 |  | 8588.47
542.88 |  | 8447.73
542.78 |  | 8808.3
542.68 |  | 8442.71
542.58 |  | 8141.39
542.48 |  | 8775.66
542.38 |  | 8943.49
542.28 |  | 8453.81
542.18 |  | 8239.05
542.08 |  | 8251.71
541.98 |  | 8221.29
541.88 |  | 8425.22
541.78 |  | 8723.96
541.68 |  | 8351.05
541.58 |  | 8196.95
541.48 |  | 8323.55
541.38 |  | 8621.84
541.28 |  | 8221.59
541.18 |  | 8630.06
541.08 |  | 8498.1
540.98 |  | 8359.32
540.88 |  | 8283.11
540.78 |  | 8615.1
540.68 |  | 8072.16
540.58 |  | 8482.42
540.48 |  | 8644.68
540.38 |  | 8624.77
540.28 |  | 8492.04
540.18 |  | 8031.31
540.08 |  | 8282.84
539.98 |  | 8824.48
539.88 |  | 8961.61
539.78 |  | 8709.53
539.68 |  | 8695.45
539.58 |  | 8675.13
539.48 |  | 8726.11
539.38 |  | 8926.69
539.28 |  | 8675.07
539.18 |  | 8827.54
539.08 |  | 8349.48
538.98 |  | 8578.64
538.88 |  | 8562.11
538.78 |  | 8571.39
538.68 |  | 8753.09
538.58 |  | 9021.67
538.48 |  | 8733.47
538.38 |  | 8750.89
538.28 |  | 8736.15
538.18 |  | 8613.32
538.08 |  | 8480.74
537.98 |  | 8401.14
537.88 |  | 8772.29
537.78 |  | 8538.87
537.68 |  | 8682.35
537.58 |  | 8719.91
537.48 |  | 8732.15
537.38 |  | 8845.38
537.28 |  | 8636.19
537.18 |  | 8682.01
537.08 |  | 8916.82
536.98 |  | 8563.45
536.88 |  | 8430.12
536.78 |  | 8373.8
536.68 |  | 8121.38
536.58 |  | 8410.15
536.48 |  | 8343.26
536.38 |  | 8738.27
536.28 |  | 8669.61
536.18 |  | 8625.09
536.08 |  | 8353.21
535.98 |  | 8514.78
535.88 |  | 8236.29
535.78 |  | 8403.86
535.68 |  | 8615.51
535.58 |  | 8254.9
535.48 |  | 8486.47
535.38 |  | 8257.79
535.28 |  | 8517.87
535.18 |  | 8338.14
535.08 |  | 8741.21
534.98 |  | 8836.32
534.88 |  | 9039.56
534.78 |  | 8994.76
534.68 |  | 9304.37
534.58 |  | 9328.99
534.48 |  | 9408.49
534.38 |  | 10045.2
534.28 |  | 10937.5
534.18 |  | 10955.9
534.08 |  | 11653.9
533.98 |  | 11849.5
533.88 |  | 12174.2
533.78 |  | 12766
533.68 |  | 13963.6
533.58 |  | 15182
533.48 |  | 15782.3
533.38 |  | 16613.1
533.28 |  | 17993.4
533.18 |  | 18752.1
533.08 |  | 19556.4
532.98 |  | 20925.7
532.88 |  | 21650.6
532.78 |  | 22509.4
532.68 |  | 23858.1
532.58 |  | 24165
532.48 |  | 25281.7
532.38 |  | 25601.9
532.28 |  | 27331.5
532.18 |  | 27836.6
532.08 |  | 28170.2
531.98 |  | 28951
531.88 |  | 30172.8
531.78 |  | 31191.2
531.68 |  | 30494.9
531.58 |  | 31919.9
531.48 |  | 32655.1
531.38 |  | 31687.5
531.28 |  | 32002.7
531.18 |  | 31457.9
531.08 |  | 30971.2
530.98 |  | 29623
530.88 |  | 27604.1
530.78 |  | 26284.1
530.68 |  | 23967
530.58 |  | 21607.8
530.48 |  | 19418.5
530.38 |  | 17454.4
530.28 |  | 15672.4
530.18 |  | 14210.2
530.08 |  | 12325.4
529.98 |  | 11634.4
529.88 |  | 10470.9
529.78 |  | 9631.57
529.68 |  | 9069.7
529.58 |  | 8885.02
529.48 |  | 8086.49
529.38 |  | 8374.96
529.28 |  | 7765.3
529.18 |  | 7527.11
529.08 |  | 7558.75
528.98 |  | 7420.83
528.88 |  | 7531.13
528.78 |  | 7316.16
528.68 |  | 7335.38
528.58 |  | 7252.76
528.48 |  | 7218.9
528.38 |  | 7339.51
528.28 |  | 6886.56
528.18 |  | 7333.36
528.08 |  | 6942.33
527.98 |  | 6882.15
527.88 |  | 6682.82
527.78 |  | 6656.55
527.68 |  | 6778.18
527.58 |  | 6863.18
527.48 |  | 6861.96
527.38 |  | 6855.19
527.28 |  | 6949.97
527.18 |  | 7160.37
527.08 |  | 7103.2
526.98 |  | 7027.29
526.88 |  | 6892.57
526.78 |  | 6834.55
526.68 |  | 6790.53
526.58 |  | 6766.71
526.48 |  | 6796.31
526.38 |  | 6724.94
526.28 |  | 6903.4
526.18 |  | 7097.99
526.08 |  | 6893.59
525.98 |  | 6957.01
525.88 |  | 6723.65
525.78 |  | 6641.38
525.68 |  | 6709.41
525.58 |  | 6723.69
525.48 |  | 6885.83
525.38 |  | 6989.92
525.28 |  | 6668.88
525.18 |  | 6926.31
525.08 |  | 7026.8

## N1s Scan
|  |  |  | Acquisition Parameters : |  | Experiment Descriptions :
|  |  |  | Parameter |  | 20181227\X-Ray000 400um - FG ON\tangchuyang-3
|  |  |  | Total acq. time | 36.2 secs
|  |  |  | No. Scans | 4
|  |  |  | Source Type | Al K Alpha
Axis | Energy | Elements= | 181 | Spot Size | 400 µm
|  |  |  | Lens Mode | Standard
C:\Avantage\lxf\Misc\20181227\X-Ray000 400um - FG ON\tangchuyang-3\N1s Scan.VGD |  |  |  | Analyser Mode | CAE : Pass Energy 50.0 eV
|  |  |  | Energy Step Size | 0.100 eV
|  |  |  | No. of Energy Steps | 181
Binding Energy (E)
eV |  | Counts / s
410.08 |  | 7008.24
409.98 |  | 6821.69
409.88 |  | 6671.76
409.78 |  | 6927.71
409.68 |  | 6543.79
409.58 |  | 6739.27
409.48 |  | 6607.24
409.38 |  | 6814.46
409.28 |  | 6674.31
409.18 |  | 6534.16
409.08 |  | 6474.54
408.98 |  | 6980.57
408.88 |  | 7035.93
408.78 |  | 6646.6
408.68 |  | 6902.24
408.58 |  | 7186.11
408.48 |  | 6816.25
408.38 |  | 7064.14
408.28 |  | 6913.08
408.18 |  | 6834.81
408.08 |  | 6641.71
407.98 |  | 6724.66
407.88 |  | 6584.62
407.78 |  | 7098.27
407.68 |  | 7130.93
407.58 |  | 7277.75
407.48 |  | 7197.78
407.38 |  | 6900.23
407.28 |  | 6957.7
407.18 |  | 7169.86
407.08 |  | 6864.9
406.98 |  | 7218.78
406.88 |  | 6754.02
406.78 |  | 7143.17
406.68 |  | 7051
406.58 |  | 7201.03
406.48 |  | 7083.29
406.38 |  | 6836.58
406.28 |  | 7226.37
406.18 |  | 6997.74
406.08 |  | 7027.35
405.98 |  | 7240.86
405.88 |  | 7243.89
405.78 |  | 7079.07
405.68 |  | 6948.81
405.58 |  | 6934.81
405.48 |  | 6923.21
405.38 |  | 7037.81
405.28 |  | 6802.72
405.18 |  | 6675.53
405.08 |  | 6529.05
404.98 |  | 6913.6
404.88 |  | 6803.09
404.78 |  | 6718.27
404.68 |  | 6860.65
404.58 |  | 6785.47
404.48 |  | 6654.11
404.38 |  | 6809.49
404.28 |  | 6545.07
404.18 |  | 6399.21
404.08 |  | 6587.02
403.98 |  | 6422.75
403.88 |  | 6614.3
403.78 |  | 6696.71
403.68 |  | 6684.12
403.58 |  | 6673.11
403.48 |  | 6547.93
403.38 |  | 6350.4
403.28 |  | 6380.19
403.18 |  | 6621.84
403.08 |  | 6766.84
402.98 |  | 6490.18
402.88 |  | 6674.7
402.78 |  | 6584.51
402.68 |  | 6573.55
402.58 |  | 6724.73
402.48 |  | 7112.33
402.38 |  | 6950.3
402.28 |  | 6923.67
402.18 |  | 6854.8
402.08 |  | 7277.66
401.98 |  | 7113.48
401.88 |  | 7672.8
401.78 |  | 7339.55
401.68 |  | 7353.74
401.58 |  | 7821.15
401.48 |  | 7905.53
401.38 |  | 8128.71
401.28 |  | 8494.09
401.18 |  | 9299.8
401.08 |  | 9346.98
400.98 |  | 10070.9
400.88 |  | 10928.6
400.78 |  | 12138.8
400.68 |  | 13377.2
400.58 |  | 14635.1
400.48 |  | 15430.6
400.38 |  | 16595.9
400.28 |  | 18547.8
400.18 |  | 19177.6
400.08 |  | 19639.7
399.98 |  | 19840
399.88 |  | 20832
399.78 |  | 20919.2
399.68 |  | 20180.4
399.58 |  | 18612.3
399.48 |  | 17834
399.38 |  | 16700.5
399.28 |  | 14920.8
399.18 |  | 13900.1
399.08 |  | 12819.2
398.98 |  | 11702.9
398.88 |  | 11133.5
398.78 |  | 10094
398.68 |  | 9169.06
398.58 |  | 8898.26
398.48 |  | 8284.3
398.38 |  | 7698.57
398.28 |  | 7390.03
398.18 |  | 7152.57
398.08 |  | 7091.01
397.98 |  | 7100.66
397.88 |  | 7138.97
397.78 |  | 6561.36
397.68 |  | 6657.64
397.58 |  | 6844.28
397.48 |  | 6744.36
397.38 |  | 6344.49
397.28 |  | 6508.83
397.18 |  | 6007.4
397.08 |  | 6433.09
396.98 |  | 6386.33
396.88 |  | 6153.79
396.78 |  | 6578.94
396.68 |  | 6475.32
396.58 |  | 6208.92
396.48 |  | 6226.16
396.38 |  | 6452.28
396.28 |  | 6525.59
396.18 |  | 6279.79
396.08 |  | 6088.92
395.98 |  | 6246.51
395.88 |  | 6117.96
395.78 |  | 6346.28
395.68 |  | 6253.57
395.58 |  | 6122.75
395.48 |  | 6054.82
395.38 |  | 6377.86
395.28 |  | 6476
395.18 |  | 6279.66
395.08 |  | 6265.63
394.98 |  | 6368.74
394.88 |  | 6372.12
394.78 |  | 6240.71
394.68 |  | 6249.05
394.58 |  | 6102.29
394.48 |  | 5921.19
394.38 |  | 6173.14
394.28 |  | 6067.24
394.18 |  | 6200.02
394.08 |  | 6547.75
393.98 |  | 6249.49
393.88 |  | 6174.38
393.78 |  | 6309.4
393.68 |  | 6305.99
393.58 |  | 6270.94
393.48 |  | 6041.4
393.38 |  | 6475.8
393.28 |  | 6417.27
393.18 |  | 6125.09
393.08 |  | 6374.3
392.98 |  | 6345.7
392.88 |  | 6391.98
392.78 |  | 6296.71
392.68 |  | 6158.54
392.58 |  | 6210.49
392.48 |  | 6187.09
392.38 |  | 6065.96
392.28 |  | 6267.31
392.18 |  | 5910.5
392.08 |  | 6353.81

## C1s Scan
|  |  |  | Acquisition Parameters : |  | Experiment Descriptions :
|  |  |  | Parameter |  | 20181227\X-Ray000 400um - FG ON\tangchuyang-3
|  |  |  | Total acq. time | 38.2 secs
|  |  |  | No. Scans | 4
|  |  |  | Source Type | Al K Alpha
Axis | Energy | Elements= | 191 | Spot Size | 400 µm
|  |  |  | Lens Mode | Standard
C:\Avantage\lxf\Misc\20181227\X-Ray000 400um - FG ON\tangchuyang-3\C1s Scan.VGD |  |  |  | Analyser Mode | CAE : Pass Energy 50.0 eV
|  |  |  | Energy Step Size | 0.100 eV
|  |  |  | No. of Energy Steps | 191
Binding Energy (E)
eV |  | Counts / s
298.08 |  | 4225.67
297.98 |  | 4169.23
297.88 |  | 4234
297.78 |  | 4113.84
297.68 |  | 4339.6
297.58 |  | 4207.19
297.48 |  | 4429.78
297.38 |  | 4115.4
297.28 |  | 4195.62
297.18 |  | 4069.11
297.08 |  | 4114.79
296.98 |  | 4228.24
296.88 |  | 4194.76
296.78 |  | 4027.9
296.68 |  | 4345.45
296.58 |  | 4163.79
296.48 |  | 4299.57
296.38 |  | 4193.03
296.28 |  | 4119.05
296.18 |  | 4222.12
296.08 |  | 4132.8
295.98 |  | 4175.2
295.88 |  | 3707.05
295.78 |  | 4069.54
295.68 |  | 4033.57
295.58 |  | 3776.99
295.48 |  | 4007.09
295.38 |  | 3902.66
295.28 |  | 3832.94
295.18 |  | 4006.59
295.08 |  | 4076.18
294.98 |  | 4005.64
294.88 |  | 3841.25
294.78 |  | 3786.78
294.68 |  | 3832.23
294.58 |  | 3882.16
294.48 |  | 3931.3
294.38 |  | 3669.71
294.28 |  | 3946.83
294.18 |  | 3804.39
294.08 |  | 3561.85
293.98 |  | 3594.81
293.88 |  | 3935.32
293.78 |  | 3758.94
293.68 |  | 4061
293.58 |  | 3656.4
293.48 |  | 3967.69
293.38 |  | 4213.01
293.28 |  | 3912.26
293.18 |  | 3895.88
293.08 |  | 3894.45
292.98 |  | 3970.78
292.88 |  | 4041.36
292.78 |  | 4204.02
292.68 |  | 4010.72
292.58 |  | 4128.95
292.48 |  | 3973.27
292.38 |  | 4237.79
292.28 |  | 4301.53
292.18 |  | 4329.26
292.08 |  | 4434.11
291.98 |  | 4346.92
291.88 |  | 4416
291.78 |  | 4579.29
291.68 |  | 4566.45
291.58 |  | 4450.97
291.48 |  | 4389.14
291.38 |  | 4590.99
291.28 |  | 4846.84
291.18 |  | 4587.47
291.08 |  | 4706.61
290.98 |  | 4894.31
290.88 |  | 4598.33
290.78 |  | 4834.51
290.68 |  | 4524.87
290.58 |  | 4680.77
290.48 |  | 4879.11
290.38 |  | 4898.63
290.28 |  | 4633.09
290.18 |  | 4557.45
290.08 |  | 4573.6
289.98 |  | 4607.18
289.88 |  | 4628.82
289.78 |  | 4730.92
289.68 |  | 4934.69
289.58 |  | 5250.48
289.48 |  | 5130.81
289.38 |  | 5561.46
289.28 |  | 5996.62
289.18 |  | 6127.06
289.08 |  | 6617.02
288.98 |  | 6927.45
288.88 |  | 7461.52
288.78 |  | 7922.29
288.68 |  | 8951.52
288.58 |  | 9136.07
288.48 |  | 10275.1
288.38 |  | 11243.7
288.28 |  | 11539.3
288.18 |  | 12676.5
288.08 |  | 12789.7
287.98 |  | 12785.2
287.88 |  | 13087.5
287.78 |  | 12368.1
287.68 |  | 11729.2
287.58 |  | 11124.8
287.48 |  | 10525.4
287.38 |  | 9745.27
287.28 |  | 9307.09
287.18 |  | 9004.17
287.08 |  | 8741.76
286.98 |  | 8971.83
286.88 |  | 9348.52
286.78 |  | 9975.71
286.68 |  | 11195.2
286.58 |  | 12461.7
286.48 |  | 13603.3
286.38 |  | 15178.2
286.28 |  | 16608.1
286.18 |  | 18371.3
286.08 |  | 20899.2
285.98 |  | 22810.8
285.88 |  | 25391.9
285.78 |  | 27351.1
285.68 |  | 29603.3
285.58 |  | 31656.8
285.48 |  | 33910.7
285.38 |  | 37475.3
285.28 |  | 40652.3
285.18 |  | 42730.9
285.08 |  | 46172.4
284.98 |  | 47661.5
284.88 |  | 48346.6
284.78 |  | 49687.8
284.68 |  | 49379.5
284.58 |  | 47861.3
284.48 |  | 46454.9
284.38 |  | 44023.1
284.28 |  | 38960
284.18 |  | 35936.3
284.08 |  | 32010.1
283.98 |  | 27858.5
283.88 |  | 22904.5
283.78 |  | 18810.9
283.68 |  | 15513.4
283.58 |  | 12399.7
283.48 |  | 10142.9
283.38 |  | 8307.24
283.28 |  | 6109.15
283.18 |  | 4828.02
283.08 |  | 3914.21
282.98 |  | 3358.27
282.88 |  | 2792.06
282.78 |  | 2574.53
282.68 |  | 1943.14
282.58 |  | 1721.7
282.48 |  | 1733.37
282.38 |  | 1538.8
282.28 |  | 1474.97
282.18 |  | 1351.85
282.08 |  | 1239.47
281.98 |  | 1272.12
281.88 |  | 1099.96
281.78 |  | 1049.09
281.68 |  | 909.725
281.58 |  | 1039.51
281.48 |  | 965.563
281.38 |  | 803.875
281.28 |  | 850.955
281.18 |  | 803.128
281.08 |  | 878.658
280.98 |  | 842.616
280.88 |  | 817.887
280.78 |  | 779.591
280.68 |  | 685.475
280.58 |  | 744.748
280.48 |  | 772.483
280.38 |  | 733.689
280.28 |  | 802.155
280.18 |  | 705.871
280.08 |  | 682.628
279.98 |  | 746.367
279.88 |  | 715.361
279.78 |  | 800.599
279.68 |  | 667.727
279.58 |  | 732.577
279.48 |  | 674.527
279.38 |  | 733.84
279.28 |  | 753.388
279.18 |  | 633.411
279.08 |  | 623.874

## Survey
[5 empty] | Acquisition Parameters : |  | Experiment Descriptions :
[5 empty] | Parameter |  | 20181227\X-Ray000 400um - FG ON\tangchuyang-3
[5 empty] | Total acq. time | 2 mins 16.1 secs
[5 empty] | No. Scans | 2
[5 empty] | Source Type | Al K Alpha
Axis | Energy | Elements= | 1361 |  | Spot Size | 400 µm
[5 empty] | Lens Mode | Standard
C:\Avantage\lxf\Misc\20181227\X-Ray000 400um - FG ON\tangchuyang-3\Survey.VGD |  |  |  |  | Analyser Mode | CAE : Pass Energy 200.0 eV
[5 empty] | Energy Step Size | 1.000 eV
[5 empty] | No. of Energy Steps | 1361
Binding Energy (E) |  |  |  | Backgnd.
eV |  | Counts / s |  | Counts / s
1350.08 |  | 82439.8 |  | 0
1349.08 |  | 82480.5 |  | 0
1348.08 |  | 83009.3 |  | 0
1347.08 |  | 82122.8 |  | 0
1346.08 |  | 80621.9 |  | 0
1345.08 |  | 81742.2 |  | 0
1344.08 |  | 82248.2 |  | 0
1343.08 |  | 79748.3 |  | 0
1342.08 |  | 81760 |  | 0
1341.08 |  | 79262.6 |  | 0
1340.08 |  | 80659.3 |  | 0
1339.08 |  | 80902.8 |  | 0
1338.08 |  | 80065.1 |  | 0
1337.08 |  | 80237.7 |  | 0
1336.08 |  | 79415.8 |  | 0
1335.08 |  | 77209.3 |  | 0
1334.08 |  | 79198.3 |  | 0
1333.08 |  | 79580.2 |  | 0
1332.08 |  | 77464.7 |  | 0
1331.08 |  | 78764 |  | 0
1330.08 |  | 79606.4 |  | 0
1329.08 |  | 80342.7 |  | 0
1328.08 |  | 77836.3 |  | 0
1327.08 |  | 77433.8 |  | 0
1326.08 |  | 77998.8 |  | 0
1325.08 |  | 77382.8 |  | 0
1324.08 |  | 74649.6 |  | 0
1323.08 |  | 76068.6 |  | 0
1322.08 |  | 77754.4 |  | 0
1321.08 |  | 74494.4 |  | 0
1320.08 |  | 74655.3 |  | 0
1319.08 |  | 77284.1 |  | 0
1318.08 |  | 75921.7 |  | 0
1317.08 |  | 76274.4 |  | 0
1316.08 |  | 74674.5 |  | 0
1315.08 |  | 76550.9 |  | 0
1314.08 |  | 78638.5 |  | 0
1313.08 |  | 74352.6 |  | 0
1312.08 |  | 73045.6 |  | 0
1311.08 |  | 76454.2 |  | 0
1310.08 |  | 74895.5 |  | 0
1309.08 |  | 76910.9 |  | 0
1308.08 |  | 75277.7 |  | 0
1307.08 |  | 77116.5 |  | 0
1306.08 |  | 74543.4 |  | 0
1305.08 |  | 75899.5 |  | 0
1304.08 |  | 76421.6 |  | 0
1303.08 |  | 76182.8 |  | 0
1302.08 |  | 76227.4 |  | 0
1301.08 |  | 74891.5 |  | 0
1300.08 |  | 76176 |  | 0
1299.08 |  | 76001.2 |  | 0
1298.08 |  | 75301.5 |  | 0
1297.08 |  | 74014.4 |  | 0
1296.08 |  | 75521.5 |  | 0
1295.08 |  | 74847.9 |  | 0
1294.08 |  | 76727.8 |  | 0
1293.08 |  | 76110.5 |  | 0
1292.08 |  | 76080.9 |  | 0
1291.08 |  | 74077 |  | 0
1290.08 |  | 74641.9 |  | 0
1289.08 |  | 73115.3 |  | 0
1288.08 |  | 75735.1 |  | 0
1287.08 |  | 73157.1 |  | 0
1286.08 |  | 74944.6 |  | 0
1285.08 |  | 74268 |  | 0
1284.08 |  | 75142.4 |  | 0
1283.08 |  | 75377.5 |  | 0
1282.08 |  | 75515.6 |  | 0
1281.08 |  | 74810.8 |  | 0
1280.08 |  | 73796 |  | 0
1279.08 |  | 75932.1 |  | 0
1278.08 |  | 76183.6 |  | 0
1277.08 |  | 76685.7 |  | 0
1276.08 |  | 77344.2 |  | 0
1275.08 |  | 76255.1 |  | 0
1274.08 |  | 76691.6 |  | 0
1273.08 |  | 76426.7 |  | 0
1272.08 |  | 74611.9 |  | 0
1271.08 |  | 74593.1 |  | 0
1270.08 |  | 76769.6 |  | 0
1269.08 |  | 76513 |  | 0
1268.08 |  | 77470 |  | 0
1267.08 |  | 76088.1 |  | 0
1266.08 |  | 75963 |  | 0
1265.08 |  | 75642.7 |  | 0
1264.08 |  | 76792.1 |  | 0
1263.08 |  | 77418 |  | 0
1262.08 |  | 77825 |  | 0
1261.08 |  | 77104.6 |  | 0
1260.08 |  | 75999 |  | 0
1259.08 |  | 77450.3 |  | 0
1258.08 |  | 76637.4 |  | 0
1257.08 |  | 77790.1 |  | 0
1256.08 |  | 77128.2 |  | 0
1255.08 |  | 79466.4 |  | 0
1254.08 |  | 77689.1 |  | 0
1253.08 |  | 78828.3 |  | 0
1252.08 |  | 78762.3 |  | 0
1251.08 |  | 78255.2 |  | 0
1250.08 |  | 81097.9 |  | 0
1249.08 |  | 78803.1 |  | 0
1248.08 |  | 79576.6 |  | 0
1247.08 |  | 79325.6 |  | 0
1246.08 |  | 80772.2 |  | 0
1245.08 |  | 81417.4 |  | 0
1244.08 |  | 80986.2 |  | 0
1243.08 |  | 80072.8 |  | 0
1242.08 |  | 80102.6 |  | 0
1241.08 |  | 79811.6 |  | 0
1240.08 |  | 80582.9 |  | 0
1239.08 |  | 81515.4 |  | 0
1238.08 |  | 80659.6 |  | 0
1237.08 |  | 83362.4 |  | 0
1236.08 |  | 82360.6 |  | 0
1235.08 |  | 83086 |  | 0
1234.08 |  | 81223.2 |  | 0
1233.08 |  | 84669.2 |  | 0
1232.08 |  | 83206.5 |  | 0
1231.08 |  | 84970.9 |  | 0
1230.08 |  | 85423.1 |  | 0
1229.08 |  | 84628.7 |  | 0
1228.08 |  | 88910.8 |  | 0
1227.08 |  | 89386.3 |  | 0
1226.08 |  | 87135.5 |  | 0
1225.08 |  | 84741.8 |  | 0
1224.08 |  | 87310.4 |  | 0
1223.08 |  | 86701.2 |  | 0
1222.08 |  | 84089.6 |  | 0
1221.08 |  | 83068.6 |  | 0
1220.08 |  | 81077 |  | 0
1219.08 |  | 77764.1 |  | 0
1218.08 |  | 77237.7 |  | 0
1217.08 |  | 74430.8 |  | 0
1216.08 |  | 71475.4 |  | 0
1215.08 |  | 68874.9 |  | 0
1214.08 |  | 66096.1 |  | 0
1213.08 |  | 63392.3 |  | 0
1212.08 |  | 62462.6 |  | 0
1211.08 |  | 59751.7 |  | 0
1210.08 |  | 58668.1 |  | 0
1209.08 |  | 58985.4 |  | 0
1208.08 |  | 58092.1 |  | 0
1207.08 |  | 56762.3 |  | 0
1206.08 |  | 57837.9 |  | 0
1205.08 |  | 57681.1 |  | 0
1204.08 |  | 55071.5 |  | 0
1203.08 |  | 56774 |  | 0
1202.08 |  | 56881.8 |  | 0
1201.08 |  | 56292.2 |  | 0
1200.08 |  | 55865.9 |  | 0
1199.08 |  | 55932.4 |  | 0
1198.08 |  | 56869.3 |  | 0
1197.08 |  | 56250.9 |  | 0
1196.08 |  | 57201.5 |  | 0
1195.08 |  | 55461.8 |  | 0
1194.08 |  | 57395.3 |  | 0
1193.08 |  | 56959.4 |  | 0
1192.08 |  | 57225.8 |  | 0
1191.08 |  | 57212.4 |  | 0
1190.08 |  | 56913.6 |  | 0
1189.08 |  | 57459.9 |  | 0
1188.08 |  | 59672.7 |  | 0
1187.08 |  | 56218.5 |  | 0
1186.08 |  | 56171.3 |  | 0
1185.08 |  | 56734.4 |  | 0
1184.08 |  | 58559.9 |  | 0
1183.08 |  | 56667.2 |  | 0
1182.08 |  | 57244.2 |  | 0
1181.08 |  | 56803.4 |  | 0
1180.08 |  | 56715.6 |  | 0
1179.08 |  | 57746 |  | 0
1178.08 |  | 58599.5 |  | 0
1177.08 |  | 57441.6 |  | 0
1176.08 |  | 56700.1 |  | 0
1175.08 |  | 56742 |  | 0
1174.08 |  | 56046.5 |  | 0
1173.08 |  | 59530.8 |  | 0
1172.08 |  | 56831.5 |  | 0
1171.08 |  | 57608 |  | 0
1170.08 |  | 56748.1 |  | 0
1169.08 |  | 57097 |  | 0
1168.08 |  | 59861.8 |  | 0
1167.08 |  | 58333.4 |  | 0
1166.08 |  | 57119.6 |  | 0
1165.08 |  | 57459.2 |  | 0
1164.08 |  | 57838.1 |  | 0
1163.08 |  | 57477.2 |  | 0
1162.08 |  | 58015 |  | 0
1161.08 |  | 57641.9 |  | 0
1160.08 |  | 56601.8 |  | 0
1159.08 |  | 58217.1 |  | 0
1158.08 |  | 57803 |  | 0
1157.08 |  | 58054.6 |  | 0
1156.08 |  | 58907 |  | 0
1155.08 |  | 58105.7 |  | 0
1154.08 |  | 58791.2 |  | 0
1153.08 |  | 59084.1 |  | 0
1152.08 |  | 58682.4 |  | 0
1151.08 |  | 57368.7 |  | 0
1150.08 |  | 58082.1 |  | 0
1149.08 |  | 58462.5 |  | 0
1148.08 |  | 58370.6 |  | 0
1147.08 |  | 58567.9 |  | 0
1146.08 |  | 59856.6 |  | 0
1145.08 |  | 60295.9 |  | 0
1144.08 |  | 58779.7 |  | 0
1143.08 |  | 61520.5 |  | 0
1142.08 |  | 60787.2 |  | 0
1141.08 |  | 59589.2 |  | 0
1140.08 |  | 58812.5 |  | 0
1139.08 |  | 59287.2 |  | 0
1138.08 |  | 59561.2 |  | 0
1137.08 |  | 60250.7 |  | 0
1136.08 |  | 60025.3 |  | 0
1135.08 |  | 60358.8 |  | 0
1134.08 |  | 59215 |  | 0
1133.08 |  | 59312.8 |  | 0
1132.08 |  | 59534 |  | 0
1131.08 |  | 60921 |  | 0
1130.08 |  | 60578.8 |  | 0
1129.08 |  | 60680.2 |  | 0
1128.08 |  | 61626.9 |  | 0
1127.08 |  | 60628.3 |  | 0
1126.08 |  | 61796.7 |  | 0
1125.08 |  | 60474.2 |  | 0
1124.08 |  | 59850.6 |  | 0
1123.08 |  | 60872 |  | 0
1122.08 |  | 60202.4 |  | 0
1121.08 |  | 61049.8 |  | 0
1120.08 |  | 61582.9 |  | 0
1119.08 |  | 60333.9 |  | 0
1118.08 |  | 60611.2 |  | 0
1117.08 |  | 60044.2 |  | 0
1116.08 |  | 60226.6 |  | 0
1115.08 |  | 61587.8 |  | 0
1114.08 |  | 62433.6 |  | 0
1113.08 |  | 61554.1 |  | 0
1112.08 |  | 61243.5 |  | 0
1111.08 |  | 61388.1 |  | 0
1110.08 |  | 61300.4 |  | 0
1109.08 |  | 61545.4 |  | 0
1108.08 |  | 62313.7 |  | 0
1107.08 |  | 62408 |  | 0
1106.08 |  | 60054.1 |  | 0
1105.08 |  | 61827.3 |  | 0
1104.08 |  | 62781.7 |  | 0
1103.08 |  | 61621.8 |  | 0
1102.08 |  | 60722.6 |  | 0
1101.08 |  | 61171.5 |  | 0
1100.08 |  | 59510.9 |  | 0
1099.08 |  | 58928.5 |  | 0
1098.08 |  | 59627.4 |  | 0
1097.08 |  | 57576.3 |  | 0
1096.08 |  | 58450.9 |  | 0
1095.08 |  | 58876.8 |  | 0
1094.08 |  | 57305.5 |  | 0
1093.08 |  | 57676.2 |  | 0
1092.08 |  | 57275.3 |  | 0
1091.08 |  | 55665.1 |  | 0
1090.08 |  | 56291.4 |  | 0
1089.08 |  | 58462.1 |  | 0
1088.08 |  | 57068.7 |  | 0
1087.08 |  | 57911.4 |  | 0
1086.08 |  | 57188.7 |  | 0
1085.08 |  | 59285.7 |  | 0
1084.08 |  | 57885.8 |  | 0
1083.08 |  | 60560.4 |  | 0
1082.08 |  | 57950.4 |  | 0
1081.08 |  | 59154.3 |  | 0
1080.08 |  | 58090.2 |  | 0
1079.08 |  | 57995.7 |  | 0
1078.08 |  | 59483.8 |  | 0
1077.08 |  | 59074.5 |  | 0
1076.08 |  | 58353.4 |  | 0
1075.08 |  | 58775.8 |  | 0
1074.08 |  | 58162.1 |  | 0
1073.08 |  | 59582.2 |  | 0
1072.08 |  | 60549.5 |  | 0
1071.08 |  | 61239.6 |  | 0
1070.08 |  | 60539.2 |  | 0
1069.08 |  | 60493.7 |  | 0
1068.08 |  | 59337.1 |  | 0
1067.08 |  | 59441.7 |  | 0
1066.08 |  | 61864.6 |  | 0
1065.08 |  | 59984.8 |  | 0
1064.08 |  | 59771.6 |  | 0
1063.08 |  | 60259.7 |  | 0
1062.08 |  | 60358.1 |  | 0
1061.08 |  | 60825.6 |  | 0
1060.08 |  | 59474.8 |  | 0
1059.08 |  | 61085.3 |  | 0
1058.08 |  | 62143.1 |  | 0
1057.08 |  | 61606.7 |  | 0
1056.08 |  | 61579.8 |  | 0
1055.08 |  | 60849 |  | 0
1054.08 |  | 63001.3 |  | 0
1053.08 |  | 61577.5 |  | 0
1052.08 |  | 61349.6 |  | 0
1051.08 |  | 62891.3 |  | 0
1050.08 |  | 60525.5 |  | 0
1049.08 |  | 62214.9 |  | 0
1048.08 |  | 64126.9 |  | 0
1047.08 |  | 61895.4 |  | 0
1046.08 |  | 61126.7 |  | 0
1045.08 |  | 62518.1 |  | 0
1044.08 |  | 62314 |  | 0
1043.08 |  | 62629.1 |  | 0
1042.08 |  | 64331.5 |  | 0
1041.08 |  | 62538.4 |  | 0
1040.08 |  | 62831.8 |  | 0
1039.08 |  | 62926 |  | 0
1038.08 |  | 63020.6 |  | 0
1037.08 |  | 63056.2 |  | 0
1036.08 |  | 63126.4 |  | 0
1035.08 |  | 63036.8 |  | 0
1034.08 |  | 62921.3 |  | 0
1033.08 |  | 62601.7 |  | 0
1032.08 |  | 63599 |  | 0
1031.08 |  | 63142.7 |  | 0
1030.08 |  | 65089.9 |  | 0
1029.08 |  | 63295.7 |  | 0
1028.08 |  | 65070.1 |  | 0
1027.08 |  | 64988.3 |  | 0
1026.08 |  | 64280.9 |  | 0
1025.08 |  | 65750.8 |  | 0
1024.08 |  | 63887.3 |  | 0
1023.08 |  | 65057.8 |  | 0
1022.08 |  | 65376.5 |  | 0
1021.08 |  | 65000.1 |  | 0
1020.08 |  | 66726.2 |  | 0
1019.08 |  | 65928.9 |  | 0
1018.08 |  | 67457 |  | 0
1017.08 |  | 66011.5 |  | 0
1016.08 |  | 65401.6 |  | 0
1015.08 |  | 66403 |  | 0
1014.08 |  | 66576.4 |  | 0
1013.08 |  | 66373.4 |  | 0
1012.08 |  | 66746.8 |  | 0
1011.08 |  | 65337 |  | 0
1010.08 |  | 67530 |  | 0
1009.08 |  | 66274.6 |  | 0
1008.08 |  | 66043.1 |  | 0
1007.08 |  | 66299.1 |  | 0
1006.08 |  | 66504.1 |  | 0
1005.08 |  | 69737.2 |  | 0
1004.08 |  | 68655.9 |  | 0
1003.08 |  | 69332.9 |  | 0
1002.08 |  | 71258.6 |  | 0
1001.08 |  | 71409.2 |  | 0
1000.08 |  | 71462.7 |  | 0
999.08 |  | 71517.2 |  | 0
998.08 |  | 72848.1 |  | 0
997.08 |  | 71013.5 |  | 0
996.08 |  | 70269.4 |  | 0
995.08 |  | 68803.6 |  | 0
994.08 |  | 69102.2 |  | 0
993.08 |  | 68801.6 |  | 0
992.08 |  | 67174.2 |  | 0
991.08 |  | 66131.7 |  | 0
990.08 |  | 63891 |  | 0
989.08 |  | 64790.1 |  | 0
988.08 |  | 64110 |  | 0
987.08 |  | 63265 |  | 0
986.08 |  | 63437.1 |  | 0
985.08 |  | 63520.9 |  | 0
984.08 |  | 63942.3 |  | 0
983.08 |  | 65342.2 |  | 0
982.08 |  | 66428.3 |  | 0
981.08 |  | 67825.5 |  | 0
980.08 |  | 71541.2 |  | 0
979.08 |  | 73055.2 |  | 0
978.08 |  | 76629.6 |  | 0
977.08 |  | 77565.6 |  | 0
976.08 |  | 77724.4 |  | 0
975.08 |  | 78231 |  | 0
974.08 |  | 75891.1 |  | 0
973.08 |  | 75166.1 |  | 0
972.08 |  | 72185.9 |  | 0
971.08 |  | 70760.9 |  | 0
970.08 |  | 65235.7 |  | 0
969.08 |  | 61550.3 |  | 0
968.08 |  | 58026.3 |  | 0
967.08 |  | 55365.2 |  | 0
966.08 |  | 52086.4 |  | 0
965.08 |  | 50659.2 |  | 0
964.08 |  | 50000.4 |  | 0
963.08 |  | 49339.9 |  | 0
962.08 |  | 50168.3 |  | 0
961.08 |  | 50031.5 |  | 0
960.08 |  | 49175.8 |  | 0
959.08 |  | 48601.8 |  | 0
958.08 |  | 49218.6 |  | 0
957.08 |  | 48497 |  | 0
956.08 |  | 48313.1 |  | 0
955.08 |  | 49492.5 |  | 0
954.08 |  | 49257.1 |  | 0
953.08 |  | 49003 |  | 0
952.08 |  | 48253.1 |  | 0
951.08 |  | 49518.8 |  | 0
950.08 |  | 48912 |  | 0
949.08 |  | 49024.8 |  | 0
948.08 |  | 47777.9 |  | 0
947.08 |  | 49463.9 |  | 0
946.08 |  | 48560.5 |  | 0
945.08 |  | 49139.4 |  | 0
944.08 |  | 50422.5 |  | 0
943.08 |  | 49499.3 |  | 0
942.08 |  | 50793.7 |  | 0
941.08 |  | 50666.6 |  | 0
940.08 |  | 48442.4 |  | 0
939.08 |  | 49150.8 |  | 0
938.08 |  | 50331 |  | 0
937.08 |  | 48223.7 |  | 0
936.08 |  | 51001.5 |  | 0
935.08 |  | 51726.3 |  | 0
934.08 |  | 50557.1 |  | 0
933.08 |  | 50436.2 |  | 0
932.08 |  | 50052.5 |  | 0
931.08 |  | 51599.2 |  | 0
930.08 |  | 50219.4 |  | 0
929.08 |  | 49611.9 |  | 0
928.08 |  | 50095.6 |  | 0
927.08 |  | 49508.9 |  | 0
926.08 |  | 49863 |  | 0
925.08 |  | 50061.8 |  | 0
924.08 |  | 50864.6 |  | 0
923.08 |  | 50249.6 |  | 0
922.08 |  | 50388.4 |  | 0
921.08 |  | 49845.6 |  | 0
920.08 |  | 51480 |  | 0
919.08 |  | 51075.7 |  | 0
918.08 |  | 50159.6 |  | 0
917.08 |  | 50431.6 |  | 0
916.08 |  | 50158.4 |  | 0
915.08 |  | 50445.3 |  | 0
914.08 |  | 51508.7 |  | 0
913.08 |  | 50623.6 |  | 0
912.08 |  | 51435.9 |  | 0
911.08 |  | 51232.9 |  | 0
910.08 |  | 51383.4 |  | 0
909.08 |  | 51070.4 |  | 0
908.08 |  | 51254.6 |  | 0
907.08 |  | 52057.1 |  | 0
906.08 |  | 52830.4 |  | 0
905.08 |  | 52863.7 |  | 0
904.08 |  | 52422.6 |  | 0
903.08 |  | 51629.5 |  | 0
902.08 |  | 51768.1 |  | 0
901.08 |  | 52652.1 |  | 0
900.08 |  | 50691 |  | 0
899.08 |  | 53128.4 |  | 0
898.08 |  | 51807.3 |  | 0
897.08 |  | 51645.6 |  | 0
896.08 |  | 52835.7 |  | 0
895.08 |  | 52731.7 |  | 0
894.08 |  | 51644.3 |  | 0
893.08 |  | 51511.6 |  | 0
892.08 |  | 52740.6 |  | 0
891.08 |  | 52631.7 |  | 0
890.08 |  | 52534.5 |  | 0
889.08 |  | 53980.6 |  | 0
888.08 |  | 53315.9 |  | 0
887.08 |  | 52874.9 |  | 0
886.08 |  | 53613.9 |  | 0
885.08 |  | 52647.7 |  | 0
884.08 |  | 52209.3 |  | 0
883.08 |  | 52863.3 |  | 0
882.08 |  | 53694.7 |  | 0
881.08 |  | 53353.9 |  | 0
880.08 |  | 53182.6 |  | 0
879.08 |  | 54664 |  | 0
878.08 |  | 53748.9 |  | 0
877.08 |  | 53424.4 |  | 0
876.08 |  | 53400.9 |  | 0
875.08 |  | 53700.4 |  | 0
874.08 |  | 53378.7 |  | 0
873.08 |  | 54560.1 |  | 0
872.08 |  | 52329.1 |  | 0
871.08 |  | 52080.4 |  | 0
870.08 |  | 52193.7 |  | 0
869.08 |  | 52900 |  | 0
868.08 |  | 53779.7 |  | 0
867.08 |  | 54126.8 |  | 0
866.08 |  | 54543.1 |  | 0
865.08 |  | 54378.6 |  | 0
864.08 |  | 53446.6 |  | 0
863.08 |  | 53844.1 |  | 0
862.08 |  | 52902.8 |  | 0
861.08 |  | 54325.1 |  | 0
860.08 |  | 54984.4 |  | 0
859.08 |  | 53285.6 |  | 0
858.08 |  | 54396.7 |  | 0
857.08 |  | 55002.4 |  | 0
856.08 |  | 55798.5 |  | 0
855.08 |  | 54655.7 |  | 0
854.08 |  | 55580.1 |  | 0
853.08 |  | 54497.2 |  | 0
852.08 |  | 56178.1 |  | 0
851.08 |  | 55488.2 |  | 0
850.08 |  | 55366.5 |  | 0
849.08 |  | 55498.3 |  | 0
848.08 |  | 54719.7 |  | 0
847.08 |  | 55468.8 |  | 0
846.08 |  | 56120 |  | 0
845.08 |  | 55350.7 |  | 0
844.08 |  | 54551.3 |  | 0
843.08 |  | 54500.6 |  | 0
842.08 |  | 55024.3 |  | 0
841.08 |  | 55018.9 |  | 0
840.08 |  | 57048.3 |  | 0
839.08 |  | 56715.8 |  | 0
838.08 |  | 54577.1 |  | 0
837.08 |  | 55502.6 |  | 0
836.08 |  | 57556 |  | 0
835.08 |  | 57403 |  | 0
834.08 |  | 55475 |  | 0
833.08 |  | 55330.7 |  | 0
832.08 |  | 55447.1 |  | 0
831.08 |  | 54636.6 |  | 0
830.08 |  | 56912.6 |  | 0
829.08 |  | 55787.2 |  | 0
828.08 |  | 55401.9 |  | 0
827.08 |  | 56523.7 |  | 0
826.08 |  | 56194.9 |  | 0
825.08 |  | 55587.5 |  | 0
824.08 |  | 55947 |  | 0
823.08 |  | 56959.1 |  | 0
822.08 |  | 55055.8 |  | 0
821.08 |  | 56038.8 |  | 0
820.08 |  | 56987.5 |  | 0
819.08 |  | 56080.7 |  | 0
818.08 |  | 56518.5 |  | 0
817.08 |  | 56950.2 |  | 0
816.08 |  | 58519.1 |  | 0
815.08 |  | 56750.4 |  | 0
814.08 |  | 57694.1 |  | 0
813.08 |  | 57025.5 |  | 0
812.08 |  | 57215 |  | 0
811.08 |  | 59071.5 |  | 0
810.08 |  | 58851.6 |  | 0
809.08 |  | 57547.4 |  | 0
808.08 |  | 58032.9 |  | 0
807.08 |  | 56986 |  | 0
806.08 |  | 56945.3 |  | 0
805.08 |  | 57856.2 |  | 0
804.08 |  | 57910.1 |  | 0
803.08 |  | 59289.6 |  | 0
802.08 |  | 58634.5 |  | 0
801.08 |  | 57918.3 |  | 0
800.08 |  | 59505.8 |  | 0
799.08 |  | 57968 |  | 0
798.08 |  | 58818.7 |  | 0
797.08 |  | 59060.2 |  | 0
796.08 |  | 58768.4 |  | 0
795.08 |  | 57947.8 |  | 0
794.08 |  | 59605.6 |  | 0
793.08 |  | 58977.6 |  | 0
792.08 |  | 59119.7 |  | 0
791.08 |  | 59366.9 |  | 0
790.08 |  | 58473.4 |  | 0
789.08 |  | 61274.6 |  | 0
788.08 |  | 60268.2 |  | 0
787.08 |  | 59441.5 |  | 0
786.08 |  | 60180.3 |  | 0
785.08 |  | 60173.7 |  | 0
784.08 |  | 59603.8 |  | 0
783.08 |  | 60078.4 |  | 0
782.08 |  | 61579.9 |  | 0
781.08 |  | 58699.6 |  | 0
780.08 |  | 60378.7 |  | 0
779.08 |  | 58812.8 |  | 0
778.08 |  | 61603.3 |  | 0
777.08 |  | 59134.6 |  | 0
776.08 |  | 60772.3 |  | 0
775.08 |  | 61099 |  | 0
774.08 |  | 60780.3 |  | 0
773.08 |  | 61949.3 |  | 0
772.08 |  | 60501.1 |  | 0
771.08 |  | 61723.6 |  | 0
770.08 |  | 61102.3 |  | 0
769.08 |  | 61218.1 |  | 0
768.08 |  | 62024.4 |  | 0
767.08 |  | 59531.6 |  | 0
766.08 |  | 61242.4 |  | 0
765.08 |  | 62636.8 |  | 0
764.08 |  | 61400.3 |  | 0
763.08 |  | 60292.7 |  | 0
762.08 |  | 61901.8 |  | 0
761.08 |  | 60925.4 |  | 0
760.08 |  | 60992.6 |  | 0
759.08 |  | 61365 |  | 0
758.08 |  | 61788.6 |  | 0
757.08 |  | 61596.1 |  | 0
756.08 |  | 61019.5 |  | 0
755.08 |  | 61664.9 |  | 0
754.08 |  | 62081.8 |  | 0
753.08 |  | 63031.9 |  | 0
752.08 |  | 61801 |  | 0
751.08 |  | 62377.9 |  | 0
750.08 |  | 62675.3 |  | 0
749.08 |  | 62026.1 |  | 0
748.08 |  | 61788 |  | 0
747.08 |  | 63304.2 |  | 0
746.08 |  | 63548 |  | 0
745.08 |  | 61814.7 |  | 0
744.08 |  | 62224.1 |  | 0
743.08 |  | 63442.2 |  | 0
742.08 |  | 62493.1 |  | 0
741.08 |  | 62052.5 |  | 0
740.08 |  | 62578.2 |  | 0
739.08 |  | 63281.7 |  | 0
738.08 |  | 63041 |  | 0
737.08 |  | 61591.2 |  | 0
736.08 |  | 63882.5 |  | 0
735.08 |  | 63405.7 |  | 0
734.08 |  | 63607.1 |  | 0
733.08 |  | 63121 |  | 0
732.08 |  | 64095.2 |  | 0
731.08 |  | 62825.3 |  | 0
730.08 |  | 64728.5 |  | 0
729.08 |  | 64984 |  | 0
728.08 |  | 64094.8 |  | 0
727.08 |  | 64637.1 |  | 0
726.08 |  | 64291.1 |  | 0
725.08 |  | 64815.4 |  | 0
724.08 |  | 64656.5 |  | 0
723.08 |  | 64558.7 |  | 0
722.08 |  | 63967.1 |  | 0
721.08 |  | 65131.5 |  | 0
720.08 |  | 64551.4 |  | 0
719.08 |  | 64874.7 |  | 0
718.08 |  | 65435.5 |  | 0
717.08 |  | 64411.8 |  | 0
716.08 |  | 64885.8 |  | 0
715.08 |  | 63514 |  | 0
714.08 |  | 65481.8 |  | 0
713.08 |  | 65213.7 |  | 0
712.08 |  | 66508.1 |  | 0
711.08 |  | 65134.9 |  | 0
710.08 |  | 65550.4 |  | 0
709.08 |  | 66615.4 |  | 0
708.08 |  | 64427.4 |  | 0
707.08 |  | 65206.6 |  | 0
706.08 |  | 65059.2 |  | 0
705.08 |  | 66980.4 |  | 0
704.08 |  | 66228 |  | 0
703.08 |  | 64659.2 |  | 0
702.08 |  | 65906.8 |  | 0
701.08 |  | 66559.5 |  | 0
700.08 |  | 66074.9 |  | 0
699.08 |  | 66837.8 |  | 0
698.08 |  | 64945.1 |  | 0
697.08 |  | 67056.1 |  | 0
696.08 |  | 66092.7 |  | 0
695.08 |  | 67415.1 |  | 0
694.08 |  | 67142.4 |  | 0
693.08 |  | 66842 |  | 0
692.08 |  | 65877.7 |  | 0
691.08 |  | 67034.1 |  | 0
690.08 |  | 68335.5 |  | 0
689.08 |  | 69178.1 |  | 0
688.08 |  | 67454.5 |  | 0
687.08 |  | 68127.6 |  | 0
686.08 |  | 66720.7 |  | 0
685.08 |  | 67715 |  | 0
684.08 |  | 69566.8 |  | 0
683.08 |  | 67796.1 |  | 0
682.08 |  | 68580.2 |  | 0
681.08 |  | 69205 |  | 0
680.08 |  | 68262.4 |  | 0
679.08 |  | 67989.8 |  | 0
678.08 |  | 68439.6 |  | 0
677.08 |  | 69858.1 |  | 0
676.08 |  | 68036.1 |  | 0
675.08 |  | 69076.4 |  | 0
674.08 |  | 67667.3 |  | 0
673.08 |  | 70222.5 |  | 0
672.08 |  | 67843.9 |  | 0
671.08 |  | 70375.8 |  | 0
670.08 |  | 70467.2 |  | 0
669.08 |  | 69458.1 |  | 0
668.08 |  | 68175.3 |  | 0
667.08 |  | 68962.4 |  | 0
666.08 |  | 69905.7 |  | 0
665.08 |  | 69765 |  | 0
664.08 |  | 67551.7 |  | 0
663.08 |  | 69219.7 |  | 0
662.08 |  | 70270.2 |  | 0
661.08 |  | 69694.8 |  | 0
660.08 |  | 69930.1 |  | 0
659.08 |  | 71714.1 |  | 0
658.08 |  | 69683.8 |  | 0
657.08 |  | 71212.2 |  | 0
656.08 |  | 69852.9 |  | 0
655.08 |  | 69748.9 |  | 0
654.08 |  | 69279.1 |  | 0
653.08 |  | 70470.1 |  | 0
652.08 |  | 71549.9 |  | 0
651.08 |  | 70915.8 |  | 0
650.08 |  | 70913.8 |  | 0
649.08 |  | 70016 |  | 0
648.08 |  | 70580.2 |  | 0
647.08 |  | 72185 |  | 0
646.08 |  | 70637 |  | 0
645.08 |  | 72082.4 |  | 0
644.08 |  | 71581.9 |  | 0
643.08 |  | 72457.7 |  | 0
642.08 |  | 71576.7 |  | 0
641.08 |  | 71899.7 |  | 0
640.08 |  | 71974.9 |  | 0
639.08 |  | 72139.7 |  | 0
638.08 |  | 73527.8 |  | 0
637.08 |  | 73018.5 |  | 0
636.08 |  | 72064.9 |  | 0
635.08 |  | 71890.1 |  | 0
634.08 |  | 71978.1 |  | 0
633.08 |  | 72578 |  | 0
632.08 |  | 72100.4 |  | 0
631.08 |  | 73397.2 |  | 0
630.08 |  | 73007.7 |  | 0
629.08 |  | 73275.5 |  | 0
628.08 |  | 72728.4 |  | 0
627.08 |  | 71829.4 |  | 0
626.08 |  | 72949.4 |  | 0
625.08 |  | 74631.1 |  | 0
624.08 |  | 74291.8 |  | 0
623.08 |  | 73087.7 |  | 0
622.08 |  | 74281.6 |  | 0
621.08 |  | 75496 |  | 0
620.08 |  | 73470.3 |  | 0
619.08 |  | 73605.8 |  | 0
618.08 |  | 74568 |  | 0
617.08 |  | 74957.9 |  | 0
616.08 |  | 73756.5 |  | 0
615.08 |  | 72924.7 |  | 0
614.08 |  | 73364 |  | 0
613.08 |  | 74625.2 |  | 0
612.08 |  | 76167 |  | 0
611.08 |  | 74581.9 |  | 0
610.08 |  | 73923.2 |  | 0
609.08 |  | 76091.8 |  | 0
608.08 |  | 76065.6 |  | 0
607.08 |  | 73051.3 |  | 0
606.08 |  | 75317.2 |  | 0
605.08 |  | 75075.2 |  | 0
604.08 |  | 74024.2 |  | 0
603.08 |  | 74932 |  | 0
602.08 |  | 76314.6 |  | 0
601.08 |  | 75365.3 |  | 0
600.08 |  | 76373.6 |  | 0
599.08 |  | 76495 |  | 0
598.08 |  | 77235.6 |  | 0
597.08 |  | 76029.6 |  | 0
596.08 |  | 76838.3 |  | 0
595.08 |  | 74764.1 |  | 0
594.08 |  | 76289.4 |  | 0
593.08 |  | 77430.1 |  | 0
592.08 |  | 75495 |  | 0
591.08 |  | 74476 |  | 0
590.08 |  | 75152.5 |  | 0
589.08 |  | 78068.1 |  | 0
588.08 |  | 77567.8 |  | 0
587.08 |  | 75966.2 |  | 0
586.08 |  | 77338 |  | 0
585.08 |  | 76451.3 |  | 0
584.08 |  | 76885.5 |  | 0
583.08 |  | 78161.5 |  | 0
582.08 |  | 77625.7 |  | 0
581.08 |  | 77963.7 |  | 0
580.08 |  | 78020.6 |  | 0
579.08 |  | 79311 |  | 0
578.08 |  | 79221.7 |  | 0
577.08 |  | 78009.1 |  | 0
576.08 |  | 79457.9 |  | 0
575.08 |  | 78059 |  | 0
574.08 |  | 79317 |  | 0
573.08 |  | 79111.5 |  | 0
572.08 |  | 78617.5 |  | 0
571.08 |  | 78606.8 |  | 0
570.08 |  | 75898.4 |  | 0
569.08 |  | 78976.8 |  | 0
568.08 |  | 79354.6 |  | 0
567.08 |  | 78858.1 |  | 0
566.08 |  | 79331.1 |  | 0
565.08 |  | 78814.3 |  | 0
564.08 |  | 77992.6 |  | 0
563.08 |  | 79130.2 |  | 0
562.08 |  | 79209.7 |  | 0
561.08 |  | 80510.7 |  | 0
560.08 |  | 82756 |  | 0
559.08 |  | 81941.1 |  | 0
558.08 |  | 83047.2 |  | 0
557.08 |  | 84032.2 |  | 0
556.08 |  | 83674.3 |  | 0
555.08 |  | 82300.7 |  | 0
554.08 |  | 81492.2 |  | 0
553.08 |  | 84128.6 |  | 0
552.08 |  | 81445 |  | 0
551.08 |  | 78000.3 |  | 0
550.08 |  | 77870 |  | 0
549.08 |  | 75938.6 |  | 0
548.08 |  | 75174.9 |  | 0
547.08 |  | 75480.3 |  | 0
546.08 |  | 74373 |  | 0
545.08 |  | 72835.3 |  | 0
544.08 |  | 70636.4 |  | 0
543.08 |  | 67815.3 |  | 0
542.08 |  | 66429.7 |  | 66429.7
541.08 |  | 67552.7 |  | 66399.7
540.08 |  | 67194.6 |  | 66366.6
539.08 |  | 68194.3 |  | 66318.3
538.08 |  | 67901.2 |  | 66265.4
537.08 |  | 68008.4 |  | 66204.2
536.08 |  | 69473.1 |  | 66131
535.08 |  | 79665.2 |  | 65966.3
534.08 |  | 108124 |  | 65494.3
533.08 |  | 164194 |  | 64296.3
532.08 |  | 209290 |  | 62094
531.08 |  | 186413 |  | 59254.7
530.08 |  | 110081 |  | 56765.6
529.08 |  | 67554.4 |  | 55295.7
528.08 |  | 58966.1 |  | 54758.1
527.08 |  | 57394.8 |  | 54607.3
526.08 |  | 55593.3 |  | 54543.8
525.08 |  | 55935.5 |  | 54501.9
524.08 |  | 54471.4 |  | 54471.4
523.08 |  | 55716.9 |  | 0
522.08 |  | 54369.5 |  | 0
521.08 |  | 53914 |  | 0
520.08 |  | 54407 |  | 0
519.08 |  | 54564.4 |  | 0
518.08 |  | 54364.7 |  | 0
517.08 |  | 54743.3 |  | 0
516.08 |  | 54535.8 |  | 0
515.08 |  | 54704.8 |  | 0
514.08 |  | 55177.7 |  | 0
513.08 |  | 55403.9 |  | 0
512.08 |  | 54004.6 |  | 0
511.08 |  | 55054.9 |  | 0
510.08 |  | 53292.6 |  | 0
509.08 |  | 55115.3 |  | 0
508.08 |  | 56071.9 |  | 0
507.08 |  | 54909.9 |  | 0
506.08 |  | 54236.9 |  | 0
505.08 |  | 55225.3 |  | 0
504.08 |  | 55402.7 |  | 0
503.08 |  | 54883.7 |  | 0
502.08 |  | 55765.2 |  | 0
501.08 |  | 56427.3 |  | 0
500.08 |  | 55797.7 |  | 0
499.08 |  | 54644.2 |  | 0
498.08 |  | 55735.9 |  | 0
497.08 |  | 56851 |  | 0
496.08 |  | 56830 |  | 0
495.08 |  | 55142.1 |  | 0
494.08 |  | 56730.6 |  | 0
493.08 |  | 56114.6 |  | 0
492.08 |  | 54750 |  | 0
491.08 |  | 55355 |  | 0
490.08 |  | 56043.8 |  | 0
489.08 |  | 56918.4 |  | 0
488.08 |  | 56893.6 |  | 0
487.08 |  | 56495.6 |  | 0
486.08 |  | 56943.7 |  | 0
485.08 |  | 56854.9 |  | 0
484.08 |  | 54994.7 |  | 0
483.08 |  | 57003.6 |  | 0
482.08 |  | 55215.6 |  | 0
481.08 |  | 55892.2 |  | 0
480.08 |  | 54873.2 |  | 0
479.08 |  | 56065.2 |  | 0
478.08 |  | 57636.8 |  | 0
477.08 |  | 58746.7 |  | 0
476.08 |  | 57294.7 |  | 0
475.08 |  | 56090 |  | 0
474.08 |  | 56349 |  | 0
473.08 |  | 56874.1 |  | 0
472.08 |  | 57039.1 |  | 0
471.08 |  | 57813.8 |  | 0
470.08 |  | 56535.9 |  | 0
469.08 |  | 56787.1 |  | 0
468.08 |  | 58109.6 |  | 0
467.08 |  | 58044.2 |  | 0
466.08 |  | 56323.2 |  | 0
465.08 |  | 58463.1 |  | 0
464.08 |  | 57643.4 |  | 0
463.08 |  | 57814.5 |  | 0
462.08 |  | 57678.1 |  | 0
461.08 |  | 57169.6 |  | 0
460.08 |  | 57776.8 |  | 0
459.08 |  | 57249.5 |  | 0
458.08 |  | 59033.9 |  | 0
457.08 |  | 58274.5 |  | 0
456.08 |  | 58756.7 |  | 0
455.08 |  | 57416.4 |  | 0
454.08 |  | 56188.3 |  | 0
453.08 |  | 58185.4 |  | 0
452.08 |  | 57340 |  | 0
451.08 |  | 59005.9 |  | 0
450.08 |  | 58022.5 |  | 0
449.08 |  | 57968.3 |  | 0
448.08 |  | 59407.4 |  | 0
447.08 |  | 58576.4 |  | 0
446.08 |  | 58902.7 |  | 0
445.08 |  | 57687.9 |  | 0
444.08 |  | 59011.1 |  | 0
443.08 |  | 58569.9 |  | 0
442.08 |  | 58507.6 |  | 0
441.08 |  | 59619.8 |  | 0
440.08 |  | 59270.1 |  | 0
439.08 |  | 59898.7 |  | 0
438.08 |  | 58950.7 |  | 0
437.08 |  | 59379.9 |  | 0
436.08 |  | 58807.8 |  | 0
435.08 |  | 57885 |  | 0
434.08 |  | 57993.4 |  | 0
433.08 |  | 60178.2 |  | 0
432.08 |  | 57917.2 |  | 0
431.08 |  | 58256.7 |  | 0
430.08 |  | 59481.5 |  | 0
429.08 |  | 59449.6 |  | 0
428.08 |  | 59926.2 |  | 0
427.08 |  | 59962.5 |  | 0
426.08 |  | 58661.4 |  | 0
425.08 |  | 61455.5 |  | 0
424.08 |  | 61985 |  | 0
423.08 |  | 60342.8 |  | 0
422.08 |  | 60177.5 |  | 0
421.08 |  | 61195.3 |  | 0
420.08 |  | 59617.9 |  | 0
419.08 |  | 57148.3 |  | 0
418.08 |  | 56176.9 |  | 0
417.08 |  | 58023.4 |  | 0
416.08 |  | 56809.2 |  | 0
415.08 |  | 57035.5 |  | 0
414.08 |  | 57516.8 |  | 0
413.08 |  | 55701.2 |  | 0
412.08 |  | 54926.3 |  | 0
411.08 |  | 55542 |  | 0
410.08 |  | 54439.6 |  | 54439.6
409.08 |  | 55264.5 |  | 54423.5
408.08 |  | 56121.8 |  | 54396.6
407.08 |  | 55841.9 |  | 54357.7
406.08 |  | 56164.6 |  | 54310.3
405.08 |  | 54906.2 |  | 54271.2
404.08 |  | 55335.2 |  | 54234.7
403.08 |  | 55064 |  | 54205.7
402.08 |  | 64862.4 |  | 54097.1
401.08 |  | 93393.7 |  | 53685.5
400.08 |  | 123914 |  | 52721.5
399.08 |  | 93894.1 |  | 51507.7
398.08 |  | 59666.1 |  | 50533.8
397.08 |  | 51665.8 |  | 50109.1
396.08 |  | 51582.6 |  | 50009.1
395.08 |  | 50824.1 |  | 49976.7
394.08 |  | 50845.5 |  | 49950.1
393.08 |  | 50128 |  | 49934.4
392.08 |  | 49921 |  | 49921
391.08 |  | 50010.4 |  | 0
390.08 |  | 50057.3 |  | 0
389.08 |  | 49884.3 |  | 0
388.08 |  | 50636.9 |  | 0
387.08 |  | 50158.8 |  | 0
386.08 |  | 49542.6 |  | 0
385.08 |  | 49560 |  | 0
384.08 |  | 49847.3 |  | 0
383.08 |  | 50360.8 |  | 0
382.08 |  | 50146.1 |  | 0
381.08 |  | 50326.6 |  | 0
380.08 |  | 51324.4 |  | 0
379.08 |  | 51526.1 |  | 0
378.08 |  | 51273.9 |  | 0
377.08 |  | 50493 |  | 0
376.08 |  | 50642.6 |  | 0
375.08 |  | 50856.1 |  | 0
374.08 |  | 51147.4 |  | 0
373.08 |  | 51983 |  | 0
372.08 |  | 52425.5 |  | 0
371.08 |  | 50661 |  | 0
370.08 |  | 52585.9 |  | 0
369.08 |  | 51326.4 |  | 0
368.08 |  | 51381.6 |  | 0
367.08 |  | 52415 |  | 0
366.08 |  | 52450.7 |  | 0
365.08 |  | 52742 |  | 0
364.08 |  | 52111.4 |  | 0
363.08 |  | 53667.1 |  | 0
362.08 |  | 52778.8 |  | 0
361.08 |  | 51634.9 |  | 0
360.08 |  | 51873.2 |  | 0
359.08 |  | 52591.7 |  | 0
358.08 |  | 53570.7 |  | 0
357.08 |  | 52891.4 |  | 0
356.08 |  | 51941.2 |  | 0
355.08 |  | 51818 |  | 0
354.08 |  | 52194.9 |  | 0
353.08 |  | 52967.2 |  | 0
352.08 |  | 54022.2 |  | 0
351.08 |  | 54453.1 |  | 0
350.08 |  | 55444.1 |  | 0
349.08 |  | 55214.5 |  | 0
348.08 |  | 57337 |  | 0
347.08 |  | 57724.2 |  | 0
346.08 |  | 54860 |  | 0
345.08 |  | 54294.1 |  | 0
344.08 |  | 53611.4 |  | 0
343.08 |  | 53236.9 |  | 0
342.08 |  | 54721.6 |  | 0
341.08 |  | 54356.3 |  | 0
340.08 |  | 54050 |  | 0
339.08 |  | 55299 |  | 0
338.08 |  | 55152.6 |  | 0
337.08 |  | 54361.2 |  | 0
336.08 |  | 55487.4 |  | 0
335.08 |  | 55618.6 |  | 0
334.08 |  | 55477 |  | 0
333.08 |  | 53828.5 |  | 0
332.08 |  | 55676.2 |  | 0
331.08 |  | 54293.4 |  | 0
330.08 |  | 54081.5 |  | 0
329.08 |  | 54265.8 |  | 0
328.08 |  | 54123.1 |  | 0
327.08 |  | 55127.5 |  | 0
326.08 |  | 54543.5 |  | 0
325.08 |  | 53714.4 |  | 0
324.08 |  | 55704.2 |  | 0
323.08 |  | 54816.7 |  | 0
322.08 |  | 54376.9 |  | 0
321.08 |  | 56949.4 |  | 0
320.08 |  | 56289.5 |  | 0
319.08 |  | 56696.3 |  | 0
318.08 |  | 58337.3 |  | 0
317.08 |  | 57431 |  | 0
316.08 |  | 57588.2 |  | 0
315.08 |  | 58079.3 |  | 0
314.08 |  | 59404.7 |  | 0
313.08 |  | 58933.7 |  | 0
312.08 |  | 60192.7 |  | 0
311.08 |  | 57665.2 |  | 0
310.08 |  | 58854.6 |  | 0
309.08 |  | 58196.2 |  | 0
308.08 |  | 58102.6 |  | 0
307.08 |  | 56712.2 |  | 0
306.08 |  | 54901.8 |  | 0
305.08 |  | 53446.4 |  | 0
304.08 |  | 50577.8 |  | 0
303.08 |  | 48057.1 |  | 0
302.08 |  | 44807 |  | 0
301.08 |  | 41625.3 |  | 0
300.08 |  | 39905.6 |  | 0
299.08 |  | 37806.4 |  | 0
298.08 |  | 35273.2 |  | 0
297.08 |  | 34071.4 |  | 0
296.08 |  | 32766.4 |  | 0
295.08 |  | 32462.5 |  | 0
294.08 |  | 32351.4 |  | 32351.4
293.08 |  | 34314.6 |  | 32278.2
292.08 |  | 36431.2 |  | 32168.9
291.08 |  | 39269.3 |  | 31985.3
290.08 |  | 45322.3 |  | 31685.6
289.08 |  | 64501.8 |  | 31099.9
288.08 |  | 87552.3 |  | 30023.7
287.08 |  | 111374 |  | 28270.5
286.08 |  | 199187 |  | 25153
285.08 |  | 285907 |  | 20014
284.08 |  | 198219 |  | 13889.6
283.08 |  | 59178.6 |  | 8969.04
282.08 |  | 16494.9 |  | 6547.84
281.08 |  | 10109.5 |  | 5898.75
280.08 |  | 8199.03 |  | 5730.09
279.08 |  | 6892.1 |  | 5650.69
278.08 |  | 6049.75 |  | 5608.81
277.08 |  | 5582.7 |  | 5582.7
276.08 |  | 5251.61 |  | 0
275.08 |  | 5620.84 |  | 0
274.08 |  | 5234.69 |  | 0
273.08 |  | 4853.27 |  | 0
272.08 |  | 4658.53 |  | 0
271.08 |  | 5160.93 |  | 0
270.08 |  | 4501.08 |  | 0
269.08 |  | 4915.66 |  | 0
268.08 |  | 4901.39 |  | 0
267.08 |  | 4609.47 |  | 0
266.08 |  | 4877.18 |  | 0
265.08 |  | 4565.21 |  | 0
264.08 |  | 4244.35 |  | 0
263.08 |  | 4504.39 |  | 0
262.08 |  | 4647.36 |  | 0
261.08 |  | 4198.98 |  | 0
260.08 |  | 4498.31 |  | 0
259.08 |  | 4465.88 |  | 0
258.08 |  | 4232.99 |  | 0
257.08 |  | 4596.36 |  | 0
256.08 |  | 4369.65 |  | 0
255.08 |  | 4215.77 |  | 0
254.08 |  | 4416.08 |  | 0
253.08 |  | 4284.47 |  | 0
252.08 |  | 4152.62 |  | 0
251.08 |  | 4401.9 |  | 0
250.08 |  | 4257.66 |  | 0
249.08 |  | 4218.58 |  | 0
248.08 |  | 4102.64 |  | 0
247.08 |  | 4295.23 |  | 0
246.08 |  | 4272.47 |  | 0
245.08 |  | 4383.68 |  | 0
244.08 |  | 4068.53 |  | 0
243.08 |  | 4627.66 |  | 0
242.08 |  | 4211.8 |  | 0
241.08 |  | 4010.91 |  | 0
240.08 |  | 4424.73 |  | 0
239.08 |  | 4462.56 |  | 0
238.08 |  | 4340.95 |  | 0
237.08 |  | 4158.3 |  | 0
236.08 |  | 3996.15 |  | 0
235.08 |  | 4063.61 |  | 0
234.08 |  | 4452.17 |  | 0
233.08 |  | 4339.79 |  | 0
232.08 |  | 4255.5 |  | 0
231.08 |  | 4352.81 |  | 0
230.08 |  | 4731.86 |  | 0
229.08 |  | 3965.63 |  | 0
228.08 |  | 4335.43 |  | 0
227.08 |  | 4720.57 |  | 0
226.08 |  | 4549.13 |  | 0
225.08 |  | 4313.4 |  | 0
224.08 |  | 4451.11 |  | 0
223.08 |  | 4323.57 |  | 0
222.08 |  | 4187.59 |  | 0
221.08 |  | 4363.53 |  | 0
220.08 |  | 3918.44 |  | 0
219.08 |  | 4187.79 |  | 0
218.08 |  | 4101.6 |  | 0
217.08 |  | 4387.72 |  | 0
216.08 |  | 4291.07 |  | 0
215.08 |  | 4407.07 |  | 0
214.08 |  | 4359.7 |  | 0
213.08 |  | 4338.99 |  | 0
212.08 |  | 4066.6 |  | 0
211.08 |  | 4448.16 |  | 0
210.08 |  | 4225.47 |  | 0
209.08 |  | 4014.08 |  | 0
208.08 |  | 3934.02 |  | 0
207.08 |  | 3697.33 |  | 0
206.08 |  | 4101.59 |  | 0
205.08 |  | 4464.31 |  | 0
204.08 |  | 4112.14 |  | 0
203.08 |  | 3837.41 |  | 0
202.08 |  | 4301.57 |  | 0
201.08 |  | 4267.07 |  | 0
200.08 |  | 4539.42 |  | 0
199.08 |  | 4838.23 |  | 0
198.08 |  | 4931.97 |  | 0
197.08 |  | 4628.17 |  | 0
196.08 |  | 4158.25 |  | 0
195.08 |  | 4585.72 |  | 0
194.08 |  | 4167.37 |  | 0
193.08 |  | 3955.05 |  | 0
192.08 |  | 3766.05 |  | 0
191.08 |  | 4008.63 |  | 0
190.08 |  | 3713.88 |  | 0
189.08 |  | 4092.62 |  | 0
188.08 |  | 4313.22 |  | 0
187.08 |  | 4159.96 |  | 0
186.08 |  | 4044.5 |  | 0
185.08 |  | 4136.18 |  | 0
184.08 |  | 4116.33 |  | 0
183.08 |  | 4010.32 |  | 0
182.08 |  | 4462.26 |  | 0
181.08 |  | 4163.17 |  | 0
180.08 |  | 4097.36 |  | 0
179.08 |  | 4175.66 |  | 0
178.08 |  | 3878.09 |  | 0
177.08 |  | 3953.04 |  | 0
176.08 |  | 4192.84 |  | 0
175.08 |  | 3963.43 |  | 0
174.08 |  | 4263.71 |  | 0
173.08 |  | 4153.71 |  | 0
172.08 |  | 4409.24 |  | 0
171.08 |  | 4262.62 |  | 0
170.08 |  | 4439.07 |  | 0
169.08 |  | 4754.71 |  | 0
168.08 |  | 4377.51 |  | 0
167.08 |  | 4253.12 |  | 0
166.08 |  | 4562.04 |  | 0
165.08 |  | 4423.49 |  | 0
164.08 |  | 4279.09 |  | 0
163.08 |  | 4217.94 |  | 0
162.08 |  | 4148.64 |  | 0
161.08 |  | 4151.31 |  | 0
160.08 |  | 4039.33 |  | 0
159.08 |  | 4109.34 |  | 0
158.08 |  | 4414.19 |  | 0
157.08 |  | 4548.64 |  | 0
156.08 |  | 4091.1 |  | 0
155.08 |  | 4671.23 |  | 0
154.08 |  | 4715.73 |  | 0
153.08 |  | 5389.19 |  | 0
152.08 |  | 5126.31 |  | 0
151.08 |  | 4377.01 |  | 0
150.08 |  | 4426.99 |  | 0
149.08 |  | 4304.94 |  | 0
148.08 |  | 4200.85 |  | 0
147.08 |  | 4176.14 |  | 0
146.08 |  | 4188.1 |  | 0
145.08 |  | 4135.72 |  | 0
144.08 |  | 4204.93 |  | 0
143.08 |  | 4184.96 |  | 0
142.08 |  | 4224.85 |  | 0
141.08 |  | 3992.25 |  | 0
140.08 |  | 4428.91 |  | 0
139.08 |  | 4483.89 |  | 0
138.08 |  | 4110.88 |  | 0
137.08 |  | 4266.53 |  | 0
136.08 |  | 4019.26 |  | 0
135.08 |  | 4503.51 |  | 0
134.08 |  | 4348.34 |  | 0
133.08 |  | 4488.2 |  | 0
132.08 |  | 4478.03 |  | 0
131.08 |  | 4188.61 |  | 0
130.08 |  | 4175.26 |  | 0
129.08 |  | 4157.52 |  | 0
128.08 |  | 4097.55 |  | 0
127.08 |  | 4171.07 |  | 0
126.08 |  | 4056.03 |  | 0
125.08 |  | 4238.15 |  | 0
124.08 |  | 4233.15 |  | 0
123.08 |  | 4499.79 |  | 0
122.08 |  | 4160.72 |  | 0
121.08 |  | 4209.17 |  | 0
120.08 |  | 4563.09 |  | 0
119.08 |  | 4292.89 |  | 0
118.08 |  | 4444.7 |  | 0
117.08 |  | 4314.52 |  | 0
116.08 |  | 4602.9 |  | 0
115.08 |  | 4475.38 |  | 0
114.08 |  | 4483.1 |  | 0
113.08 |  | 4704.2 |  | 0
112.08 |  | 4301.41 |  | 0
111.08 |  | 4614.39 |  | 0
110.08 |  | 4535.04 |  | 0
109.08 |  | 4686.44 |  | 0
108.08 |  | 4821.39 |  | 0
107.08 |  | 4553.98 |  | 0
106.08 |  | 4342.1 |  | 0
105.08 |  | 4525.69 |  | 0
104.08 |  | 4978.22 |  | 0
103.08 |  | 5424.24 |  | 0
102.08 |  | 5945.7 |  | 0
101.08 |  | 4915.53 |  | 0
100.08 |  | 4512.04 |  | 0
99.08 |  | 4493.58 |  | 0
98.08 |  | 4607.86 |  | 0
97.08 |  | 4709.79 |  | 0
96.08 |  | 4396.72 |  | 0
95.08 |  | 4464.35 |  | 0
94.08 |  | 4628.47 |  | 0
93.08 |  | 4870.73 |  | 0
92.08 |  | 4580.61 |  | 0
91.08 |  | 4496.86 |  | 0
90.08 |  | 4739.6 |  | 0
89.08 |  | 4886.29 |  | 0
88.08 |  | 4399 |  | 0
87.08 |  | 4824.58 |  | 0
86.08 |  | 4659.86 |  | 0
85.08 |  | 5093.54 |  | 0
84.08 |  | 5013.77 |  | 0
83.08 |  | 4696.25 |  | 0
82.08 |  | 4661.13 |  | 0
81.08 |  | 4618.69 |  | 0
80.08 |  | 4811.06 |  | 0
79.08 |  | 4983.2 |  | 0
78.08 |  | 5189.75 |  | 0
77.08 |  | 5141.21 |  | 0
76.08 |  | 5152.09 |  | 0
75.08 |  | 5095.93 |  | 0
74.08 |  | 4936.54 |  | 0
73.08 |  | 4771.6 |  | 0
72.08 |  | 4797.31 |  | 0
71.08 |  | 4970.64 |  | 0
70.08 |  | 4740.14 |  | 0
69.08 |  | 4679.91 |  | 0
68.08 |  | 4547.73 |  | 0
67.08 |  | 5067.35 |  | 0
66.08 |  | 5049.43 |  | 0
65.08 |  | 4782.4 |  | 0
64.08 |  | 5018.18 |  | 0
63.08 |  | 4924.8 |  | 0
62.08 |  | 4704.37 |  | 0
61.08 |  | 4976.23 |  | 0
60.08 |  | 4901.99 |  | 0
59.08 |  | 4909.62 |  | 0
58.08 |  | 4796.46 |  | 0
57.08 |  | 5054.62 |  | 0
56.08 |  | 4912.66 |  | 0
55.08 |  | 4700.82 |  | 0
54.08 |  | 5310.57 |  | 0
53.08 |  | 5413.51 |  | 0
52.08 |  | 5253.94 |  | 0
51.08 |  | 5163.38 |  | 0
50.08 |  | 5329.32 |  | 0
49.08 |  | 5111.1 |  | 0
48.08 |  | 5396.28 |  | 0
47.08 |  | 5096.54 |  | 0
46.08 |  | 5003.77 |  | 0
45.08 |  | 5264.69 |  | 0
44.08 |  | 5445.25 |  | 0
43.08 |  | 5226.02 |  | 0
42.08 |  | 4984.83 |  | 0
41.08 |  | 4674.12 |  | 0
40.08 |  | 4628.25 |  | 0
39.08 |  | 4928.66 |  | 0
38.08 |  | 4903.2 |  | 0
37.08 |  | 4420.39 |  | 0
36.08 |  | 4755.78 |  | 0
35.08 |  | 4768.14 |  | 0
34.08 |  | 4479.7 |  | 0
33.08 |  | 4656.81 |  | 0
32.08 |  | 5093.53 |  | 0
31.08 |  | 5344.88 |  | 0
30.08 |  | 5446.09 |  | 0
29.08 |  | 6222.46 |  | 0
28.08 |  | 7039.99 |  | 0
27.08 |  | 8384.08 |  | 0
26.08 |  | 8388.38 |  | 0
25.08 |  | 7866.71 |  | 0
24.08 |  | 7039.44 |  | 0
23.08 |  | 5884.4 |  | 0
22.08 |  | 5075.97 |  | 0
21.08 |  | 5495.97 |  | 0
20.08 |  | 5347.77 |  | 0
19.08 |  | 5755.62 |  | 0
18.08 |  | 5543.98 |  | 0
17.08 |  | 5534.86 |  | 0
16.08 |  | 5145.47 |  | 0
15.08 |  | 5552.12 |  | 0
14.08 |  | 5202.8 |  | 0
13.08 |  | 4150.62 |  | 0
12.08 |  | 4064.22 |  | 0
11.08 |  | 3837.7 |  | 0
10.08 |  | 4387.03 |  | 0
9.08 |  | 3531.13 |  | 0
8.08 |  | 2942.39 |  | 0
7.08 |  | 2185.13 |  | 0
6.08 |  | 2016.85 |  | 0
5.08 |  | 2018.11 |  | 0
4.08 |  | 1785.03 |  | 0
3.08 |  | 794.406 |  | 0
2.08 |  | 318.104 |  | 0
1.08 |  | 139.12 |  | 0
0.08 |  | 146.271 |  | 0
-0.92 |  | 105.289 |  | 0
-1.92 |  | 48.7777 |  | 0
-2.92 |  | 49.8221 |  | 0
-3.92 |  | 45.5845 |  | 0
-4.92 |  | 10.9981 |  | 0
-5.92 |  | 71.5354 |  | 0
-6.92 |  | 58.9629 |  | 0
-7.92 |  | 23.6689 |  | 0
-8.92 |  | 37.727 |  | 0
-9.92 |  | 45.8845 |  | 0

## Peak Table
Peak Table :
| Name | Start BE | Peak BE | End BE | Height CPS | FWHM eV | Area (P) CPS.eV | Area (N) KE^0.6 | At. % | F | Q | SF Al Scof | TXFN | Backgnd | PP Height CPS | PP Hgt (N) | PP At. % | Title | File Name
| C1s | 294.58 | 285.14 | 277.08 | 240761.41 | 3.07 | 894028.62 | 12691.38 | 74.1 |  | 1 | 1 | 1 | Smart | 280324.21 | 397.94 | 72.88 | Survey | C:\Avantage\lxf\Misc\20181227\X-Ray000 400um - FG ON\tangchuyang-3\Survey.VGD
| O1s | 542.08 | 531.98 | 524.08 | 141370.36 | 3.27 | 516272.57 | 2871.38 | 16.77 |  | 1 | 2.93 | 1 | Smart | 154818.27 | 86.11 | 15.77 | Survey | C:\Avantage\lxf\Misc\20181227\X-Ray000 400um - FG ON\tangchuyang-3\Survey.VGD
| N1s | 410.08 | 400.08 | 392.08 | 61020.45 | 2.67 | 186749.6 | 1564.39 | 9.13 |  | 1 | 1.8 | 1 | Smart | 73992.91 | 61.98 | 11.35 | Survey | C:\Avantage\lxf\Misc\20181227\X-Ray000 400um - FG ON\tangchuyang-3\Survey.VGD

## Experiment
Experiment Summary :
Item | Sample List and Comments | Analysis Type
20181227
1 (Source A) | tangchuyang-1 | Point
2 (Source A) | tangchuyang-2 | Point
3 (Source A) | tangchuyang-3 | Point
4 (Source A) | tangchuyang-4 | Point
5 (Source A) | tangchuyang-5 | Point
6 (Source A) | tangchuyang-6 | Point
7 (Source A) | tangchuyang-7 | Point
8 (Source A) | wangmenglu-1 | Point
9 (Source A) | wangmenglu-2 | Point
10 (Source A) | wangmenglu-3 | Point
11 (Source A) | wangmenglu-4 | Point
12 (Source A) | wangmenglu-5 | Point
13 (Source A) | wangmenglu-6 | Point
14 (Source A) | gaoyuan-1 | Point
15 (Source A) | gaoyuan-2 | Point
16 (Source A) | gaoyuan-3 | Point
17 (Source A) | jiakang | Point
18 (Source A) | yelin-1 | Point
19 (Source A) | yelin-2 | Point
20 (Source A) | yelin-3 | Point
21 (Source A) | jidawei-5 | Point
22 (Source A) | chujiashen-1 | Point
23 (Source A) | chujiashen-2 | Point
24 (Source A) | chujiashen-3 | Point
Source A = X-Ray000 400um - FG ON (400 µm)
Source B = Gun Shutdown (0 µm)

## Titles
10:36:56 Thursday, December 27, 2018
C:\Documents and Settings\vgengineer\Desktop\csjg\201812\20181227-\tangchuyang-3.xls
Processing View: #139
Data Files : | Title | File Name | Comment
| O1s Scan | C:\...\Misc\20181227\X-Ray000 400um - FG ON\tangchuyang-3\O1s Scan.VGD
| N1s Scan | C:\...\Misc\20181227\X-Ray000 400um - FG ON\tangchuyang-3\N1s Scan.VGD
| C1s Scan | C:\...\Misc\20181227\X-Ray000 400um - FG ON\tangchuyang-3\C1s Scan.VGD
| Survey | C:\...\Misc\20181227\X-Ray000 400um - FG ON\tangchuyang-3\Survey.VGD