## O1s Scan
|  |  |  | Acquisition Parameters : |  | Experiment Descriptions :
|  |  |  | Parameter |  | 20191003-1\X-Ray000 400um - FG ON\tangchuyang-5
|  |  |  | Total acq. time | 40.2 secs
|  |  |  | No. Scans | 4
|  |  |  | Source Type | Al K Alpha
Axis | Energy | Elements= | 201 | Spot Size | 400 µm
|  |  |  | Lens Mode | Standard
C:\Documents and Settings\vgengineer\Desktop\2019-VG\1\Misc\20191003-1\X-Ray000 400um - FG ON\tangchuyang-5\O1s Scan.VGD |  |  |  | Analyser Mode | CAE : Pass Energy 50.0 eV
|  |  |  | Energy Step Size | 0.100 eV
|  |  |  | No. of Energy Steps | 201
Binding Energy (E)
eV |  | Counts / s
545.08 |  | 8068.44
544.98 |  | 7927.41
544.88 |  | 7842.68
544.78 |  | 7951.89
544.68 |  | 7980.14
544.58 |  | 7731
544.48 |  | 7895.1
544.38 |  | 7601.23
544.28 |  | 7667.3
544.18 |  | 7359.6
544.08 |  | 7568.61
543.98 |  | 7701.49
543.88 |  | 7729.98
543.78 |  | 7528.8
543.68 |  | 7694.61
543.58 |  | 7360.14
543.48 |  | 7340.5
543.38 |  | 7670.43
543.28 |  | 7564.54
543.18 |  | 7687.68
543.08 |  | 7621.59
542.98 |  | 7688.47
542.88 |  | 7018.03
542.78 |  | 7203.4
542.68 |  | 7604.7
542.58 |  | 7597.3
542.48 |  | 7517.4
542.38 |  | 7314.9
542.28 |  | 7408.4
542.18 |  | 7522.35
542.08 |  | 7277.49
541.98 |  | 7167.61
541.88 |  | 7233.7
541.78 |  | 7207.95
541.68 |  | 7401.74
541.58 |  | 7337.99
541.48 |  | 7232.32
541.38 |  | 7269.73
541.28 |  | 7057.91
541.18 |  | 7306.32
541.08 |  | 7017.49
540.98 |  | 7095.38
540.88 |  | 7068.69
540.78 |  | 7179.22
540.68 |  | 7381.62
540.58 |  | 7348.01
540.48 |  | 7614.16
540.38 |  | 7319.43
540.28 |  | 7326.69
540.18 |  | 7322.84
540.08 |  | 6868.97
539.98 |  | 7051.41
539.88 |  | 7154.92
539.78 |  | 7262.36
539.68 |  | 6933.64
539.58 |  | 7404.24
539.48 |  | 7254.2
539.38 |  | 7181.18
539.28 |  | 7415.91
539.18 |  | 6866.41
539.08 |  | 7105.05
538.98 |  | 7204.23
538.88 |  | 7420.28
538.78 |  | 7323.42
538.68 |  | 6958.9
538.58 |  | 6874.13
538.48 |  | 7193.56
538.38 |  | 7302.56
538.28 |  | 7215.15
538.18 |  | 7282.9
538.08 |  | 7428.12
537.98 |  | 7389.29
537.88 |  | 7353.67
537.78 |  | 7311.43
537.68 |  | 7330.2
537.58 |  | 7287.13
537.48 |  | 7613.05
537.38 |  | 7090.8
537.28 |  | 7167.82
537.18 |  | 7435.49
537.08 |  | 7313.36
536.98 |  | 7354.63
536.88 |  | 7114.44
536.78 |  | 7430.89
536.68 |  | 7141.56
536.58 |  | 7358.55
536.48 |  | 7256.52
536.38 |  | 7191.82
536.28 |  | 7000.61
536.18 |  | 7394.39
536.08 |  | 7419.96
535.98 |  | 7198.52
535.88 |  | 7170.47
535.78 |  | 6906.76
535.68 |  | 7002.28
535.58 |  | 7422.4
535.48 |  | 6871.59
535.38 |  | 7001.74
535.28 |  | 7026.94
535.18 |  | 7078.01
535.08 |  | 7048.62
534.98 |  | 7285.09
534.88 |  | 6891.26
534.78 |  | 6952.81
534.68 |  | 7331.98
534.58 |  | 7201.83
534.48 |  | 7531.53
534.38 |  | 7563.59
534.28 |  | 7764.71
534.18 |  | 7794.42
534.08 |  | 7815.5
533.98 |  | 8281.43
533.88 |  | 8495.48
533.78 |  | 8863.03
533.68 |  | 8706.23
533.58 |  | 8970.55
533.48 |  | 9373.24
533.38 |  | 9299.57
533.28 |  | 9961.42
533.18 |  | 10247.6
533.08 |  | 10835.1
532.98 |  | 11156
532.88 |  | 11313.3
532.78 |  | 12044.5
532.68 |  | 12453.3
532.58 |  | 13146.6
532.48 |  | 13919.3
532.38 |  | 14179.7
532.28 |  | 15469.5
532.18 |  | 15823.5
532.08 |  | 16833.8
531.98 |  | 17819.1
531.88 |  | 18994
531.78 |  | 19766.9
531.68 |  | 20683.4
531.58 |  | 21650.9
531.48 |  | 22622.1
531.38 |  | 22849.4
531.28 |  | 23384.6
531.18 |  | 23625
531.08 |  | 24023.9
530.98 |  | 23997.1
530.88 |  | 22643.6
530.78 |  | 22290.1
530.68 |  | 21138.1
530.58 |  | 19187.1
530.48 |  | 18028
530.38 |  | 16285.5
530.28 |  | 14739.7
530.18 |  | 13534.5
530.08 |  | 12169.7
529.98 |  | 10896
529.88 |  | 9655.33
529.78 |  | 9375.94
529.68 |  | 8493.76
529.58 |  | 8066.01
529.48 |  | 7866.54
529.38 |  | 7214.03
529.28 |  | 7175.62
529.18 |  | 6729.37
529.08 |  | 6983.25
528.98 |  | 6870
528.88 |  | 6724.66
528.78 |  | 6819.3
528.68 |  | 6426.17
528.58 |  | 6348.84
528.48 |  | 6407.81
528.38 |  | 6653.85
528.28 |  | 6355.78
528.18 |  | 6633.19
528.08 |  | 6491.26
527.98 |  | 6421.5
527.88 |  | 6354.2
527.78 |  | 6602.66
527.68 |  | 6119.8
527.58 |  | 6532.15
527.48 |  | 6415.39
527.38 |  | 6147.43
527.28 |  | 6262.17
527.18 |  | 6211.01
527.08 |  | 6576.79
526.98 |  | 6399.05
526.88 |  | 6144.55
526.78 |  | 6464.96
526.68 |  | 6421.57
526.58 |  | 6358.79
526.48 |  | 6140.93
526.38 |  | 6462.27
526.28 |  | 6286.22
526.18 |  | 6382.46
526.08 |  | 6439.17
525.98 |  | 6406.09
525.88 |  | 6279.87
525.78 |  | 6457.64
525.68 |  | 6219.36
525.58 |  | 6359.9
525.48 |  | 6324.41
525.38 |  | 6412.07
525.28 |  | 6258.97
525.18 |  | 6346.18
525.08 |  | 6249.8

## N1s Scan
|  |  |  | Acquisition Parameters : |  | Experiment Descriptions :
|  |  |  | Parameter |  | 20191003-1\X-Ray000 400um - FG ON\tangchuyang-5
|  |  |  | Total acq. time | 36.2 secs
|  |  |  | No. Scans | 4
|  |  |  | Source Type | Al K Alpha
Axis | Energy | Elements= | 181 | Spot Size | 400 µm
|  |  |  | Lens Mode | Standard
C:\Documents and Settings\vgengineer\Desktop\2019-VG\1\Misc\20191003-1\X-Ray000 400um - FG ON\tangchuyang-5\N1s Scan.VGD |  |  |  | Analyser Mode | CAE : Pass Energy 50.0 eV
|  |  |  | Energy Step Size | 0.100 eV
|  |  |  | No. of Energy Steps | 181
Binding Energy (E)
eV |  | Counts / s
410.08 |  | 6551.56
409.98 |  | 6218.53
409.88 |  | 6154.06
409.78 |  | 6157.95
409.68 |  | 6487.58
409.58 |  | 6139.88
409.48 |  | 5988.76
409.38 |  | 6183.96
409.28 |  | 6422.68
409.18 |  | 6135.18
409.08 |  | 6232.15
408.98 |  | 6157.86
408.88 |  | 6109.23
408.78 |  | 6523.85
408.68 |  | 6411.42
408.58 |  | 6123.8
408.48 |  | 5931.68
408.38 |  | 6203.96
408.28 |  | 6131.94
408.18 |  | 6229.52
408.08 |  | 6273.12
407.98 |  | 6089.37
407.88 |  | 6349.28
407.78 |  | 6495.65
407.68 |  | 6141.08
407.58 |  | 6342.45
407.48 |  | 6302.28
407.38 |  | 6284.57
407.28 |  | 6512.93
407.18 |  | 6082.64
407.08 |  | 6122.02
406.98 |  | 6300.91
406.88 |  | 6346.5
406.78 |  | 6362.55
406.68 |  | 6625.72
406.58 |  | 6307.1
406.48 |  | 6729.34
406.38 |  | 6060.02
406.28 |  | 6266.72
406.18 |  | 6296.67
406.08 |  | 6419.69
405.98 |  | 6213.18
405.88 |  | 6366.49
405.78 |  | 6399.21
405.68 |  | 6532.77
405.58 |  | 6471.31
405.48 |  | 6454.98
405.38 |  | 6439.25
405.28 |  | 6305.17
405.18 |  | 6036.61
405.08 |  | 6205.45
404.98 |  | 6204.9
404.88 |  | 6545.8
404.78 |  | 6173.49
404.68 |  | 6162.31
404.58 |  | 5930.97
404.48 |  | 6301.85
404.38 |  | 6087.4
404.28 |  | 6583.33
404.18 |  | 6175.28
404.08 |  | 6109.35
403.98 |  | 5976.22
403.88 |  | 6181.94
403.78 |  | 6075.09
403.68 |  | 6179.82
403.58 |  | 6135.77
403.48 |  | 6065.83
403.38 |  | 6065.68
403.28 |  | 5955.99
403.18 |  | 6199.51
403.08 |  | 5867.8
402.98 |  | 6007.27
402.88 |  | 5822.04
402.78 |  | 6427.28
402.68 |  | 5999.09
402.58 |  | 6179.82
402.48 |  | 6445.62
402.38 |  | 5881.85
402.28 |  | 5991.84
402.18 |  | 6196.41
402.08 |  | 6273.78
401.98 |  | 6347.54
401.88 |  | 6632.63
401.78 |  | 6216.01
401.68 |  | 6138.31
401.58 |  | 6448.76
401.48 |  | 6775.81
401.38 |  | 6898.02
401.28 |  | 6929.77
401.18 |  | 7050.11
401.08 |  | 7613.85
400.98 |  | 7687.41
400.88 |  | 8334.89
400.78 |  | 9070.29
400.68 |  | 9941.95
400.58 |  | 10520.5
400.48 |  | 11522.5
400.38 |  | 12381
400.28 |  | 13267.9
400.18 |  | 14126.3
400.08 |  | 15091.6
399.98 |  | 15152
399.88 |  | 15760.3
399.78 |  | 16188.2
399.68 |  | 16428.4
399.58 |  | 15959.5
399.48 |  | 15682.2
399.38 |  | 14892.2
399.28 |  | 14360.7
399.18 |  | 13423.4
399.08 |  | 12453.3
398.98 |  | 11694.2
398.88 |  | 10613
398.78 |  | 9822.12
398.68 |  | 8992.82
398.58 |  | 8776.53
398.48 |  | 8246.89
398.38 |  | 7781
398.28 |  | 7585.7
398.18 |  | 6742.44
398.08 |  | 6881.98
397.98 |  | 6527.82
397.88 |  | 6396.39
397.78 |  | 6310.2
397.68 |  | 6244.75
397.58 |  | 6385.78
397.48 |  | 6143.76
397.38 |  | 6106.55
397.28 |  | 6277.17
397.18 |  | 6008.95
397.08 |  | 6034.44
396.98 |  | 5986.36
396.88 |  | 6011.74
396.78 |  | 5685.22
396.68 |  | 5769.23
396.58 |  | 6065.14
396.48 |  | 6113.75
396.38 |  | 6126.27
396.28 |  | 6049.17
396.18 |  | 5850.99
396.08 |  | 6042.85
395.98 |  | 5884.54
395.88 |  | 6135.89
395.78 |  | 6098.92
395.68 |  | 5978.99
395.58 |  | 5781.35
395.48 |  | 5696.1
395.38 |  | 5824.98
395.28 |  | 5947.62
395.18 |  | 5967.38
395.08 |  | 5873.5
394.98 |  | 6094.33
394.88 |  | 6084.94
394.78 |  | 5704.65
394.68 |  | 5978.93
394.58 |  | 6068.92
394.48 |  | 5851.96
394.38 |  | 6195.23
394.28 |  | 6026.6
394.18 |  | 5827.48
394.08 |  | 5734.75
393.98 |  | 5849.71
393.88 |  | 5750.72
393.78 |  | 5774.64
393.68 |  | 5891.54
393.58 |  | 6057.17
393.48 |  | 5738.65
393.38 |  | 6121.91
393.28 |  | 5972.8
393.18 |  | 5822.75
393.08 |  | 5932.64
392.98 |  | 5786.53
392.88 |  | 5792.6
392.78 |  | 5989.44
392.68 |  | 5846.88
392.58 |  | 5757.01
392.48 |  | 5880.95
392.38 |  | 5820.87
392.28 |  | 5802.7
392.18 |  | 5871.98
392.08 |  | 5934.05

## C1s Scan
|  |  |  | Acquisition Parameters : |  | Experiment Descriptions :
|  |  |  | Parameter |  | 20191003-1\X-Ray000 400um - FG ON\tangchuyang-5
|  |  |  | Total acq. time | 38.2 secs
|  |  |  | No. Scans | 4
|  |  |  | Source Type | Al K Alpha
Axis | Energy | Elements= | 191 | Spot Size | 400 µm
|  |  |  | Lens Mode | Standard
C:\Documents and Settings\vgengineer\Desktop\2019-VG\1\Misc\20191003-1\X-Ray000 400um - FG ON\tangchuyang-5\C1s Scan.VGD |  |  |  | Analyser Mode | CAE : Pass Energy 50.0 eV
|  |  |  | Energy Step Size | 0.100 eV
|  |  |  | No. of Energy Steps | 191
Binding Energy (E)
eV |  | Counts / s
298.08 |  | 4051
297.98 |  | 3992.47
297.88 |  | 4288.9
297.78 |  | 4253.02
297.68 |  | 4480.46
297.58 |  | 3979.79
297.48 |  | 3982.4
297.38 |  | 4025.36
297.28 |  | 3897.37
297.18 |  | 3961.42
297.08 |  | 3636.71
296.98 |  | 3678.45
296.88 |  | 3905.73
296.78 |  | 3888.34
296.68 |  | 3842.34
296.58 |  | 3829.63
296.48 |  | 3756.66
296.38 |  | 3611.68
296.28 |  | 3831.98
296.18 |  | 3755.47
296.08 |  | 3618.04
295.98 |  | 3563.41
295.88 |  | 3555.72
295.78 |  | 3740.59
295.68 |  | 3616.13
295.58 |  | 3518.25
295.48 |  | 3429.61
295.38 |  | 3685.84
295.28 |  | 3446.95
295.18 |  | 3600.75
295.08 |  | 3348.44
294.98 |  | 3441.47
294.88 |  | 3369.13
294.78 |  | 3346.94
294.68 |  | 3244.72
294.58 |  | 3240.87
294.48 |  | 3366.13
294.38 |  | 3350.56
294.28 |  | 3312.31
294.18 |  | 3358.44
294.08 |  | 3381.6
293.98 |  | 3279.67
293.88 |  | 3371.27
293.78 |  | 3381.08
293.68 |  | 3369.5
293.58 |  | 3450.96
293.48 |  | 3343.71
293.38 |  | 3150.75
293.28 |  | 3303.35
293.18 |  | 3317.87
293.08 |  | 3282.98
292.98 |  | 3418.44
292.88 |  | 3320.73
292.78 |  | 3328.3
292.68 |  | 3324.22
292.58 |  | 3549.95
292.48 |  | 3584.16
292.38 |  | 3462.81
292.28 |  | 3428.26
292.18 |  | 3453.46
292.08 |  | 3366.98
291.98 |  | 3400.15
291.88 |  | 3415.55
291.78 |  | 3498.22
291.68 |  | 3444.75
291.58 |  | 3534.22
291.48 |  | 3301.08
291.38 |  | 3423.04
291.28 |  | 3524.4
291.18 |  | 3733.3
291.08 |  | 3524.61
290.98 |  | 3743.12
290.88 |  | 3668.01
290.78 |  | 3869.37
290.68 |  | 3739.19
290.58 |  | 3609.15
290.48 |  | 3865.37
290.38 |  | 3865.26
290.28 |  | 3771.73
290.18 |  | 3690
290.08 |  | 3846.93
289.98 |  | 3557.84
289.88 |  | 3472.39
289.78 |  | 3659.2
289.68 |  | 3559.26
289.58 |  | 3609.45
289.48 |  | 3682.91
289.38 |  | 3877.44
289.28 |  | 3878.97
289.18 |  | 4017.45
289.08 |  | 4087.06
288.98 |  | 4176.2
288.88 |  | 4618.48
288.78 |  | 5335.61
288.68 |  | 5593.62
288.58 |  | 6043.89
288.48 |  | 6770.51
288.38 |  | 7062.79
288.28 |  | 7740.13
288.18 |  | 8640.14
288.08 |  | 9139.73
287.98 |  | 9114.19
287.88 |  | 9246.35
287.78 |  | 9574.6
287.68 |  | 9137.75
287.58 |  | 8627.11
287.48 |  | 8023.2
287.38 |  | 7839.98
287.28 |  | 7157.78
287.18 |  | 6433.33
287.08 |  | 6219.16
286.98 |  | 5914.74
286.88 |  | 5954.42
286.78 |  | 5698.67
286.68 |  | 5769.41
286.58 |  | 6975.05
286.48 |  | 7287.55
286.38 |  | 8355.59
286.28 |  | 9625.69
286.18 |  | 11092.6
286.08 |  | 12250.9
285.98 |  | 14212.7
285.88 |  | 16116.9
285.78 |  | 18984
285.68 |  | 21223
285.58 |  | 24588.2
285.48 |  | 27540.4
285.38 |  | 30880.1
285.28 |  | 34575.6
285.18 |  | 37564.8
285.08 |  | 41620.1
284.98 |  | 45554.9
284.88 |  | 49042.3
284.78 |  | 50739
284.68 |  | 52063.4
284.58 |  | 52581.4
284.48 |  | 52534.1
284.38 |  | 50340.4
284.28 |  | 48160.5
284.18 |  | 44044.7
284.08 |  | 40243.8
283.98 |  | 35339.1
283.88 |  | 30156.5
283.78 |  | 26116.7
283.68 |  | 21734.1
283.58 |  | 17793.9
283.48 |  | 14923.6
283.38 |  | 11758.6
283.28 |  | 9512.92
283.18 |  | 7484.53
283.08 |  | 5862.64
282.98 |  | 4840.56
282.88 |  | 3812.86
282.78 |  | 3169.84
282.68 |  | 2631.02
282.58 |  | 2283.64
282.48 |  | 1882.07
282.38 |  | 1569.71
282.28 |  | 1456.81
282.18 |  | 1397.32
282.08 |  | 1203.36
281.98 |  | 1164.5
281.88 |  | 963.776
281.78 |  | 1057.02
281.68 |  | 1044.06
281.58 |  | 865.077
281.48 |  | 691.626
281.38 |  | 804.973
281.28 |  | 830.493
281.18 |  | 779.007
281.08 |  | 685.711
280.98 |  | 598.606
280.88 |  | 761.255
280.78 |  | 807.093
280.68 |  | 744.914
280.58 |  | 591.3
280.48 |  | 632.416
280.38 |  | 616.983
280.28 |  | 643.363
280.18 |  | 691.789
280.08 |  | 700.488
279.98 |  | 565.436
279.88 |  | 542.57
279.78 |  | 635.24
279.68 |  | 581.052
279.58 |  | 635.079
279.48 |  | 530.894
279.38 |  | 598.35
279.28 |  | 646.946
279.18 |  | 614.159
279.08 |  | 582.453

## Survey
[5 empty] | Acquisition Parameters : |  | Experiment Descriptions :
[5 empty] | Parameter |  | 20191003-1\X-Ray000 400um - FG ON\tangchuyang-5
[5 empty] | Total acq. time | 2 mins 16.1 secs
[5 empty] | No. Scans | 2
[5 empty] | Source Type | Al K Alpha
Axis | Energy | Elements= | 1361 |  | Spot Size | 400 µm
[5 empty] | Lens Mode | Standard
C:\Documents and Settings\vgengineer\Desktop\2019-VG\1\Misc\20191003-1\X-Ray000 400um - FG ON\tangchuyang-5\Survey.VGD |  |  |  |  | Analyser Mode | CAE : Pass Energy 200.0 eV
[5 empty] | Energy Step Size | 1.000 eV
[5 empty] | No. of Energy Steps | 1361
Binding Energy (E) |  |  |  | Backgnd.
eV |  | Counts / s |  | Counts / s
1350.08 |  | 66584.7 |  | 0
1349.08 |  | 67342.6 |  | 0
1348.08 |  | 66061.3 |  | 0
1347.08 |  | 65428.3 |  | 0
1346.08 |  | 66026.9 |  | 0
1345.08 |  | 66741.3 |  | 0
1344.08 |  | 67032.3 |  | 0
1343.08 |  | 68501.2 |  | 0
1342.08 |  | 64602.6 |  | 0
1341.08 |  | 65632.8 |  | 0
1340.08 |  | 65234.2 |  | 0
1339.08 |  | 66698.9 |  | 0
1338.08 |  | 64293.7 |  | 0
1337.08 |  | 65434.8 |  | 0
1336.08 |  | 64860.4 |  | 0
1335.08 |  | 65393 |  | 0
1334.08 |  | 66050.6 |  | 0
1333.08 |  | 61567.1 |  | 0
1332.08 |  | 63616.2 |  | 0
1331.08 |  | 64366.7 |  | 0
1330.08 |  | 63496.8 |  | 0
1329.08 |  | 63295.5 |  | 0
1328.08 |  | 60424.3 |  | 0
1327.08 |  | 62792.2 |  | 0
1326.08 |  | 63090.9 |  | 0
1325.08 |  | 64106.2 |  | 0
1324.08 |  | 64205.4 |  | 0
1323.08 |  | 63249.9 |  | 0
1322.08 |  | 62397.4 |  | 0
1321.08 |  | 62009.8 |  | 0
1320.08 |  | 61887.4 |  | 0
1319.08 |  | 62056.2 |  | 0
1318.08 |  | 61150.1 |  | 0
1317.08 |  | 61910.1 |  | 0
1316.08 |  | 63703 |  | 0
1315.08 |  | 63168.4 |  | 0
1314.08 |  | 63194.4 |  | 0
1313.08 |  | 62403.2 |  | 0
1312.08 |  | 63468.6 |  | 0
1311.08 |  | 63025.9 |  | 0
1310.08 |  | 63348.9 |  | 0
1309.08 |  | 63694.5 |  | 0
1308.08 |  | 64266.7 |  | 0
1307.08 |  | 61784.1 |  | 0
1306.08 |  | 59791.3 |  | 0
1305.08 |  | 62453.3 |  | 0
1304.08 |  | 61947.5 |  | 0
1303.08 |  | 61961.1 |  | 0
1302.08 |  | 61413.5 |  | 0
1301.08 |  | 63625.7 |  | 0
1300.08 |  | 61997.4 |  | 0
1299.08 |  | 61401.4 |  | 0
1298.08 |  | 60107.4 |  | 0
1297.08 |  | 63279.2 |  | 0
1296.08 |  | 63442.6 |  | 0
1295.08 |  | 62600.6 |  | 0
1294.08 |  | 61467.5 |  | 0
1293.08 |  | 61510.4 |  | 0
1292.08 |  | 61163 |  | 0
1291.08 |  | 62140.3 |  | 0
1290.08 |  | 63372.8 |  | 0
1289.08 |  | 62887.9 |  | 0
1288.08 |  | 61099.4 |  | 0
1287.08 |  | 62689.1 |  | 0
1286.08 |  | 62870.3 |  | 0
1285.08 |  | 62484.7 |  | 0
1284.08 |  | 61363.7 |  | 0
1283.08 |  | 63765.8 |  | 0
1282.08 |  | 61636.5 |  | 0
1281.08 |  | 63358.6 |  | 0
1280.08 |  | 62781.6 |  | 0
1279.08 |  | 64067.8 |  | 0
1278.08 |  | 63764.8 |  | 0
1277.08 |  | 62317.2 |  | 0
1276.08 |  | 63214 |  | 0
1275.08 |  | 64111.2 |  | 0
1274.08 |  | 63146.4 |  | 0
1273.08 |  | 62871.6 |  | 0
1272.08 |  | 62669.2 |  | 0
1271.08 |  | 61818.8 |  | 0
1270.08 |  | 61558.4 |  | 0
1269.08 |  | 62753.4 |  | 0
1268.08 |  | 63358.1 |  | 0
1267.08 |  | 64700.9 |  | 0
1266.08 |  | 63718.2 |  | 0
1265.08 |  | 63916.9 |  | 0
1264.08 |  | 64221.6 |  | 0
1263.08 |  | 64579.7 |  | 0
1262.08 |  | 63956.7 |  | 0
1261.08 |  | 63855.2 |  | 0
1260.08 |  | 63823.5 |  | 0
1259.08 |  | 64642.3 |  | 0
1258.08 |  | 64545.1 |  | 0
1257.08 |  | 64203.2 |  | 0
1256.08 |  | 63733.8 |  | 0
1255.08 |  | 64898.2 |  | 0
1254.08 |  | 63913.1 |  | 0
1253.08 |  | 64075.5 |  | 0
1252.08 |  | 64608.3 |  | 0
1251.08 |  | 66415.2 |  | 0
1250.08 |  | 65128 |  | 0
1249.08 |  | 66338.1 |  | 0
1248.08 |  | 66385.2 |  | 0
1247.08 |  | 66852 |  | 0
1246.08 |  | 69121.8 |  | 0
1245.08 |  | 67847.1 |  | 0
1244.08 |  | 67536.9 |  | 0
1243.08 |  | 68355.8 |  | 0
1242.08 |  | 66139.3 |  | 0
1241.08 |  | 68413.4 |  | 0
1240.08 |  | 68666 |  | 0
1239.08 |  | 67454.9 |  | 0
1238.08 |  | 67050.6 |  | 0
1237.08 |  | 64576.1 |  | 0
1236.08 |  | 67525 |  | 0
1235.08 |  | 66753 |  | 0
1234.08 |  | 67241.2 |  | 0
1233.08 |  | 71239.4 |  | 0
1232.08 |  | 69712 |  | 0
1231.08 |  | 73233 |  | 0
1230.08 |  | 73781.1 |  | 0
1229.08 |  | 73822.3 |  | 0
1228.08 |  | 72882.9 |  | 0
1227.08 |  | 72584.3 |  | 0
1226.08 |  | 73130.4 |  | 0
1225.08 |  | 74169.4 |  | 0
1224.08 |  | 73043.1 |  | 0
1223.08 |  | 70684.4 |  | 0
1222.08 |  | 72519.4 |  | 0
1221.08 |  | 70328.6 |  | 0
1220.08 |  | 68126.9 |  | 0
1219.08 |  | 65046.2 |  | 0
1218.08 |  | 62029.8 |  | 0
1217.08 |  | 61620.6 |  | 0
1216.08 |  | 56887.4 |  | 0
1215.08 |  | 55429.7 |  | 0
1214.08 |  | 52742.5 |  | 0
1213.08 |  | 50609.1 |  | 0
1212.08 |  | 50414.2 |  | 0
1211.08 |  | 48166.3 |  | 0
1210.08 |  | 47346.5 |  | 0
1209.08 |  | 46289.6 |  | 0
1208.08 |  | 44737 |  | 0
1207.08 |  | 45620.6 |  | 0
1206.08 |  | 44947 |  | 0
1205.08 |  | 44523.4 |  | 0
1204.08 |  | 45259.2 |  | 0
1203.08 |  | 45263.5 |  | 0
1202.08 |  | 44862.9 |  | 0
1201.08 |  | 45678.1 |  | 0
1200.08 |  | 45650.3 |  | 0
1199.08 |  | 44474.2 |  | 0
1198.08 |  | 45303.2 |  | 0
1197.08 |  | 45193.7 |  | 0
1196.08 |  | 44895.5 |  | 0
1195.08 |  | 44171 |  | 0
1194.08 |  | 44383.9 |  | 0
1193.08 |  | 46021 |  | 0
1192.08 |  | 43963 |  | 0
1191.08 |  | 42978.4 |  | 0
1190.08 |  | 44510.6 |  | 0
1189.08 |  | 44480.5 |  | 0
1188.08 |  | 44917.2 |  | 0
1187.08 |  | 45916.8 |  | 0
1186.08 |  | 44411.1 |  | 0
1185.08 |  | 44324.3 |  | 0
1184.08 |  | 45091.1 |  | 0
1183.08 |  | 44285.1 |  | 0
1182.08 |  | 44246.1 |  | 0
1181.08 |  | 42659.5 |  | 0
1180.08 |  | 45079.8 |  | 0
1179.08 |  | 45238 |  | 0
1178.08 |  | 44347.1 |  | 0
1177.08 |  | 45491.6 |  | 0
1176.08 |  | 45426.3 |  | 0
1175.08 |  | 44493.3 |  | 0
1174.08 |  | 45243.2 |  | 0
1173.08 |  | 44909.2 |  | 0
1172.08 |  | 44048 |  | 0
1171.08 |  | 44201.7 |  | 0
1170.08 |  | 45117.4 |  | 0
1169.08 |  | 45769.5 |  | 0
1168.08 |  | 44785.9 |  | 0
1167.08 |  | 45424.3 |  | 0
1166.08 |  | 46231.4 |  | 0
1165.08 |  | 46288.4 |  | 0
1164.08 |  | 45271.5 |  | 0
1163.08 |  | 44231.5 |  | 0
1162.08 |  | 44435.8 |  | 0
1161.08 |  | 44153.7 |  | 0
1160.08 |  | 44782.9 |  | 0
1159.08 |  | 45595.1 |  | 0
1158.08 |  | 46477.4 |  | 0
1157.08 |  | 45206.5 |  | 0
1156.08 |  | 45091.9 |  | 0
1155.08 |  | 46340.4 |  | 0
1154.08 |  | 45484.1 |  | 0
1153.08 |  | 45739.2 |  | 0
1152.08 |  | 45118.6 |  | 0
1151.08 |  | 46259.8 |  | 0
1150.08 |  | 45728.8 |  | 0
1149.08 |  | 47259.6 |  | 0
1148.08 |  | 45908.3 |  | 0
1147.08 |  | 45370 |  | 0
1146.08 |  | 46429.4 |  | 0
1145.08 |  | 46188.8 |  | 0
1144.08 |  | 46348.5 |  | 0
1143.08 |  | 47075.7 |  | 0
1142.08 |  | 47210.1 |  | 0
1141.08 |  | 46831.6 |  | 0
1140.08 |  | 46459.7 |  | 0
1139.08 |  | 45945.3 |  | 0
1138.08 |  | 46654.2 |  | 0
1137.08 |  | 46800.5 |  | 0
1136.08 |  | 46585.8 |  | 0
1135.08 |  | 47286.3 |  | 0
1134.08 |  | 47300.5 |  | 0
1133.08 |  | 47190 |  | 0
1132.08 |  | 46698 |  | 0
1131.08 |  | 46914.9 |  | 0
1130.08 |  | 46795.5 |  | 0
1129.08 |  | 46999.6 |  | 0
1128.08 |  | 47497.7 |  | 0
1127.08 |  | 47594.4 |  | 0
1126.08 |  | 46553.1 |  | 0
1125.08 |  | 46108.3 |  | 0
1124.08 |  | 46958 |  | 0
1123.08 |  | 46963.1 |  | 0
1122.08 |  | 47361 |  | 0
1121.08 |  | 46913.1 |  | 0
1120.08 |  | 48738.9 |  | 0
1119.08 |  | 47678 |  | 0
1118.08 |  | 47101.6 |  | 0
1117.08 |  | 48288.3 |  | 0
1116.08 |  | 47343.4 |  | 0
1115.08 |  | 46720.6 |  | 0
1114.08 |  | 46929.7 |  | 0
1113.08 |  | 46504.9 |  | 0
1112.08 |  | 46822.4 |  | 0
1111.08 |  | 47961.1 |  | 0
1110.08 |  | 46846.4 |  | 0
1109.08 |  | 46764.2 |  | 0
1108.08 |  | 47733.8 |  | 0
1107.08 |  | 47836.5 |  | 0
1106.08 |  | 49137.4 |  | 0
1105.08 |  | 47511.1 |  | 0
1104.08 |  | 48408.3 |  | 0
1103.08 |  | 47641.6 |  | 0
1102.08 |  | 46642.7 |  | 0
1101.08 |  | 46954.1 |  | 0
1100.08 |  | 46488.9 |  | 0
1099.08 |  | 45161.1 |  | 0
1098.08 |  | 46067.6 |  | 0
1097.08 |  | 44608.9 |  | 0
1096.08 |  | 45416.4 |  | 0
1095.08 |  | 46251.4 |  | 0
1094.08 |  | 45387.8 |  | 0
1093.08 |  | 43123.3 |  | 0
1092.08 |  | 46062.6 |  | 0
1091.08 |  | 45909 |  | 0
1090.08 |  | 44075 |  | 0
1089.08 |  | 45679.8 |  | 0
1088.08 |  | 44774.1 |  | 0
1087.08 |  | 45053.7 |  | 0
1086.08 |  | 44786 |  | 0
1085.08 |  | 45930.6 |  | 0
1084.08 |  | 45502.4 |  | 0
1083.08 |  | 44715.7 |  | 0
1082.08 |  | 45842.3 |  | 0
1081.08 |  | 44981 |  | 0
1080.08 |  | 45707.4 |  | 0
1079.08 |  | 44958.2 |  | 0
1078.08 |  | 45023.6 |  | 0
1077.08 |  | 46502.6 |  | 0
1076.08 |  | 45946.1 |  | 0
1075.08 |  | 46119.8 |  | 0
1074.08 |  | 46162.8 |  | 0
1073.08 |  | 46960.7 |  | 0
1072.08 |  | 46917.1 |  | 0
1071.08 |  | 47311 |  | 0
1070.08 |  | 45657 |  | 0
1069.08 |  | 45811.6 |  | 0
1068.08 |  | 46762.4 |  | 0
1067.08 |  | 47775 |  | 0
1066.08 |  | 46268.6 |  | 0
1065.08 |  | 48243.4 |  | 0
1064.08 |  | 45549.5 |  | 0
1063.08 |  | 46361.8 |  | 0
1062.08 |  | 46956.8 |  | 0
1061.08 |  | 47089.2 |  | 0
1060.08 |  | 47482 |  | 0
1059.08 |  | 47777.6 |  | 0
1058.08 |  | 46553.8 |  | 0
1057.08 |  | 46398.6 |  | 0
1056.08 |  | 48923.5 |  | 0
1055.08 |  | 47325.3 |  | 0
1054.08 |  | 47636.7 |  | 0
1053.08 |  | 47251.5 |  | 0
1052.08 |  | 48087.5 |  | 0
1051.08 |  | 47686.3 |  | 0
1050.08 |  | 49620.5 |  | 0
1049.08 |  | 48018 |  | 0
1048.08 |  | 48850.3 |  | 0
1047.08 |  | 49448.3 |  | 0
1046.08 |  | 48548.4 |  | 0
1045.08 |  | 48028.4 |  | 0
1044.08 |  | 48286.5 |  | 0
1043.08 |  | 49386.5 |  | 0
1042.08 |  | 48969.1 |  | 0
1041.08 |  | 49508.7 |  | 0
1040.08 |  | 49300.9 |  | 0
1039.08 |  | 48471.4 |  | 0
1038.08 |  | 49819 |  | 0
1037.08 |  | 49807.8 |  | 0
1036.08 |  | 50751.1 |  | 0
1035.08 |  | 50190.1 |  | 0
1034.08 |  | 49731.7 |  | 0
1033.08 |  | 49883.6 |  | 0
1032.08 |  | 48290.5 |  | 0
1031.08 |  | 49858.8 |  | 0
1030.08 |  | 49305.7 |  | 0
1029.08 |  | 49115.3 |  | 0
1028.08 |  | 49204.4 |  | 0
1027.08 |  | 50698.6 |  | 0
1026.08 |  | 50016.9 |  | 0
1025.08 |  | 49695.7 |  | 0
1024.08 |  | 48772.7 |  | 0
1023.08 |  | 50307.6 |  | 0
1022.08 |  | 51519.7 |  | 0
1021.08 |  | 50399.5 |  | 0
1020.08 |  | 50778.4 |  | 0
1019.08 |  | 49727 |  | 0
1018.08 |  | 51025.2 |  | 0
1017.08 |  | 51665.5 |  | 0
1016.08 |  | 51178.2 |  | 0
1015.08 |  | 49427.3 |  | 0
1014.08 |  | 50565.4 |  | 0
1013.08 |  | 51332 |  | 0
1012.08 |  | 52092.7 |  | 0
1011.08 |  | 51367.6 |  | 0
1010.08 |  | 51210.1 |  | 0
1009.08 |  | 51317.3 |  | 0
1008.08 |  | 51097.1 |  | 0
1007.08 |  | 50632.9 |  | 0
1006.08 |  | 49551 |  | 0
1005.08 |  | 52583.5 |  | 0
1004.08 |  | 53102.2 |  | 0
1003.08 |  | 52309.4 |  | 0
1002.08 |  | 52592.7 |  | 0
1001.08 |  | 54005.9 |  | 0
1000.08 |  | 53547.2 |  | 0
999.08 |  | 53904.5 |  | 0
998.08 |  | 53194.3 |  | 0
997.08 |  | 53190.6 |  | 0
996.08 |  | 52829.2 |  | 0
995.08 |  | 52622.2 |  | 0
994.08 |  | 52060.4 |  | 0
993.08 |  | 50631.7 |  | 0
992.08 |  | 51370.4 |  | 0
991.08 |  | 50418.4 |  | 0
990.08 |  | 49965.8 |  | 0
989.08 |  | 48739.9 |  | 0
988.08 |  | 50299.9 |  | 0
987.08 |  | 49277.2 |  | 0
986.08 |  | 48937.4 |  | 0
985.08 |  | 48154.2 |  | 0
984.08 |  | 49048.9 |  | 0
983.08 |  | 50449.9 |  | 0
982.08 |  | 51332.5 |  | 0
981.08 |  | 52570.5 |  | 0
980.08 |  | 53093.9 |  | 0
979.08 |  | 54648.5 |  | 0
978.08 |  | 56722.8 |  | 0
977.08 |  | 56741.7 |  | 0
976.08 |  | 57105.2 |  | 0
975.08 |  | 55614.6 |  | 0
974.08 |  | 55383 |  | 0
973.08 |  | 54379.1 |  | 0
972.08 |  | 53701.9 |  | 0
971.08 |  | 51480.7 |  | 0
970.08 |  | 50920.7 |  | 0
969.08 |  | 48358.8 |  | 0
968.08 |  | 46614 |  | 0
967.08 |  | 43593.6 |  | 0
966.08 |  | 43608.8 |  | 0
965.08 |  | 41368 |  | 0
964.08 |  | 41223.5 |  | 0
963.08 |  | 41926.5 |  | 0
962.08 |  | 39837.4 |  | 0
961.08 |  | 39188.4 |  | 0
960.08 |  | 41336.1 |  | 0
959.08 |  | 41642.1 |  | 0
958.08 |  | 41490.8 |  | 0
957.08 |  | 40561.8 |  | 0
956.08 |  | 40105 |  | 0
955.08 |  | 41275.4 |  | 0
954.08 |  | 40352.2 |  | 0
953.08 |  | 41092.2 |  | 0
952.08 |  | 40825.1 |  | 0
951.08 |  | 39984.9 |  | 0
950.08 |  | 40238.8 |  | 0
949.08 |  | 41041.8 |  | 0
948.08 |  | 40648.3 |  | 0
947.08 |  | 40925.1 |  | 0
946.08 |  | 41222 |  | 0
945.08 |  | 39853.2 |  | 0
944.08 |  | 40223.6 |  | 0
943.08 |  | 41165.5 |  | 0
942.08 |  | 41556.7 |  | 0
941.08 |  | 41028.1 |  | 0
940.08 |  | 42187.2 |  | 0
939.08 |  | 42325.1 |  | 0
938.08 |  | 41378.8 |  | 0
937.08 |  | 42291.6 |  | 0
936.08 |  | 42172.4 |  | 0
935.08 |  | 41252.3 |  | 0
934.08 |  | 41432.6 |  | 0
933.08 |  | 41687.7 |  | 0
932.08 |  | 41443.9 |  | 0
931.08 |  | 40945.2 |  | 0
930.08 |  | 41890.5 |  | 0
929.08 |  | 42155.6 |  | 0
928.08 |  | 42571 |  | 0
927.08 |  | 41284 |  | 0
926.08 |  | 41931 |  | 0
925.08 |  | 43086.7 |  | 0
924.08 |  | 42311.3 |  | 0
923.08 |  | 42965.9 |  | 0
922.08 |  | 40879 |  | 0
921.08 |  | 42493.6 |  | 0
920.08 |  | 43657.3 |  | 0
919.08 |  | 43312 |  | 0
918.08 |  | 41892 |  | 0
917.08 |  | 42025.6 |  | 0
916.08 |  | 43025.7 |  | 0
915.08 |  | 43123.6 |  | 0
914.08 |  | 41898.8 |  | 0
913.08 |  | 42786.7 |  | 0
912.08 |  | 42740 |  | 0
911.08 |  | 42719.3 |  | 0
910.08 |  | 42667 |  | 0
909.08 |  | 43153.8 |  | 0
908.08 |  | 42574.9 |  | 0
907.08 |  | 43255.4 |  | 0
906.08 |  | 42872.6 |  | 0
905.08 |  | 43139.2 |  | 0
904.08 |  | 41544.3 |  | 0
903.08 |  | 42985 |  | 0
902.08 |  | 43042.5 |  | 0
901.08 |  | 43345.9 |  | 0
900.08 |  | 43637 |  | 0
899.08 |  | 43847.1 |  | 0
898.08 |  | 42915.3 |  | 0
897.08 |  | 42794.2 |  | 0
896.08 |  | 42972.3 |  | 0
895.08 |  | 43840 |  | 0
894.08 |  | 44218.5 |  | 0
893.08 |  | 43409.5 |  | 0
892.08 |  | 44262.6 |  | 0
891.08 |  | 42899 |  | 0
890.08 |  | 45212.5 |  | 0
889.08 |  | 43877.9 |  | 0
888.08 |  | 43858.1 |  | 0
887.08 |  | 43259 |  | 0
886.08 |  | 43893.4 |  | 0
885.08 |  | 45314.3 |  | 0
884.08 |  | 43163 |  | 0
883.08 |  | 44883.4 |  | 0
882.08 |  | 45000.8 |  | 0
881.08 |  | 44979.8 |  | 0
880.08 |  | 44973.6 |  | 0
879.08 |  | 44019.2 |  | 0
878.08 |  | 42859 |  | 0
877.08 |  | 45103.7 |  | 0
876.08 |  | 43832.1 |  | 0
875.08 |  | 44352.8 |  | 0
874.08 |  | 44346 |  | 0
873.08 |  | 46144.6 |  | 0
872.08 |  | 45481 |  | 0
871.08 |  | 44498.7 |  | 0
870.08 |  | 44712.2 |  | 0
869.08 |  | 44591.5 |  | 0
868.08 |  | 44711.1 |  | 0
867.08 |  | 44559.9 |  | 0
866.08 |  | 45320.5 |  | 0
865.08 |  | 44124.7 |  | 0
864.08 |  | 45282.3 |  | 0
863.08 |  | 46128.3 |  | 0
862.08 |  | 46189.3 |  | 0
861.08 |  | 46373.2 |  | 0
860.08 |  | 46015.9 |  | 0
859.08 |  | 44787.5 |  | 0
858.08 |  | 45350.4 |  | 0
857.08 |  | 45767.7 |  | 0
856.08 |  | 45414.8 |  | 0
855.08 |  | 45637.8 |  | 0
854.08 |  | 46906.2 |  | 0
853.08 |  | 45695.6 |  | 0
852.08 |  | 45558.4 |  | 0
851.08 |  | 45557.8 |  | 0
850.08 |  | 45553.3 |  | 0
849.08 |  | 46334.5 |  | 0
848.08 |  | 45793.9 |  | 0
847.08 |  | 45614.7 |  | 0
846.08 |  | 46518.7 |  | 0
845.08 |  | 46493.2 |  | 0
844.08 |  | 45625.6 |  | 0
843.08 |  | 47288.6 |  | 0
842.08 |  | 46273.3 |  | 0
841.08 |  | 46949.5 |  | 0
840.08 |  | 46813.8 |  | 0
839.08 |  | 45940.9 |  | 0
838.08 |  | 46962.4 |  | 0
837.08 |  | 47345.5 |  | 0
836.08 |  | 46432.9 |  | 0
835.08 |  | 46870.8 |  | 0
834.08 |  | 48128.4 |  | 0
833.08 |  | 47187.6 |  | 0
832.08 |  | 45958.9 |  | 0
831.08 |  | 46995.2 |  | 0
830.08 |  | 47641.6 |  | 0
829.08 |  | 47257 |  | 0
828.08 |  | 47747.9 |  | 0
827.08 |  | 46954.7 |  | 0
826.08 |  | 47126.7 |  | 0
825.08 |  | 46841.1 |  | 0
824.08 |  | 48988 |  | 0
823.08 |  | 48496.7 |  | 0
822.08 |  | 47824.5 |  | 0
821.08 |  | 47543.5 |  | 0
820.08 |  | 47715 |  | 0
819.08 |  | 47776.3 |  | 0
818.08 |  | 48394.5 |  | 0
817.08 |  | 48370.6 |  | 0
816.08 |  | 48194.2 |  | 0
815.08 |  | 48135.7 |  | 0
814.08 |  | 48267.3 |  | 0
813.08 |  | 48569.8 |  | 0
812.08 |  | 48015.3 |  | 0
811.08 |  | 48915.2 |  | 0
810.08 |  | 47738.1 |  | 0
809.08 |  | 49599.9 |  | 0
808.08 |  | 48555.3 |  | 0
807.08 |  | 47415.4 |  | 0
806.08 |  | 48203.3 |  | 0
805.08 |  | 47943.2 |  | 0
804.08 |  | 49204.3 |  | 0
803.08 |  | 48735.7 |  | 0
802.08 |  | 49002.2 |  | 0
801.08 |  | 47682.8 |  | 0
800.08 |  | 48473.6 |  | 0
799.08 |  | 48819.8 |  | 0
798.08 |  | 49128.2 |  | 0
797.08 |  | 49455.5 |  | 0
796.08 |  | 48990.2 |  | 0
795.08 |  | 50359.1 |  | 0
794.08 |  | 50542.4 |  | 0
793.08 |  | 49646.8 |  | 0
792.08 |  | 49935.9 |  | 0
791.08 |  | 49200.2 |  | 0
790.08 |  | 48593.8 |  | 0
789.08 |  | 49992.4 |  | 0
788.08 |  | 50576.3 |  | 0
787.08 |  | 48880.6 |  | 0
786.08 |  | 49804.6 |  | 0
785.08 |  | 49793.2 |  | 0
784.08 |  | 49865.8 |  | 0
783.08 |  | 49975.3 |  | 0
782.08 |  | 50073.3 |  | 0
781.08 |  | 51348.2 |  | 0
780.08 |  | 50169.6 |  | 0
779.08 |  | 50722.7 |  | 0
778.08 |  | 51186 |  | 0
777.08 |  | 50608.8 |  | 0
776.08 |  | 51141.5 |  | 0
775.08 |  | 52003.3 |  | 0
774.08 |  | 50416.7 |  | 0
773.08 |  | 50022.5 |  | 0
772.08 |  | 50967.8 |  | 0
771.08 |  | 50907.5 |  | 0
770.08 |  | 50233 |  | 0
769.08 |  | 50923.9 |  | 0
768.08 |  | 50811.5 |  | 0
767.08 |  | 50756.9 |  | 0
766.08 |  | 51819.4 |  | 0
765.08 |  | 52060.6 |  | 0
764.08 |  | 51996.6 |  | 0
763.08 |  | 50242 |  | 0
762.08 |  | 52316.7 |  | 0
761.08 |  | 50755.1 |  | 0
760.08 |  | 51601.4 |  | 0
759.08 |  | 52621.4 |  | 0
758.08 |  | 51267.4 |  | 0
757.08 |  | 51504.4 |  | 0
756.08 |  | 51933.6 |  | 0
755.08 |  | 50745.1 |  | 0
754.08 |  | 50974.4 |  | 0
753.08 |  | 51576.4 |  | 0
752.08 |  | 51842.3 |  | 0
751.08 |  | 52252.9 |  | 0
750.08 |  | 53111.1 |  | 0
749.08 |  | 50425.6 |  | 0
748.08 |  | 51118.1 |  | 0
747.08 |  | 52562.8 |  | 0
746.08 |  | 50762.9 |  | 0
745.08 |  | 53102.5 |  | 0
744.08 |  | 54327 |  | 0
743.08 |  | 52255.9 |  | 0
742.08 |  | 51602.3 |  | 0
741.08 |  | 53388.8 |  | 0
740.08 |  | 52828.3 |  | 0
739.08 |  | 53068.3 |  | 0
738.08 |  | 52437.4 |  | 0
737.08 |  | 52745.1 |  | 0
736.08 |  | 52826.6 |  | 0
735.08 |  | 52882.9 |  | 0
734.08 |  | 54566.6 |  | 0
733.08 |  | 53640.9 |  | 0
732.08 |  | 53111.8 |  | 0
731.08 |  | 53755.6 |  | 0
730.08 |  | 53101 |  | 0
729.08 |  | 53044.1 |  | 0
728.08 |  | 53124.1 |  | 0
727.08 |  | 53628.7 |  | 0
726.08 |  | 55071.7 |  | 0
725.08 |  | 53181.8 |  | 0
724.08 |  | 54793.2 |  | 0
723.08 |  | 55066.6 |  | 0
722.08 |  | 54013.2 |  | 0
721.08 |  | 53859.7 |  | 0
720.08 |  | 55536.8 |  | 0
719.08 |  | 54789.6 |  | 0
718.08 |  | 53675.9 |  | 0
717.08 |  | 53552.8 |  | 0
716.08 |  | 54006.2 |  | 0
715.08 |  | 55086.7 |  | 0
714.08 |  | 55125.9 |  | 0
713.08 |  | 54847.1 |  | 0
712.08 |  | 54637.3 |  | 0
711.08 |  | 54499.3 |  | 0
710.08 |  | 55954.2 |  | 0
709.08 |  | 55018.1 |  | 0
708.08 |  | 55109.9 |  | 0
707.08 |  | 54528.6 |  | 0
706.08 |  | 56331.9 |  | 0
705.08 |  | 56210.5 |  | 0
704.08 |  | 55793.5 |  | 0
703.08 |  | 54997.1 |  | 0
702.08 |  | 55901.1 |  | 0
701.08 |  | 54477.3 |  | 0
700.08 |  | 56661.6 |  | 0
699.08 |  | 54047.1 |  | 0
698.08 |  | 55382.6 |  | 0
697.08 |  | 54113 |  | 0
696.08 |  | 54805.1 |  | 0
695.08 |  | 55454.6 |  | 0
694.08 |  | 54886.3 |  | 0
693.08 |  | 55705.2 |  | 0
692.08 |  | 55254.5 |  | 0
691.08 |  | 57291 |  | 0
690.08 |  | 56367.2 |  | 0
689.08 |  | 56416.2 |  | 0
688.08 |  | 57151.8 |  | 0
687.08 |  | 57320.3 |  | 0
686.08 |  | 55774.4 |  | 0
685.08 |  | 57050.2 |  | 0
684.08 |  | 56564.9 |  | 0
683.08 |  | 56354.1 |  | 0
682.08 |  | 56448.3 |  | 0
681.08 |  | 56452.8 |  | 0
680.08 |  | 55522.6 |  | 0
679.08 |  | 56378.1 |  | 0
678.08 |  | 56617.1 |  | 0
677.08 |  | 57106.4 |  | 0
676.08 |  | 57160.6 |  | 0
675.08 |  | 57330.9 |  | 0
674.08 |  | 57591.6 |  | 0
673.08 |  | 56717.4 |  | 0
672.08 |  | 57392.4 |  | 0
671.08 |  | 57857.5 |  | 0
670.08 |  | 56243.1 |  | 0
669.08 |  | 56541.1 |  | 0
668.08 |  | 58475.4 |  | 0
667.08 |  | 56238.8 |  | 0
666.08 |  | 58017.7 |  | 0
665.08 |  | 58927.2 |  | 0
664.08 |  | 57265.8 |  | 0
663.08 |  | 57306.5 |  | 0
662.08 |  | 57311.3 |  | 0
661.08 |  | 58639.7 |  | 0
660.08 |  | 59724.1 |  | 0
659.08 |  | 57031.2 |  | 0
658.08 |  | 57701.1 |  | 0
657.08 |  | 58199.6 |  | 0
656.08 |  | 58932.3 |  | 0
655.08 |  | 58230.4 |  | 0
654.08 |  | 59394.5 |  | 0
653.08 |  | 58694.7 |  | 0
652.08 |  | 59095.6 |  | 0
651.08 |  | 58650.6 |  | 0
650.08 |  | 58343 |  | 0
649.08 |  | 59879.1 |  | 0
648.08 |  | 58923.2 |  | 0
647.08 |  | 58788 |  | 0
646.08 |  | 58508.3 |  | 0
645.08 |  | 59244 |  | 0
644.08 |  | 59709.3 |  | 0
643.08 |  | 58730.8 |  | 0
642.08 |  | 58264.8 |  | 0
641.08 |  | 59271 |  | 0
640.08 |  | 60166.5 |  | 0
639.08 |  | 61651.3 |  | 0
638.08 |  | 60787.2 |  | 0
637.08 |  | 59734.4 |  | 0
636.08 |  | 59113.4 |  | 0
635.08 |  | 59474.5 |  | 0
634.08 |  | 59490.3 |  | 0
633.08 |  | 60290.9 |  | 0
632.08 |  | 59033.8 |  | 0
631.08 |  | 61341 |  | 0
630.08 |  | 61084.1 |  | 0
629.08 |  | 59735.9 |  | 0
628.08 |  | 60856.2 |  | 0
627.08 |  | 59451.1 |  | 0
626.08 |  | 59326.1 |  | 0
625.08 |  | 61342 |  | 0
624.08 |  | 61145.4 |  | 0
623.08 |  | 59759.3 |  | 0
622.08 |  | 60882.5 |  | 0
621.08 |  | 61794.5 |  | 0
620.08 |  | 60673.8 |  | 0
619.08 |  | 60440 |  | 0
618.08 |  | 61364.8 |  | 0
617.08 |  | 61310.3 |  | 0
616.08 |  | 62143.7 |  | 0
615.08 |  | 61535.1 |  | 0
614.08 |  | 61711 |  | 0
613.08 |  | 61301.4 |  | 0
612.08 |  | 61257.4 |  | 0
611.08 |  | 61854.6 |  | 0
610.08 |  | 62249 |  | 0
609.08 |  | 61346 |  | 0
608.08 |  | 62627.2 |  | 0
607.08 |  | 61862.1 |  | 0
606.08 |  | 61956.3 |  | 0
605.08 |  | 62615.6 |  | 0
604.08 |  | 60842 |  | 0
603.08 |  | 63469.7 |  | 0
602.08 |  | 63570 |  | 0
601.08 |  | 61701.2 |  | 0
600.08 |  | 62581.5 |  | 0
599.08 |  | 63048.6 |  | 0
598.08 |  | 64507.7 |  | 0
597.08 |  | 64042.9 |  | 0
596.08 |  | 63398.4 |  | 0
595.08 |  | 63256 |  | 0
594.08 |  | 62624.7 |  | 0
593.08 |  | 63887.6 |  | 0
592.08 |  | 64563.3 |  | 0
591.08 |  | 62436.6 |  | 0
590.08 |  | 63543.6 |  | 0
589.08 |  | 63000.1 |  | 0
588.08 |  | 62987 |  | 0
587.08 |  | 62576.5 |  | 0
586.08 |  | 64299.7 |  | 0
585.08 |  | 64430.1 |  | 0
584.08 |  | 64237.9 |  | 0
583.08 |  | 63555.1 |  | 0
582.08 |  | 63915.3 |  | 0
581.08 |  | 62676.7 |  | 0
580.08 |  | 64254.7 |  | 0
579.08 |  | 63962.2 |  | 0
578.08 |  | 63881.7 |  | 0
577.08 |  | 64057.8 |  | 0
576.08 |  | 64551.6 |  | 0
575.08 |  | 63323.2 |  | 0
574.08 |  | 64014.1 |  | 0
573.08 |  | 64264.1 |  | 0
572.08 |  | 65030.3 |  | 0
571.08 |  | 64067.9 |  | 0
570.08 |  | 64867.9 |  | 0
569.08 |  | 63031.9 |  | 0
568.08 |  | 64145.5 |  | 0
567.08 |  | 64866.6 |  | 0
566.08 |  | 63436.1 |  | 0
565.08 |  | 64185.1 |  | 0
564.08 |  | 65383.9 |  | 0
563.08 |  | 64543 |  | 0
562.08 |  | 64778.4 |  | 0
561.08 |  | 65227.7 |  | 0
560.08 |  | 66943.3 |  | 0
559.08 |  | 66484.7 |  | 0
558.08 |  | 66144.1 |  | 0
557.08 |  | 68500.1 |  | 0
556.08 |  | 67497 |  | 0
555.08 |  | 66298.6 |  | 0
554.08 |  | 69135.8 |  | 0
553.08 |  | 68983.5 |  | 0
552.08 |  | 66076.4 |  | 0
551.08 |  | 64995.5 |  | 0
550.08 |  | 64716.1 |  | 0
549.08 |  | 63817.7 |  | 0
548.08 |  | 63172.4 |  | 0
547.08 |  | 64049.1 |  | 0
546.08 |  | 61752.4 |  | 0
545.08 |  | 61170.7 |  | 0
544.08 |  | 60631.6 |  | 0
543.08 |  | 58696.5 |  | 0
542.08 |  | 57528.7 |  | 0
541.08 |  | 56575 |  | 0
540.08 |  | 56501.2 |  | 56501.2
539.08 |  | 57948.7 |  | 56476.9
538.08 |  | 59021.8 |  | 56438.6
537.08 |  | 56543.9 |  | 56398.7
536.08 |  | 56328.3 |  | 56369.1
535.08 |  | 61183.9 |  | 56322.8
534.08 |  | 69535.6 |  | 56181
533.08 |  | 96275.3 |  | 55746.6
532.08 |  | 134904 |  | 54769.7
531.08 |  | 145020 |  | 53226.7
530.08 |  | 98720.1 |  | 51635.2
529.08 |  | 61477.9 |  | 50543.8
528.08 |  | 54049.8 |  | 50089.2
527.08 |  | 50751.2 |  | 49972.8
526.08 |  | 50657.4 |  | 49932.4
525.08 |  | 50018.3 |  | 49920.4
524.08 |  | 49911.2 |  | 49911.2
523.08 |  | 50108.7 |  | 0
522.08 |  | 50133.6 |  | 0
521.08 |  | 48927.1 |  | 0
520.08 |  | 50167.5 |  | 0
519.08 |  | 49860 |  | 0
518.08 |  | 48684.1 |  | 0
517.08 |  | 49871.8 |  | 0
516.08 |  | 50611 |  | 0
515.08 |  | 50668.3 |  | 0
514.08 |  | 51119.1 |  | 0
513.08 |  | 51251.3 |  | 0
512.08 |  | 50799.7 |  | 0
511.08 |  | 49376.1 |  | 0
510.08 |  | 49166.6 |  | 0
509.08 |  | 52070.1 |  | 0
508.08 |  | 49698.5 |  | 0
507.08 |  | 50579.4 |  | 0
506.08 |  | 49857.5 |  | 0
505.08 |  | 49791.7 |  | 0
504.08 |  | 50336.1 |  | 0
503.08 |  | 50460.7 |  | 0
502.08 |  | 50386.6 |  | 0
501.08 |  | 49904 |  | 0
500.08 |  | 50918.3 |  | 0
499.08 |  | 50051.8 |  | 0
498.08 |  | 51108.7 |  | 0
497.08 |  | 52897 |  | 0
496.08 |  | 51708.8 |  | 0
495.08 |  | 50533.2 |  | 0
494.08 |  | 50301 |  | 0
493.08 |  | 50721.3 |  | 0
492.08 |  | 51976.2 |  | 0
491.08 |  | 50600.7 |  | 0
490.08 |  | 49471.1 |  | 0
489.08 |  | 51677.5 |  | 0
488.08 |  | 51147.7 |  | 0
487.08 |  | 51666.1 |  | 0
486.08 |  | 52419.4 |  | 0
485.08 |  | 52447 |  | 0
484.08 |  | 51626.5 |  | 0
483.08 |  | 51807.9 |  | 0
482.08 |  | 52380.7 |  | 0
481.08 |  | 50768.1 |  | 0
480.08 |  | 52923.3 |  | 0
479.08 |  | 51422.1 |  | 0
478.08 |  | 53152.3 |  | 0
477.08 |  | 53478.3 |  | 0
476.08 |  | 52601.7 |  | 0
475.08 |  | 52889.7 |  | 0
474.08 |  | 51451.5 |  | 0
473.08 |  | 52738.6 |  | 0
472.08 |  | 52314.8 |  | 0
471.08 |  | 51051 |  | 0
470.08 |  | 53972.9 |  | 0
469.08 |  | 53174.8 |  | 0
468.08 |  | 51628.7 |  | 0
467.08 |  | 53102.3 |  | 0
466.08 |  | 52569 |  | 0
465.08 |  | 52040.5 |  | 0
464.08 |  | 52549.1 |  | 0
463.08 |  | 52585.2 |  | 0
462.08 |  | 53332.9 |  | 0
461.08 |  | 53855.5 |  | 0
460.08 |  | 52211.3 |  | 0
459.08 |  | 52998.3 |  | 0
458.08 |  | 53186 |  | 0
457.08 |  | 52443.3 |  | 0
456.08 |  | 53226.6 |  | 0
455.08 |  | 53458.6 |  | 0
454.08 |  | 54005.7 |  | 0
453.08 |  | 52050 |  | 0
452.08 |  | 52994.8 |  | 0
451.08 |  | 52510.2 |  | 0
450.08 |  | 51447.7 |  | 0
449.08 |  | 53668.2 |  | 0
448.08 |  | 53880.4 |  | 0
447.08 |  | 53523.1 |  | 0
446.08 |  | 53546.2 |  | 0
445.08 |  | 53459.1 |  | 0
444.08 |  | 53402.5 |  | 0
443.08 |  | 54658.5 |  | 0
442.08 |  | 53250.9 |  | 0
441.08 |  | 54973.6 |  | 0
440.08 |  | 54295.8 |  | 0
439.08 |  | 55091.8 |  | 0
438.08 |  | 55586.2 |  | 0
437.08 |  | 55005.1 |  | 0
436.08 |  | 54532 |  | 0
435.08 |  | 52726.1 |  | 0
434.08 |  | 53847 |  | 0
433.08 |  | 54618.9 |  | 0
432.08 |  | 54577.4 |  | 0
431.08 |  | 53411.6 |  | 0
430.08 |  | 53857.5 |  | 0
429.08 |  | 52873.9 |  | 0
428.08 |  | 54529.5 |  | 0
427.08 |  | 54586.4 |  | 0
426.08 |  | 54405.5 |  | 0
425.08 |  | 53729.3 |  | 0
424.08 |  | 52845.6 |  | 0
423.08 |  | 55062.3 |  | 0
422.08 |  | 54852.1 |  | 0
421.08 |  | 55040.5 |  | 0
420.08 |  | 54536.5 |  | 0
419.08 |  | 53461.6 |  | 0
418.08 |  | 53697.5 |  | 0
417.08 |  | 53074.6 |  | 0
416.08 |  | 51584.8 |  | 0
415.08 |  | 52318.5 |  | 0
414.08 |  | 50953.8 |  | 0
413.08 |  | 50276.3 |  | 0
412.08 |  | 49640.1 |  | 0
411.08 |  | 49588.6 |  | 0
410.08 |  | 48962.5 |  | 48962.5
409.08 |  | 49600.7 |  | 48952.4
408.08 |  | 49513 |  | 48940.5
407.08 |  | 49661.2 |  | 48924.1
406.08 |  | 50165.1 |  | 48903.8
405.08 |  | 49978 |  | 48880.2
404.08 |  | 48907.7 |  | 48860.6
403.08 |  | 48390.2 |  | 48851.3
402.08 |  | 54816.1 |  | 48812.4
401.08 |  | 73012.4 |  | 48626.3
400.08 |  | 99439 |  | 48127.3
399.08 |  | 88015.7 |  | 47418.5
398.08 |  | 58877.6 |  | 46783.7
397.08 |  | 49738.1 |  | 46439.9
396.08 |  | 48896.1 |  | 46327.8
395.08 |  | 46043.6 |  | 46291.8
394.08 |  | 47563.2 |  | 46268.3
393.08 |  | 46257.2 |  | 46257.2
392.08 |  | 47682.7 |  | 0
391.08 |  | 46931 |  | 0
390.08 |  | 46872.4 |  | 0
389.08 |  | 48810 |  | 0
388.08 |  | 47442.3 |  | 0
387.08 |  | 47489.9 |  | 0
386.08 |  | 47470.9 |  | 0
385.08 |  | 47240.2 |  | 0
384.08 |  | 47146 |  | 0
383.08 |  | 47314.4 |  | 0
382.08 |  | 48246.8 |  | 0
381.08 |  | 48737.2 |  | 0
380.08 |  | 49013.4 |  | 0
379.08 |  | 48203.6 |  | 0
378.08 |  | 49143.3 |  | 0
377.08 |  | 48728.1 |  | 0
376.08 |  | 47863.6 |  | 0
375.08 |  | 48245.6 |  | 0
374.08 |  | 48383.9 |  | 0
373.08 |  | 48791.2 |  | 0
372.08 |  | 49829.5 |  | 0
371.08 |  | 49123.4 |  | 0
370.08 |  | 48763.3 |  | 0
369.08 |  | 47773.3 |  | 0
368.08 |  | 48518.7 |  | 0
367.08 |  | 48712.6 |  | 0
366.08 |  | 49099.4 |  | 0
365.08 |  | 49261.6 |  | 0
364.08 |  | 48218.2 |  | 0
363.08 |  | 49716.5 |  | 0
362.08 |  | 48371.5 |  | 0
361.08 |  | 48964.5 |  | 0
360.08 |  | 49502.9 |  | 0
359.08 |  | 49882 |  | 0
358.08 |  | 50387 |  | 0
357.08 |  | 49271.7 |  | 0
356.08 |  | 50419 |  | 0
355.08 |  | 49886.1 |  | 0
354.08 |  | 49724 |  | 0
353.08 |  | 50337.7 |  | 0
352.08 |  | 51524.2 |  | 0
351.08 |  | 52088.7 |  | 0
350.08 |  | 53662.5 |  | 0
349.08 |  | 51280 |  | 0
348.08 |  | 52926.6 |  | 0
347.08 |  | 55595.2 |  | 0
346.08 |  | 52661.7 |  | 0
345.08 |  | 51022.8 |  | 0
344.08 |  | 50835.1 |  | 0
343.08 |  | 50170.7 |  | 0
342.08 |  | 49880.3 |  | 0
341.08 |  | 50590.5 |  | 0
340.08 |  | 49983.1 |  | 0
339.08 |  | 50699.5 |  | 0
338.08 |  | 50359.1 |  | 0
337.08 |  | 50482.3 |  | 0
336.08 |  | 50120.5 |  | 0
335.08 |  | 50099.2 |  | 0
334.08 |  | 51414.4 |  | 0
333.08 |  | 51496 |  | 0
332.08 |  | 50991.4 |  | 0
331.08 |  | 50029.9 |  | 0
330.08 |  | 50482.5 |  | 0
329.08 |  | 49808.7 |  | 0
328.08 |  | 50569.9 |  | 0
327.08 |  | 50106.4 |  | 0
326.08 |  | 51090.1 |  | 0
325.08 |  | 50795.8 |  | 0
324.08 |  | 49469.5 |  | 0
323.08 |  | 51272.6 |  | 0
322.08 |  | 50972.4 |  | 0
321.08 |  | 49521.2 |  | 0
320.08 |  | 50994.7 |  | 0
319.08 |  | 51058.1 |  | 0
318.08 |  | 51980.3 |  | 0
317.08 |  | 51498.1 |  | 0
316.08 |  | 52879 |  | 0
315.08 |  | 52006.8 |  | 0
314.08 |  | 52107.3 |  | 0
313.08 |  | 53841.4 |  | 0
312.08 |  | 54468.3 |  | 0
311.08 |  | 54471.5 |  | 0
310.08 |  | 54002.6 |  | 0
309.08 |  | 54829.5 |  | 0
308.08 |  | 55419.9 |  | 0
307.08 |  | 54293 |  | 0
306.08 |  | 53925.9 |  | 0
305.08 |  | 51369.3 |  | 0
304.08 |  | 51148.7 |  | 0
303.08 |  | 47325.1 |  | 0
302.08 |  | 45589.9 |  | 0
301.08 |  | 40976.5 |  | 0
300.08 |  | 38038.8 |  | 0
299.08 |  | 36149.4 |  | 0
298.08 |  | 33602.8 |  | 0
297.08 |  | 32100.3 |  | 0
296.08 |  | 29313.3 |  | 0
295.08 |  | 28348.6 |  | 0
294.08 |  | 27187.9 |  | 27187.9
293.08 |  | 27929.5 |  | 27143.8
292.08 |  | 28811.4 |  | 27084.8
291.08 |  | 30357.9 |  | 26993.8
290.08 |  | 33957.9 |  | 26844.6
289.08 |  | 43399.6 |  | 26560.2
288.08 |  | 62410.7 |  | 25983.2
287.08 |  | 76112.5 |  | 25017.4
286.08 |  | 153581 |  | 23052.6
285.08 |  | 277394 |  | 19139.7
284.08 |  | 237958 |  | 13701.8
283.08 |  | 80992.9 |  | 8774.11
282.08 |  | 19781.7 |  | 6003.61
281.08 |  | 9857.54 |  | 5181.56
280.08 |  | 7606.49 |  | 4988.02
279.08 |  | 6250.35 |  | 4909.37
278.08 |  | 5479.67 |  | 4867.5
277.08 |  | 4840.01 |  | 4840.01
276.08 |  | 4574.09 |  | 0
275.08 |  | 4668.14 |  | 0
274.08 |  | 4385.2 |  | 0
273.08 |  | 4577.74 |  | 0
272.08 |  | 4077.75 |  | 0
271.08 |  | 4529.67 |  | 0
270.08 |  | 3980.9 |  | 0
269.08 |  | 4350.97 |  | 0
268.08 |  | 4382.25 |  | 0
267.08 |  | 4272.24 |  | 0
266.08 |  | 4041.79 |  | 0
265.08 |  | 3974.3 |  | 0
264.08 |  | 3491.6 |  | 0
263.08 |  | 3949.15 |  | 0
262.08 |  | 3553.91 |  | 0
261.08 |  | 3677.37 |  | 0
260.08 |  | 3649.25 |  | 0
259.08 |  | 4062.29 |  | 0
258.08 |  | 3883.7 |  | 0
257.08 |  | 3746.46 |  | 0
256.08 |  | 3533.1 |  | 0
255.08 |  | 3393.62 |  | 0
254.08 |  | 3966.55 |  | 0
253.08 |  | 4240.46 |  | 0
252.08 |  | 4042.72 |  | 0
251.08 |  | 3771.66 |  | 0
250.08 |  | 3619.63 |  | 0
249.08 |  | 3413.04 |  | 0
248.08 |  | 3684.95 |  | 0
247.08 |  | 3813.09 |  | 0
246.08 |  | 3688.33 |  | 0
245.08 |  | 3815.5 |  | 0
244.08 |  | 3596.23 |  | 0
243.08 |  | 3653.25 |  | 0
242.08 |  | 3441.25 |  | 0
241.08 |  | 3397.2 |  | 0
240.08 |  | 3704.44 |  | 0
239.08 |  | 3585.36 |  | 0
238.08 |  | 3689.66 |  | 0
237.08 |  | 3584.19 |  | 0
236.08 |  | 3688.67 |  | 0
235.08 |  | 3583.79 |  | 0
234.08 |  | 3355.08 |  | 0
233.08 |  | 3562.89 |  | 0
232.08 |  | 3586.8 |  | 0
231.08 |  | 3482.46 |  | 0
230.08 |  | 3462.27 |  | 0
229.08 |  | 3555.3 |  | 0
228.08 |  | 3670.55 |  | 0
227.08 |  | 3540.41 |  | 0
226.08 |  | 3738.55 |  | 0
225.08 |  | 3610.83 |  | 0
224.08 |  | 3609.68 |  | 0
223.08 |  | 3871.41 |  | 0
222.08 |  | 4052.22 |  | 0
221.08 |  | 3489.8 |  | 0
220.08 |  | 3326.63 |  | 0
219.08 |  | 3521.29 |  | 0
218.08 |  | 3905.89 |  | 0
217.08 |  | 3246.74 |  | 0
216.08 |  | 3498.82 |  | 0
215.08 |  | 3502.43 |  | 0
214.08 |  | 3491.93 |  | 0
213.08 |  | 3641.63 |  | 0
212.08 |  | 3605.35 |  | 0
211.08 |  | 3686.17 |  | 0
210.08 |  | 3728.13 |  | 0
209.08 |  | 3129.84 |  | 0
208.08 |  | 3353.98 |  | 0
207.08 |  | 3295.9 |  | 0
206.08 |  | 3272.53 |  | 0
205.08 |  | 3051.59 |  | 0
204.08 |  | 3431.63 |  | 0
203.08 |  | 3672.13 |  | 0
202.08 |  | 3618.07 |  | 0
201.08 |  | 3835.9 |  | 0
200.08 |  | 3895.13 |  | 0
199.08 |  | 4391.85 |  | 0
198.08 |  | 3909.02 |  | 0
197.08 |  | 4184.72 |  | 0
196.08 |  | 3340.87 |  | 0
195.08 |  | 3402.48 |  | 0
194.08 |  | 3324.47 |  | 0
193.08 |  | 3241.21 |  | 0
192.08 |  | 3359.29 |  | 0
191.08 |  | 3194.19 |  | 0
190.08 |  | 3436.6 |  | 0
189.08 |  | 3425.23 |  | 0
188.08 |  | 3504.65 |  | 0
187.08 |  | 3504.64 |  | 0
186.08 |  | 3335.17 |  | 0
185.08 |  | 3128.25 |  | 0
184.08 |  | 3569.58 |  | 0
183.08 |  | 3528.66 |  | 0
182.08 |  | 3702.87 |  | 0
181.08 |  | 3334.79 |  | 0
180.08 |  | 3227.26 |  | 0
179.08 |  | 3610.36 |  | 0
178.08 |  | 3052.2 |  | 0
177.08 |  | 3501.42 |  | 0
176.08 |  | 3552.38 |  | 0
175.08 |  | 3737.65 |  | 0
174.08 |  | 3161.12 |  | 0
173.08 |  | 3566.85 |  | 0
172.08 |  | 3328.63 |  | 0
171.08 |  | 3334.05 |  | 0
170.08 |  | 3421.75 |  | 0
169.08 |  | 3999.22 |  | 0
168.08 |  | 3746.78 |  | 0
167.08 |  | 3517.79 |  | 0
166.08 |  | 3426.17 |  | 0
165.08 |  | 3691.95 |  | 0
164.08 |  | 3802.88 |  | 0
163.08 |  | 3411.29 |  | 0
162.08 |  | 3715.08 |  | 0
161.08 |  | 3436.02 |  | 0
160.08 |  | 3471.19 |  | 0
159.08 |  | 3427.71 |  | 0
158.08 |  | 2925.08 |  | 0
157.08 |  | 3313.88 |  | 0
156.08 |  | 4223.72 |  | 0
155.08 |  | 4076.63 |  | 0
154.08 |  | 4453.33 |  | 0
153.08 |  | 4401.94 |  | 0
152.08 |  | 4241.12 |  | 0
151.08 |  | 3961.21 |  | 0
150.08 |  | 3509.92 |  | 0
149.08 |  | 3530.72 |  | 0
148.08 |  | 3674.23 |  | 0
147.08 |  | 3491.61 |  | 0
146.08 |  | 3734.29 |  | 0
145.08 |  | 3560.38 |  | 0
144.08 |  | 3384.13 |  | 0
143.08 |  | 3848.41 |  | 0
142.08 |  | 3488.02 |  | 0
141.08 |  | 3615.15 |  | 0
140.08 |  | 3875.9 |  | 0
139.08 |  | 3989.28 |  | 0
138.08 |  | 3503.59 |  | 0
137.08 |  | 3362.95 |  | 0
136.08 |  | 3262.37 |  | 0
135.08 |  | 3309.23 |  | 0
134.08 |  | 3489.96 |  | 0
133.08 |  | 3863.8 |  | 0
132.08 |  | 3965.76 |  | 0
131.08 |  | 3409.18 |  | 0
130.08 |  | 3522.74 |  | 0
129.08 |  | 3504.94 |  | 0
128.08 |  | 3682.85 |  | 0
127.08 |  | 3399.19 |  | 0
126.08 |  | 3416.48 |  | 0
125.08 |  | 3454 |  | 0
124.08 |  | 3690.66 |  | 0
123.08 |  | 3730.86 |  | 0
122.08 |  | 3695.65 |  | 0
121.08 |  | 3444.3 |  | 0
120.08 |  | 3843.12 |  | 0
119.08 |  | 3576.31 |  | 0
118.08 |  | 3772.45 |  | 0
117.08 |  | 3591.9 |  | 0
116.08 |  | 3751.08 |  | 0
115.08 |  | 3968.95 |  | 0
114.08 |  | 3739.96 |  | 0
113.08 |  | 3500.55 |  | 0
112.08 |  | 3851.08 |  | 0
111.08 |  | 3695.32 |  | 0
110.08 |  | 3480.96 |  | 0
109.08 |  | 3539.04 |  | 0
108.08 |  | 3652.32 |  | 0
107.08 |  | 4026.24 |  | 0
106.08 |  | 4087.86 |  | 0
105.08 |  | 3924.83 |  | 0
104.08 |  | 4275.44 |  | 0
103.08 |  | 4576.23 |  | 0
102.08 |  | 4785.28 |  | 0
101.08 |  | 4328.89 |  | 0
100.08 |  | 4273.84 |  | 0
99.08 |  | 3443.21 |  | 0
98.08 |  | 3838.92 |  | 0
97.08 |  | 4213.57 |  | 0
96.08 |  | 3691.02 |  | 0
95.08 |  | 3508.72 |  | 0
94.08 |  | 4020.83 |  | 0
93.08 |  | 3841.55 |  | 0
92.08 |  | 4056.03 |  | 0
91.08 |  | 4357.47 |  | 0
90.08 |  | 3803.87 |  | 0
89.08 |  | 3948.02 |  | 0
88.08 |  | 3579.66 |  | 0
87.08 |  | 4278.03 |  | 0
86.08 |  | 3915.23 |  | 0
85.08 |  | 3474.9 |  | 0
84.08 |  | 3907.23 |  | 0
83.08 |  | 3855.72 |  | 0
82.08 |  | 4009.86 |  | 0
81.08 |  | 3766.54 |  | 0
80.08 |  | 3937.31 |  | 0
79.08 |  | 3581.65 |  | 0
78.08 |  | 3862.82 |  | 0
77.08 |  | 3778.31 |  | 0
76.08 |  | 3437.07 |  | 0
75.08 |  | 4014.66 |  | 0
74.08 |  | 4107.59 |  | 0
73.08 |  | 3754.76 |  | 0
72.08 |  | 4062.06 |  | 0
71.08 |  | 3913.14 |  | 0
70.08 |  | 4265.61 |  | 0
69.08 |  | 3922.13 |  | 0
68.08 |  | 3676.44 |  | 0
67.08 |  | 3977.26 |  | 0
66.08 |  | 4094.15 |  | 0
65.08 |  | 3915.22 |  | 0
64.08 |  | 3903.29 |  | 0
63.08 |  | 4214.9 |  | 0
62.08 |  | 3845.83 |  | 0
61.08 |  | 4299.77 |  | 0
60.08 |  | 4033.33 |  | 0
59.08 |  | 4034.63 |  | 0
58.08 |  | 3792.69 |  | 0
57.08 |  | 4159.46 |  | 0
56.08 |  | 4075.23 |  | 0
55.08 |  | 3793.38 |  | 0
54.08 |  | 4512.01 |  | 0
53.08 |  | 4314.26 |  | 0
52.08 |  | 4154.67 |  | 0
51.08 |  | 4428.96 |  | 0
50.08 |  | 4247.28 |  | 0
49.08 |  | 4227.94 |  | 0
48.08 |  | 4157.83 |  | 0
47.08 |  | 4227.48 |  | 0
46.08 |  | 4298.79 |  | 0
45.08 |  | 4416.41 |  | 0
44.08 |  | 4953.67 |  | 0
43.08 |  | 4710.71 |  | 0
42.08 |  | 4020.43 |  | 0
41.08 |  | 3968.64 |  | 0
40.08 |  | 3918.99 |  | 0
39.08 |  | 3736.61 |  | 0
38.08 |  | 4034.88 |  | 0
37.08 |  | 4194.11 |  | 0
36.08 |  | 4060.95 |  | 0
35.08 |  | 3768.29 |  | 0
34.08 |  | 3846.97 |  | 0
33.08 |  | 3883.46 |  | 0
32.08 |  | 4094.31 |  | 0
31.08 |  | 3486.11 |  | 0
30.08 |  | 3939.22 |  | 0
29.08 |  | 4579.15 |  | 0
28.08 |  | 5267.78 |  | 0
27.08 |  | 5401.66 |  | 0
26.08 |  | 6652.01 |  | 0
25.08 |  | 6860.44 |  | 0
24.08 |  | 5958.13 |  | 0
23.08 |  | 4830.13 |  | 0
22.08 |  | 4561.44 |  | 0
21.08 |  | 4186.12 |  | 0
20.08 |  | 4530.15 |  | 0
19.08 |  | 5469.74 |  | 0
18.08 |  | 5165.32 |  | 0
17.08 |  | 4744.28 |  | 0
16.08 |  | 4271.6 |  | 0
15.08 |  | 4178.45 |  | 0
14.08 |  | 4612.87 |  | 0
13.08 |  | 3998.26 |  | 0
12.08 |  | 2987.27 |  | 0
11.08 |  | 2638.05 |  | 0
10.08 |  | 2942.92 |  | 0
9.08 |  | 2897.42 |  | 0
8.08 |  | 2164.99 |  | 0
7.08 |  | 1729.6 |  | 0
6.08 |  | 1634.62 |  | 0
5.08 |  | 1376.92 |  | 0
4.08 |  | 1457.34 |  | 0
3.08 |  | 603.752 |  | 0
2.08 |  | 325.556 |  | 0
1.08 |  | 110.014 |  | 0
0.08 |  | 38.2973 |  | 0
-0.92 |  | 42.2998 |  | 0
-1.92 |  | 33.2533 |  | 0
-2.92 |  | 23.0753 |  | 0
-3.92 |  | 19.8127 |  | 0
-4.92 |  | 39.4797 |  | 0
-5.92 |  | 29.5351 |  | 0
-6.92 |  | 12.1708 |  | 0
-7.92 |  | 27.6656 |  | 0
-8.92 |  | 10.213 |  | 0
-9.92 |  | 10.2474 |  | 0

## Peak Table
Peak Table :
| Name | Start BE | Peak BE | End BE | Height CPS | FWHM eV | Area (P) CPS.eV | Area (N) KE^0.6 | At. % | F | Q | SF Al Scof | TXFN | Backgnd | PP Height CPS | PP Hgt (N) | PP At. % | Title | File Name
| C1s | 294.08 | 284.93 | 277.08 | 237544.6 | 2.84 | 825635.7 | 11719.24 | 80.3 |  | 1 | 1 | 1 | Smart | 272554.13 | 386.87 | 79.85 | Survey | C:\Documents and Settings\vgengineer\Desktop\2019-VG\1\Misc\20191003-1\X-Ray000 400um - FG ON\tangchuyang-5\Survey.VGD
| O1s | 540.58 | 531.39 | 524.08 | 85224.6 | 3.07 | 298412.09 | 1659.08 | 11.37 |  | 1 | 2.93 | 1 | Smart | 95108.83 | 52.88 | 10.91 | Survey | C:\Documents and Settings\vgengineer\Desktop\2019-VG\1\Misc\20191003-1\X-Ray000 400um - FG ON\tangchuyang-5\Survey.VGD
| N1s | 410.08 | 399.93 | 393.08 | 45866.27 | 2.68 | 145208.82 | 1216.3 | 8.33 |  | 1 | 1.8 | 1 | Smart | 53395.45 | 44.73 | 9.23 | Survey | C:\Documents and Settings\vgengineer\Desktop\2019-VG\1\Misc\20191003-1\X-Ray000 400um - FG ON\tangchuyang-5\Survey.VGD

## Experiment
Experiment Summary :
Item | Sample List and Comments | Analysis Type
20191003-1
1 (Source A) | huanghongliang-1 | Point
2 (Source A) | huanghongliang-2 | Point
3 (Source A) | huanghongliang-3 | Point
4 (Source A) | huanghongliang-4 | Point
5 (Source A) | tangchuyang-1 | Point
6 (Source A) | tangchuyang-2 | Point
7 (Source A) | tangchuyang-3 | Point
8 (Source A) | tangchuyang-4 | Point
9 (Source A) | tangchuyang-5 | Point
10 (Source A) | tangchuyang-6 | Point
11 (Source A) | wangpeng | Point
12 (Source A) | sunxiaojing-1 | Point
13 (Source A) | sunxiaojing-2 | Point
14 (Source A) | sunxiaojing-3 | Point
Source A = X-Ray000 400um - FG ON (400 µm)
Source B = Gun Shutdown (0 µm)

## Titles
16:47:00 Thursday, January 03, 2019
C:\Documents and Settings\vgengineer\Desktop\2019\1\20190103-1-\tangchuyang-5.xls
Processing View: #519
Data Files : | Title | File Name | Comment
| O1s Scan | C:\...\Misc\20191003-1\X-Ray000 400um - FG ON\tangchuyang-5\O1s Scan.VGD
| N1s Scan | C:\...\Misc\20191003-1\X-Ray000 400um - FG ON\tangchuyang-5\N1s Scan.VGD
| C1s Scan | C:\...\Misc\20191003-1\X-Ray000 400um - FG ON\tangchuyang-5\C1s Scan.VGD
| Survey | C:\...\1\Misc\20191003-1\X-Ray000 400um - FG ON\tangchuyang-5\Survey.VGD