## O1s Scan
|  |  |  | Acquisition Parameters : |  | Experiment Descriptions :
|  |  |  | Parameter |  | 20191003-1\X-Ray000 400um - FG ON\tangchuyang-6
|  |  |  | Total acq. time | 40.2 secs
|  |  |  | No. Scans | 4
|  |  |  | Source Type | Al K Alpha
Axis | Energy | Elements= | 201 | Spot Size | 400 µm
|  |  |  | Lens Mode | Standard
C:\Documents and Settings\vgengineer\Desktop\2019-VG\1\Misc\20191003-1\X-Ray000 400um - FG ON\tangchuyang-6\O1s Scan.VGD |  |  |  | Analyser Mode | CAE : Pass Energy 50.0 eV
|  |  |  | Energy Step Size | 0.100 eV
|  |  |  | No. of Energy Steps | 201
Binding Energy (E)
eV |  | Counts / s
545.08 |  | 8165.08
544.98 |  | 8026.63
544.88 |  | 7803.25
544.78 |  | 7875.35
544.68 |  | 8008.75
544.58 |  | 7951.9
544.48 |  | 7792.16
544.38 |  | 7678.49
544.28 |  | 8109.57
544.18 |  | 7732.7
544.08 |  | 7856.42
543.98 |  | 7572.15
543.88 |  | 7560.95
543.78 |  | 7602.56
543.68 |  | 7365.2
543.58 |  | 7549.46
543.48 |  | 7501.9
543.38 |  | 7583.02
543.28 |  | 7525.56
543.18 |  | 7399.36
543.08 |  | 7839.16
542.98 |  | 7414.25
542.88 |  | 7422.38
542.78 |  | 7455.17
542.68 |  | 7588.43
542.58 |  | 7262.17
542.48 |  | 7551.11
542.38 |  | 7140.4
542.28 |  | 7455.29
542.18 |  | 7797.66
542.08 |  | 7755.07
541.98 |  | 7284.39
541.88 |  | 7181.52
541.78 |  | 7224.72
541.68 |  | 7507.27
541.58 |  | 7455.75
541.48 |  | 7133.62
541.38 |  | 7209.57
541.28 |  | 7355.17
541.18 |  | 7284.25
541.08 |  | 7532.76
540.98 |  | 7007.56
540.88 |  | 7341
540.78 |  | 7569.8
540.68 |  | 7267.16
540.58 |  | 7409.06
540.48 |  | 7348.33
540.38 |  | 7258.85
540.28 |  | 7296.11
540.18 |  | 7158.79
540.08 |  | 7413.92
539.98 |  | 7291.2
539.88 |  | 7092.55
539.78 |  | 7446.4
539.68 |  | 7457.91
539.58 |  | 7617.53
539.48 |  | 7640.15
539.38 |  | 7621.65
539.28 |  | 7562.83
539.18 |  | 7428.51
539.08 |  | 7530.83
538.98 |  | 7082.68
538.88 |  | 7862.94
538.78 |  | 7726.79
538.68 |  | 7473.83
538.58 |  | 7598.53
538.48 |  | 7583.49
538.38 |  | 7633.55
538.28 |  | 7637.82
538.18 |  | 7477.62
538.08 |  | 7625.66
537.98 |  | 7773.73
537.88 |  | 7504.42
537.78 |  | 7546.4
537.68 |  | 7553.56
537.58 |  | 7560.33
537.48 |  | 7423.88
537.38 |  | 7340.04
537.28 |  | 7572.79
537.18 |  | 7485.61
537.08 |  | 7550.88
536.98 |  | 7451.11
536.88 |  | 7612.65
536.78 |  | 7609.12
536.68 |  | 7491.14
536.58 |  | 7285.57
536.48 |  | 7191.04
536.38 |  | 7317.67
536.28 |  | 7227.51
536.18 |  | 7452.94
536.08 |  | 7171.39
535.98 |  | 7320.63
535.88 |  | 7487.13
535.78 |  | 7287.66
535.68 |  | 7149.02
535.58 |  | 7250.17
535.48 |  | 7128.8
535.38 |  | 7544.52
535.28 |  | 7348.67
535.18 |  | 7490.72
535.08 |  | 7118.03
534.98 |  | 7285.72
534.88 |  | 7508.28
534.78 |  | 7497.72
534.68 |  | 7579.35
534.58 |  | 7690.17
534.48 |  | 8100.58
534.38 |  | 7912.14
534.28 |  | 7564.21
534.18 |  | 7932.13
534.08 |  | 8150.79
533.98 |  | 8129.34
533.88 |  | 8630.25
533.78 |  | 9110.23
533.68 |  | 9415.27
533.58 |  | 9451.68
533.48 |  | 9648.71
533.38 |  | 10139
533.28 |  | 10553.6
533.18 |  | 10773.5
533.08 |  | 11169.7
532.98 |  | 11716.3
532.88 |  | 12103
532.78 |  | 12730.6
532.68 |  | 13239.2
532.58 |  | 13674
532.48 |  | 14727.6
532.38 |  | 15069.5
532.28 |  | 16235.3
532.18 |  | 17147.4
532.08 |  | 17896.9
531.98 |  | 19067
531.88 |  | 20042
531.78 |  | 21016.7
531.68 |  | 22052.1
531.58 |  | 23319.6
531.48 |  | 23883
531.38 |  | 23899.9
531.28 |  | 23986.9
531.18 |  | 24101.7
531.08 |  | 23851
530.98 |  | 23018.3
530.88 |  | 22850.9
530.78 |  | 21219.8
530.68 |  | 19934.7
530.58 |  | 18029.6
530.48 |  | 16757.8
530.38 |  | 15416
530.28 |  | 13979.4
530.18 |  | 12213
530.08 |  | 11094.3
529.98 |  | 10168.5
529.88 |  | 9344.02
529.78 |  | 8772.19
529.68 |  | 8182.02
529.58 |  | 7865.36
529.48 |  | 7110.67
529.38 |  | 7197.68
529.28 |  | 7104.58
529.18 |  | 7162.39
529.08 |  | 6730.66
528.98 |  | 6618.14
528.88 |  | 6547.85
528.78 |  | 6902.8
528.68 |  | 6625.83
528.58 |  | 6631.65
528.48 |  | 6657.22
528.38 |  | 6783.02
528.28 |  | 6574.07
528.18 |  | 6503.89
528.08 |  | 6685.8
527.98 |  | 6654.17
527.88 |  | 6269.37
527.78 |  | 6501.66
527.68 |  | 6293.92
527.58 |  | 6508.72
527.48 |  | 6321.29
527.38 |  | 6586.41
527.28 |  | 6663.41
527.18 |  | 6216.2
527.08 |  | 6364.9
526.98 |  | 6538.09
526.88 |  | 6371.73
526.78 |  | 6357.25
526.68 |  | 6020.75
526.58 |  | 6269.66
526.48 |  | 6347.04
526.38 |  | 6258.67
526.28 |  | 6517.19
526.18 |  | 6458.25
526.08 |  | 6415.75
525.98 |  | 6556.67
525.88 |  | 6743.48
525.78 |  | 6105.83
525.68 |  | 6393.58
525.58 |  | 6182.97
525.48 |  | 6433.71
525.38 |  | 6366.64
525.28 |  | 6101.99
525.18 |  | 5878.74
525.08 |  | 6259.77

## N1s Scan
|  |  |  | Acquisition Parameters : |  | Experiment Descriptions :
|  |  |  | Parameter |  | 20191003-1\X-Ray000 400um - FG ON\tangchuyang-6
|  |  |  | Total acq. time | 36.2 secs
|  |  |  | No. Scans | 4
|  |  |  | Source Type | Al K Alpha
Axis | Energy | Elements= | 181 | Spot Size | 400 µm
|  |  |  | Lens Mode | Standard
C:\Documents and Settings\vgengineer\Desktop\2019-VG\1\Misc\20191003-1\X-Ray000 400um - FG ON\tangchuyang-6\N1s Scan.VGD |  |  |  | Analyser Mode | CAE : Pass Energy 50.0 eV
|  |  |  | Energy Step Size | 0.100 eV
|  |  |  | No. of Energy Steps | 181
Binding Energy (E)
eV |  | Counts / s
410.08 |  | 6370.98
409.98 |  | 6547.92
409.88 |  | 6254.7
409.78 |  | 6381.86
409.68 |  | 6302.7
409.58 |  | 6320.85
409.48 |  | 6047.73
409.38 |  | 6361.11
409.28 |  | 6676.48
409.18 |  | 6453.86
409.08 |  | 6520.57
408.98 |  | 6276.4
408.88 |  | 6315.92
408.78 |  | 6173.05
408.68 |  | 6239.67
408.58 |  | 6231.39
408.48 |  | 6170.87
408.38 |  | 6249.36
408.28 |  | 6410.5
408.18 |  | 6294.62
408.08 |  | 6376.45
407.98 |  | 6032.13
407.88 |  | 6265.49
407.78 |  | 6075.52
407.68 |  | 6478.91
407.58 |  | 6387.74
407.48 |  | 6336.4
407.38 |  | 6456.75
407.28 |  | 6227.59
407.18 |  | 6427.34
407.08 |  | 6301.67
406.98 |  | 6302.98
406.88 |  | 6517.22
406.78 |  | 6172.35
406.68 |  | 6432.87
406.58 |  | 6365.11
406.48 |  | 6266.24
406.38 |  | 6396
406.28 |  | 6306.02
406.18 |  | 6325.26
406.08 |  | 6267.23
405.98 |  | 6568.52
405.88 |  | 6135.25
405.78 |  | 6108.94
405.68 |  | 6481.66
405.58 |  | 6310.03
405.48 |  | 6526.2
405.38 |  | 6180.9
405.28 |  | 6338.59
405.18 |  | 6164.81
405.08 |  | 6005.98
404.98 |  | 6414.7
404.88 |  | 6089.38
404.78 |  | 6219.22
404.68 |  | 6016.31
404.58 |  | 6279.72
404.48 |  | 6273.91
404.38 |  | 6437.86
404.28 |  | 6350.61
404.18 |  | 5980.18
404.08 |  | 6083.16
403.98 |  | 6207.48
403.88 |  | 6230.79
403.78 |  | 6040.56
403.68 |  | 6111.42
403.58 |  | 5765.92
403.48 |  | 5717.16
403.38 |  | 6062.17
403.28 |  | 5931.24
403.18 |  | 6073.15
403.08 |  | 5886.22
402.98 |  | 5827.94
402.88 |  | 6235.26
402.78 |  | 6221.3
402.68 |  | 6070.23
402.58 |  | 6028.24
402.48 |  | 5900.91
402.38 |  | 6279.35
402.28 |  | 6224.69
402.18 |  | 6257.9
402.08 |  | 6234.98
401.98 |  | 6282.1
401.88 |  | 6412.19
401.78 |  | 6501.91
401.68 |  | 6671.85
401.58 |  | 6825.43
401.48 |  | 6983.46
401.38 |  | 7784
401.28 |  | 7778.6
401.18 |  | 8004.17
401.08 |  | 8706.71
400.98 |  | 9295.55
400.88 |  | 10659.5
400.78 |  | 11376.3
400.68 |  | 11809.3
400.58 |  | 13389.5
400.48 |  | 13836.2
400.38 |  | 15365.3
400.28 |  | 16055.6
400.18 |  | 16177.6
400.08 |  | 17230.4
399.98 |  | 17183.7
399.88 |  | 17268.9
399.78 |  | 17322.2
399.68 |  | 16966.2
399.58 |  | 16225
399.48 |  | 15948.5
399.38 |  | 14865.3
399.28 |  | 14173.2
399.18 |  | 13065.5
399.08 |  | 11936.2
398.98 |  | 11143.8
398.88 |  | 10458.5
398.78 |  | 9414.43
398.68 |  | 8792.83
398.58 |  | 8310.4
398.48 |  | 8220.82
398.38 |  | 7501.68
398.28 |  | 7443.65
398.18 |  | 6873.19
398.08 |  | 6640.75
397.98 |  | 6723.86
397.88 |  | 6347.65
397.78 |  | 6286.88
397.68 |  | 6190.52
397.58 |  | 5883.69
397.48 |  | 5911.93
397.38 |  | 6241.21
397.28 |  | 5960.95
397.18 |  | 5930.74
397.08 |  | 6292.93
396.98 |  | 6055.41
396.88 |  | 5974.93
396.78 |  | 5793.14
396.68 |  | 5876.53
396.58 |  | 5676.34
396.48 |  | 5989.19
396.38 |  | 5829.88
396.28 |  | 5731.27
396.18 |  | 5978.99
396.08 |  | 5799.09
395.98 |  | 5764.79
395.88 |  | 5929.22
395.78 |  | 5928.75
395.68 |  | 5814.48
395.58 |  | 5967
395.48 |  | 5831.61
395.38 |  | 5693.84
395.28 |  | 5483.75
395.18 |  | 5794.33
395.08 |  | 5825.39
394.98 |  | 5846.55
394.88 |  | 5769.82
394.78 |  | 5899.23
394.68 |  | 5937.01
394.58 |  | 5733.19
394.48 |  | 5827.72
394.38 |  | 5844.5
394.28 |  | 5557.97
394.18 |  | 5722
394.08 |  | 5960.84
393.98 |  | 5722.02
393.88 |  | 5788.07
393.78 |  | 5662.79
393.68 |  | 5821.16
393.58 |  | 5823.6
393.48 |  | 5714.33
393.38 |  | 6071.15
393.28 |  | 5826.06
393.18 |  | 5823.98
393.08 |  | 5781.1
392.98 |  | 6008.84
392.88 |  | 5942.5
392.78 |  | 5822.91
392.68 |  | 5706
392.58 |  | 5670.98
392.48 |  | 5683.14
392.38 |  | 5662.18
392.28 |  | 6106.3
392.18 |  | 5701.26
392.08 |  | 6090.2

## C1s Scan
|  |  |  | Acquisition Parameters : |  | Experiment Descriptions :
|  |  |  | Parameter |  | 20191003-1\X-Ray000 400um - FG ON\tangchuyang-6
|  |  |  | Total acq. time | 38.2 secs
|  |  |  | No. Scans | 4
|  |  |  | Source Type | Al K Alpha
Axis | Energy | Elements= | 191 | Spot Size | 400 µm
|  |  |  | Lens Mode | Standard
C:\Documents and Settings\vgengineer\Desktop\2019-VG\1\Misc\20191003-1\X-Ray000 400um - FG ON\tangchuyang-6\C1s Scan.VGD |  |  |  | Analyser Mode | CAE : Pass Energy 50.0 eV
|  |  |  | Energy Step Size | 0.100 eV
|  |  |  | No. of Energy Steps | 191
Binding Energy (E)
eV |  | Counts / s
298.08 |  | 3987.65
297.98 |  | 4133.41
297.88 |  | 4002.26
297.78 |  | 4311.71
297.68 |  | 4157.7
297.58 |  | 4054.24
297.48 |  | 3896.96
297.38 |  | 3896.23
297.28 |  | 3886.83
297.18 |  | 3812.17
297.08 |  | 3894.5
296.98 |  | 3769.84
296.88 |  | 3809.1
296.78 |  | 3896.97
296.68 |  | 3839.91
296.58 |  | 3830.24
296.48 |  | 3814.5
296.38 |  | 3771.22
296.28 |  | 3898.87
296.18 |  | 3728.31
296.08 |  | 3655.03
295.98 |  | 3714.79
295.88 |  | 3719.59
295.78 |  | 3505.6
295.68 |  | 3485.5
295.58 |  | 3819.81
295.48 |  | 3416.23
295.38 |  | 3579.56
295.28 |  | 3651.39
295.18 |  | 3584.33
295.08 |  | 3494.51
294.98 |  | 3649.32
294.88 |  | 3519.35
294.78 |  | 3428.51
294.68 |  | 3657.62
294.58 |  | 3626.94
294.48 |  | 3643.67
294.38 |  | 3626.6
294.28 |  | 3684.74
294.18 |  | 3545
294.08 |  | 3482.85
293.98 |  | 3417.94
293.88 |  | 3460.83
293.78 |  | 3476.07
293.68 |  | 3544.65
293.58 |  | 3327.08
293.48 |  | 3610.86
293.38 |  | 3638.92
293.28 |  | 3317.06
293.18 |  | 3639.15
293.08 |  | 3369.02
292.98 |  | 3479.23
292.88 |  | 3568.72
292.78 |  | 3585.35
292.68 |  | 3779.17
292.58 |  | 3793.94
292.48 |  | 3839.24
292.38 |  | 3767.72
292.28 |  | 3589.03
292.18 |  | 3582.92
292.08 |  | 3777.38
291.98 |  | 3937.69
291.88 |  | 3864.8
291.78 |  | 3962.17
291.68 |  | 3914.72
291.58 |  | 3709.05
291.48 |  | 3542.93
291.38 |  | 3944.23
291.28 |  | 4254.76
291.18 |  | 4125.16
291.08 |  | 4018.31
290.98 |  | 4205.09
290.88 |  | 4262.87
290.78 |  | 4243.96
290.68 |  | 4471.67
290.58 |  | 4244.72
290.48 |  | 4036.22
290.38 |  | 4115.95
290.28 |  | 3778.73
290.18 |  | 3974.41
290.08 |  | 3902.47
289.98 |  | 4105.65
289.88 |  | 3809.82
289.78 |  | 4031.55
289.68 |  | 3905.67
289.58 |  | 3938.05
289.48 |  | 4042.78
289.38 |  | 4246.95
289.28 |  | 4340.79
289.18 |  | 4699.14
289.08 |  | 5044.6
288.98 |  | 5449.01
288.88 |  | 5911.26
288.78 |  | 6293.13
288.68 |  | 6728.62
288.58 |  | 7209.4
288.48 |  | 7974.28
288.38 |  | 8625.02
288.28 |  | 9326.17
288.18 |  | 9755.16
288.08 |  | 10006.9
287.98 |  | 9973.8
287.88 |  | 9941.65
287.78 |  | 9716.02
287.68 |  | 9298.79
287.58 |  | 8601.4
287.48 |  | 8063.11
287.38 |  | 7618.7
287.28 |  | 6983.97
287.18 |  | 6897.02
287.08 |  | 6389.21
286.98 |  | 6383.66
286.88 |  | 6763.94
286.78 |  | 6990.73
286.68 |  | 7721.94
286.58 |  | 8329.12
286.48 |  | 9455.95
286.38 |  | 11333
286.28 |  | 12452.5
286.18 |  | 14230.5
286.08 |  | 16086.2
285.98 |  | 18200
285.88 |  | 20779.8
285.78 |  | 23485.7
285.68 |  | 25824.3
285.58 |  | 28982.3
285.48 |  | 31490.5
285.38 |  | 35640.2
285.28 |  | 38944.1
285.18 |  | 41077.4
285.08 |  | 43966.5
284.98 |  | 46578.3
284.88 |  | 47631.7
284.78 |  | 48635.1
284.68 |  | 47715.6
284.58 |  | 48538.4
284.48 |  | 46824.7
284.38 |  | 44610.5
284.28 |  | 41555.6
284.18 |  | 37067.3
284.08 |  | 32710.6
283.98 |  | 29065.2
283.88 |  | 24968.4
283.78 |  | 21265.5
283.68 |  | 18263.9
283.58 |  | 14930
283.48 |  | 11824.2
283.38 |  | 9283.86
283.28 |  | 7681.55
283.18 |  | 6203.71
283.08 |  | 4657.96
282.98 |  | 3648.52
282.88 |  | 3077.69
282.78 |  | 2721.22
282.68 |  | 2169.15
282.58 |  | 1767.21
282.48 |  | 1610.93
282.38 |  | 1302.7
282.28 |  | 1281.25
282.18 |  | 1348.12
282.08 |  | 1128.98
281.98 |  | 990.42
281.88 |  | 1049.81
281.78 |  | 900.758
281.68 |  | 871.922
281.58 |  | 808.622
281.48 |  | 773.009
281.38 |  | 721.493
281.28 |  | 672.979
281.18 |  | 656.423
281.08 |  | 744.105
280.98 |  | 744.99
280.88 |  | 726.721
280.78 |  | 625.135
280.68 |  | 664.805
280.58 |  | 707.204
280.48 |  | 654.56
280.38 |  | 630.796
280.28 |  | 648.219
280.18 |  | 603.775
280.08 |  | 598.227
279.98 |  | 599.21
279.88 |  | 668.93
279.78 |  | 546.082
279.68 |  | 571.772
279.58 |  | 571.279
279.48 |  | 612.227
279.38 |  | 567.382
279.28 |  | 597
279.18 |  | 469.891
279.08 |  | 536.944

## Survey
[5 empty] | Acquisition Parameters : |  | Experiment Descriptions :
[5 empty] | Parameter |  | 20191003-1\X-Ray000 400um - FG ON\tangchuyang-6
[5 empty] | Total acq. time | 2 mins 16.1 secs
[5 empty] | No. Scans | 2
[5 empty] | Source Type | Al K Alpha
Axis | Energy | Elements= | 1361 |  | Spot Size | 400 µm
[5 empty] | Lens Mode | Standard
C:\Documents and Settings\vgengineer\Desktop\2019-VG\1\Misc\20191003-1\X-Ray000 400um - FG ON\tangchuyang-6\Survey.VGD |  |  |  |  | Analyser Mode | CAE : Pass Energy 200.0 eV
[5 empty] | Energy Step Size | 1.000 eV
[5 empty] | No. of Energy Steps | 1361
Binding Energy (E) |  |  |  | Backgnd.
eV |  | Counts / s |  | Counts / s
1350.08 |  | 67516.8 |  | 0
1349.08 |  | 70044.3 |  | 0
1348.08 |  | 68653.9 |  | 0
1347.08 |  | 69560.6 |  | 0
1346.08 |  | 67507 |  | 0
1345.08 |  | 70542.8 |  | 0
1344.08 |  | 69012.7 |  | 0
1343.08 |  | 69050.6 |  | 0
1342.08 |  | 68971.2 |  | 0
1341.08 |  | 68491 |  | 0
1340.08 |  | 70307.4 |  | 0
1339.08 |  | 68622.4 |  | 0
1338.08 |  | 68523.8 |  | 0
1337.08 |  | 66118.9 |  | 0
1336.08 |  | 67007.7 |  | 0
1335.08 |  | 63861.6 |  | 0
1334.08 |  | 66132.8 |  | 0
1333.08 |  | 66769.9 |  | 0
1332.08 |  | 66662.2 |  | 0
1331.08 |  | 65219.2 |  | 0
1330.08 |  | 65914.6 |  | 0
1329.08 |  | 66787.3 |  | 0
1328.08 |  | 66210.1 |  | 0
1327.08 |  | 67141.1 |  | 0
1326.08 |  | 65064.6 |  | 0
1325.08 |  | 64148.2 |  | 0
1324.08 |  | 64112.3 |  | 0
1323.08 |  | 64057 |  | 0
1322.08 |  | 62889.2 |  | 0
1321.08 |  | 62410.9 |  | 0
1320.08 |  | 65801.9 |  | 0
1319.08 |  | 64441.5 |  | 0
1318.08 |  | 63289.6 |  | 0
1317.08 |  | 64528.3 |  | 0
1316.08 |  | 63647.9 |  | 0
1315.08 |  | 63246.9 |  | 0
1314.08 |  | 63170.9 |  | 0
1313.08 |  | 65041.9 |  | 0
1312.08 |  | 65064.1 |  | 0
1311.08 |  | 64770 |  | 0
1310.08 |  | 62882.9 |  | 0
1309.08 |  | 63420 |  | 0
1308.08 |  | 62283.4 |  | 0
1307.08 |  | 63811.3 |  | 0
1306.08 |  | 61341.7 |  | 0
1305.08 |  | 64393.4 |  | 0
1304.08 |  | 62281.3 |  | 0
1303.08 |  | 62332 |  | 0
1302.08 |  | 62821.7 |  | 0
1301.08 |  | 66042.3 |  | 0
1300.08 |  | 63078.8 |  | 0
1299.08 |  | 64189.6 |  | 0
1298.08 |  | 62283.9 |  | 0
1297.08 |  | 62441.8 |  | 0
1296.08 |  | 63456.5 |  | 0
1295.08 |  | 64371.3 |  | 0
1294.08 |  | 63292.1 |  | 0
1293.08 |  | 63354.1 |  | 0
1292.08 |  | 61441.9 |  | 0
1291.08 |  | 64499.8 |  | 0
1290.08 |  | 65992.1 |  | 0
1289.08 |  | 63361.4 |  | 0
1288.08 |  | 60926.1 |  | 0
1287.08 |  | 63996.9 |  | 0
1286.08 |  | 62498 |  | 0
1285.08 |  | 63655.7 |  | 0
1284.08 |  | 63665.3 |  | 0
1283.08 |  | 64289.7 |  | 0
1282.08 |  | 65140.5 |  | 0
1281.08 |  | 64238 |  | 0
1280.08 |  | 63025 |  | 0
1279.08 |  | 63669.2 |  | 0
1278.08 |  | 63893 |  | 0
1277.08 |  | 64551.6 |  | 0
1276.08 |  | 63094.1 |  | 0
1275.08 |  | 62624.5 |  | 0
1274.08 |  | 64089.3 |  | 0
1273.08 |  | 66922.8 |  | 0
1272.08 |  | 64093.9 |  | 0
1271.08 |  | 65301.6 |  | 0
1270.08 |  | 64654.5 |  | 0
1269.08 |  | 64958 |  | 0
1268.08 |  | 65102.9 |  | 0
1267.08 |  | 65371.4 |  | 0
1266.08 |  | 64269.3 |  | 0
1265.08 |  | 65700.8 |  | 0
1264.08 |  | 67292 |  | 0
1263.08 |  | 67293.8 |  | 0
1262.08 |  | 65304 |  | 0
1261.08 |  | 64256.2 |  | 0
1260.08 |  | 64944.4 |  | 0
1259.08 |  | 65854.4 |  | 0
1258.08 |  | 65678.8 |  | 0
1257.08 |  | 66446 |  | 0
1256.08 |  | 66529.8 |  | 0
1255.08 |  | 65649 |  | 0
1254.08 |  | 66231.8 |  | 0
1253.08 |  | 66868.3 |  | 0
1252.08 |  | 65889.3 |  | 0
1251.08 |  | 66945.9 |  | 0
1250.08 |  | 67567.8 |  | 0
1249.08 |  | 67399.2 |  | 0
1248.08 |  | 69103.9 |  | 0
1247.08 |  | 69938.2 |  | 0
1246.08 |  | 69500.9 |  | 0
1245.08 |  | 69782 |  | 0
1244.08 |  | 68650.9 |  | 0
1243.08 |  | 68713.5 |  | 0
1242.08 |  | 69246.5 |  | 0
1241.08 |  | 68949.1 |  | 0
1240.08 |  | 68443.3 |  | 0
1239.08 |  | 70226.5 |  | 0
1238.08 |  | 68990 |  | 0
1237.08 |  | 68302.9 |  | 0
1236.08 |  | 67383.9 |  | 0
1235.08 |  | 68449.6 |  | 0
1234.08 |  | 69629.9 |  | 0
1233.08 |  | 71568.9 |  | 0
1232.08 |  | 71740.2 |  | 0
1231.08 |  | 73970.5 |  | 0
1230.08 |  | 73779.7 |  | 0
1229.08 |  | 73608.5 |  | 0
1228.08 |  | 74239.5 |  | 0
1227.08 |  | 72779.3 |  | 0
1226.08 |  | 73475.1 |  | 0
1225.08 |  | 73917.7 |  | 0
1224.08 |  | 74488.1 |  | 0
1223.08 |  | 74648.5 |  | 0
1222.08 |  | 73777.2 |  | 0
1221.08 |  | 71760.2 |  | 0
1220.08 |  | 69414.3 |  | 0
1219.08 |  | 65559.4 |  | 0
1218.08 |  | 63906 |  | 0
1217.08 |  | 60549.9 |  | 0
1216.08 |  | 58634.7 |  | 0
1215.08 |  | 55554.1 |  | 0
1214.08 |  | 55137 |  | 0
1213.08 |  | 51748.8 |  | 0
1212.08 |  | 49991.2 |  | 0
1211.08 |  | 50759.6 |  | 0
1210.08 |  | 50176.3 |  | 0
1209.08 |  | 46883.4 |  | 0
1208.08 |  | 47616.3 |  | 0
1207.08 |  | 46790.5 |  | 0
1206.08 |  | 46132.1 |  | 0
1205.08 |  | 47525.1 |  | 0
1204.08 |  | 44787.8 |  | 0
1203.08 |  | 44901.5 |  | 0
1202.08 |  | 46249.8 |  | 0
1201.08 |  | 45589.4 |  | 0
1200.08 |  | 45922.9 |  | 0
1199.08 |  | 45873.6 |  | 0
1198.08 |  | 46364.7 |  | 0
1197.08 |  | 45448.7 |  | 0
1196.08 |  | 45183.5 |  | 0
1195.08 |  | 44660.1 |  | 0
1194.08 |  | 44329.4 |  | 0
1193.08 |  | 45902.5 |  | 0
1192.08 |  | 44666.5 |  | 0
1191.08 |  | 46255.6 |  | 0
1190.08 |  | 45595.2 |  | 0
1189.08 |  | 46634.4 |  | 0
1188.08 |  | 47603.9 |  | 0
1187.08 |  | 46127.5 |  | 0
1186.08 |  | 46283.5 |  | 0
1185.08 |  | 44658.3 |  | 0
1184.08 |  | 45958.7 |  | 0
1183.08 |  | 45902.1 |  | 0
1182.08 |  | 44068.9 |  | 0
1181.08 |  | 45328.2 |  | 0
1180.08 |  | 45893.7 |  | 0
1179.08 |  | 45605.5 |  | 0
1178.08 |  | 46247.5 |  | 0
1177.08 |  | 46371.7 |  | 0
1176.08 |  | 46530.1 |  | 0
1175.08 |  | 46058.8 |  | 0
1174.08 |  | 46371.8 |  | 0
1173.08 |  | 46102.1 |  | 0
1172.08 |  | 48058.9 |  | 0
1171.08 |  | 47591 |  | 0
1170.08 |  | 47751 |  | 0
1169.08 |  | 46426.2 |  | 0
1168.08 |  | 46976.2 |  | 0
1167.08 |  | 47381.6 |  | 0
1166.08 |  | 47184.2 |  | 0
1165.08 |  | 47854.6 |  | 0
1164.08 |  | 46696.2 |  | 0
1163.08 |  | 46952 |  | 0
1162.08 |  | 47069.9 |  | 0
1161.08 |  | 46615.5 |  | 0
1160.08 |  | 46345.5 |  | 0
1159.08 |  | 46060.9 |  | 0
1158.08 |  | 46651 |  | 0
1157.08 |  | 46382.7 |  | 0
1156.08 |  | 46420.9 |  | 0
1155.08 |  | 45981.6 |  | 0
1154.08 |  | 46841.4 |  | 0
1153.08 |  | 47334.7 |  | 0
1152.08 |  | 46611.1 |  | 0
1151.08 |  | 47635.6 |  | 0
1150.08 |  | 46787.9 |  | 0
1149.08 |  | 46782.1 |  | 0
1148.08 |  | 47730.8 |  | 0
1147.08 |  | 47526.6 |  | 0
1146.08 |  | 47916.1 |  | 0
1145.08 |  | 47451.8 |  | 0
1144.08 |  | 46815.5 |  | 0
1143.08 |  | 48573.7 |  | 0
1142.08 |  | 47668 |  | 0
1141.08 |  | 48049.3 |  | 0
1140.08 |  | 47937.4 |  | 0
1139.08 |  | 48594 |  | 0
1138.08 |  | 47688 |  | 0
1137.08 |  | 46423 |  | 0
1136.08 |  | 48597.8 |  | 0
1135.08 |  | 48797.9 |  | 0
1134.08 |  | 47533.2 |  | 0
1133.08 |  | 48227.6 |  | 0
1132.08 |  | 48986.3 |  | 0
1131.08 |  | 47852 |  | 0
1130.08 |  | 48672.7 |  | 0
1129.08 |  | 48595.1 |  | 0
1128.08 |  | 49113.4 |  | 0
1127.08 |  | 49016 |  | 0
1126.08 |  | 48080.9 |  | 0
1125.08 |  | 48408.9 |  | 0
1124.08 |  | 48760.2 |  | 0
1123.08 |  | 48240.3 |  | 0
1122.08 |  | 48950.3 |  | 0
1121.08 |  | 48418.1 |  | 0
1120.08 |  | 48601.2 |  | 0
1119.08 |  | 48973.9 |  | 0
1118.08 |  | 48668.5 |  | 0
1117.08 |  | 47344 |  | 0
1116.08 |  | 48514.3 |  | 0
1115.08 |  | 49346.8 |  | 0
1114.08 |  | 48387.3 |  | 0
1113.08 |  | 47956.2 |  | 0
1112.08 |  | 48597.3 |  | 0
1111.08 |  | 48017.6 |  | 0
1110.08 |  | 48909.8 |  | 0
1109.08 |  | 49189.3 |  | 0
1108.08 |  | 49541.5 |  | 0
1107.08 |  | 49025.4 |  | 0
1106.08 |  | 50226.5 |  | 0
1105.08 |  | 48269.1 |  | 0
1104.08 |  | 48950.7 |  | 0
1103.08 |  | 48557.6 |  | 0
1102.08 |  | 47900.1 |  | 0
1101.08 |  | 48271.7 |  | 0
1100.08 |  | 47148.9 |  | 0
1099.08 |  | 47530 |  | 0
1098.08 |  | 46968.8 |  | 0
1097.08 |  | 46061.6 |  | 0
1096.08 |  | 46923.6 |  | 0
1095.08 |  | 47218.4 |  | 0
1094.08 |  | 46993.8 |  | 0
1093.08 |  | 45854 |  | 0
1092.08 |  | 45641.7 |  | 0
1091.08 |  | 46540.1 |  | 0
1090.08 |  | 45983.8 |  | 0
1089.08 |  | 46130.5 |  | 0
1088.08 |  | 46758.6 |  | 0
1087.08 |  | 45818.3 |  | 0
1086.08 |  | 45332.3 |  | 0
1085.08 |  | 46010.8 |  | 0
1084.08 |  | 46297 |  | 0
1083.08 |  | 45723.6 |  | 0
1082.08 |  | 45762 |  | 0
1081.08 |  | 46222.1 |  | 0
1080.08 |  | 45643.3 |  | 0
1079.08 |  | 46117.7 |  | 0
1078.08 |  | 45730.6 |  | 0
1077.08 |  | 47704 |  | 0
1076.08 |  | 46814.4 |  | 0
1075.08 |  | 46703 |  | 0
1074.08 |  | 45337.2 |  | 0
1073.08 |  | 46930.6 |  | 0
1072.08 |  | 47029.1 |  | 0
1071.08 |  | 48093.2 |  | 0
1070.08 |  | 47306.2 |  | 0
1069.08 |  | 47604.6 |  | 0
1068.08 |  | 48097.6 |  | 0
1067.08 |  | 46982 |  | 0
1066.08 |  | 47023.4 |  | 0
1065.08 |  | 48465.9 |  | 0
1064.08 |  | 48921.3 |  | 0
1063.08 |  | 47411.3 |  | 0
1062.08 |  | 46923.1 |  | 0
1061.08 |  | 47885.5 |  | 0
1060.08 |  | 47721.9 |  | 0
1059.08 |  | 48351.7 |  | 0
1058.08 |  | 48068.9 |  | 0
1057.08 |  | 47637.7 |  | 0
1056.08 |  | 49016.5 |  | 0
1055.08 |  | 47810.9 |  | 0
1054.08 |  | 49179.5 |  | 0
1053.08 |  | 49693.2 |  | 0
1052.08 |  | 48592.3 |  | 0
1051.08 |  | 48511.5 |  | 0
1050.08 |  | 48492.3 |  | 0
1049.08 |  | 49354.7 |  | 0
1048.08 |  | 48393 |  | 0
1047.08 |  | 49073.9 |  | 0
1046.08 |  | 48736.8 |  | 0
1045.08 |  | 48343 |  | 0
1044.08 |  | 48710.5 |  | 0
1043.08 |  | 48525.8 |  | 0
1042.08 |  | 48725.9 |  | 0
1041.08 |  | 49709.8 |  | 0
1040.08 |  | 49799.8 |  | 0
1039.08 |  | 49377.4 |  | 0
1038.08 |  | 49809.7 |  | 0
1037.08 |  | 50344.3 |  | 0
1036.08 |  | 49791.4 |  | 0
1035.08 |  | 48905.8 |  | 0
1034.08 |  | 51245.8 |  | 0
1033.08 |  | 50660 |  | 0
1032.08 |  | 49093.7 |  | 0
1031.08 |  | 50567.8 |  | 0
1030.08 |  | 50078.2 |  | 0
1029.08 |  | 50113.1 |  | 0
1028.08 |  | 50807.6 |  | 0
1027.08 |  | 51521.6 |  | 0
1026.08 |  | 50334.4 |  | 0
1025.08 |  | 51692.5 |  | 0
1024.08 |  | 51656.5 |  | 0
1023.08 |  | 51590.5 |  | 0
1022.08 |  | 51278.4 |  | 0
1021.08 |  | 51803.3 |  | 0
1020.08 |  | 51944.5 |  | 0
1019.08 |  | 51488.4 |  | 0
1018.08 |  | 52819.9 |  | 0
1017.08 |  | 52038.5 |  | 0
1016.08 |  | 51652.4 |  | 0
1015.08 |  | 51018.6 |  | 0
1014.08 |  | 50592.7 |  | 0
1013.08 |  | 51353.2 |  | 0
1012.08 |  | 52339.6 |  | 0
1011.08 |  | 52439.1 |  | 0
1010.08 |  | 51380.3 |  | 0
1009.08 |  | 51854.4 |  | 0
1008.08 |  | 50730.3 |  | 0
1007.08 |  | 50628.3 |  | 0
1006.08 |  | 52708.1 |  | 0
1005.08 |  | 53527.6 |  | 0
1004.08 |  | 53705.6 |  | 0
1003.08 |  | 53392.9 |  | 0
1002.08 |  | 53463 |  | 0
1001.08 |  | 54626.6 |  | 0
1000.08 |  | 55706.5 |  | 0
999.08 |  | 55078.6 |  | 0
998.08 |  | 54086.4 |  | 0
997.08 |  | 55066.7 |  | 0
996.08 |  | 56068.9 |  | 0
995.08 |  | 54895.9 |  | 0
994.08 |  | 52953.3 |  | 0
993.08 |  | 52525.6 |  | 0
992.08 |  | 51900.3 |  | 0
991.08 |  | 50496.3 |  | 0
990.08 |  | 51303.3 |  | 0
989.08 |  | 49873.7 |  | 0
988.08 |  | 49718.7 |  | 0
987.08 |  | 50313.1 |  | 0
986.08 |  | 50556 |  | 0
985.08 |  | 49440.4 |  | 0
984.08 |  | 50362.1 |  | 0
983.08 |  | 51054.3 |  | 0
982.08 |  | 51672.2 |  | 0
981.08 |  | 53127.4 |  | 0
980.08 |  | 54034.5 |  | 0
979.08 |  | 57971.8 |  | 0
978.08 |  | 56858 |  | 0
977.08 |  | 58876.5 |  | 0
976.08 |  | 57780.8 |  | 0
975.08 |  | 58413 |  | 0
974.08 |  | 56777.4 |  | 0
973.08 |  | 57100.4 |  | 0
972.08 |  | 53399.4 |  | 0
971.08 |  | 53486.1 |  | 0
970.08 |  | 51351.6 |  | 0
969.08 |  | 48656.7 |  | 0
968.08 |  | 46113.3 |  | 0
967.08 |  | 43841.9 |  | 0
966.08 |  | 42928.4 |  | 0
965.08 |  | 42592.5 |  | 0
964.08 |  | 41118.6 |  | 0
963.08 |  | 41583.1 |  | 0
962.08 |  | 40188.6 |  | 0
961.08 |  | 41562.4 |  | 0
960.08 |  | 40021.7 |  | 0
959.08 |  | 41070.7 |  | 0
958.08 |  | 41517.3 |  | 0
957.08 |  | 41533 |  | 0
956.08 |  | 40935.6 |  | 0
955.08 |  | 41058.8 |  | 0
954.08 |  | 41300.8 |  | 0
953.08 |  | 41913.6 |  | 0
952.08 |  | 42397 |  | 0
951.08 |  | 41731.7 |  | 0
950.08 |  | 40281.5 |  | 0
949.08 |  | 39963.8 |  | 0
948.08 |  | 41115.3 |  | 0
947.08 |  | 40897.4 |  | 0
946.08 |  | 41110.7 |  | 0
945.08 |  | 42256 |  | 0
944.08 |  | 42228.9 |  | 0
943.08 |  | 40931.2 |  | 0
942.08 |  | 41635.9 |  | 0
941.08 |  | 41415.5 |  | 0
940.08 |  | 41818.1 |  | 0
939.08 |  | 42151.5 |  | 0
938.08 |  | 42319.7 |  | 0
937.08 |  | 41778.9 |  | 0
936.08 |  | 42041.5 |  | 0
935.08 |  | 42865 |  | 0
934.08 |  | 41371.4 |  | 0
933.08 |  | 41386.5 |  | 0
932.08 |  | 41346.1 |  | 0
931.08 |  | 42321.7 |  | 0
930.08 |  | 42853.9 |  | 0
929.08 |  | 42169.6 |  | 0
928.08 |  | 41975.7 |  | 0
927.08 |  | 42158.1 |  | 0
926.08 |  | 41522 |  | 0
925.08 |  | 41462.6 |  | 0
924.08 |  | 42879.9 |  | 0
923.08 |  | 42091.2 |  | 0
922.08 |  | 42667.1 |  | 0
921.08 |  | 42926.5 |  | 0
920.08 |  | 42484.9 |  | 0
919.08 |  | 43073.5 |  | 0
918.08 |  | 42516.8 |  | 0
917.08 |  | 42959.7 |  | 0
916.08 |  | 42951.4 |  | 0
915.08 |  | 43231.2 |  | 0
914.08 |  | 44243.5 |  | 0
913.08 |  | 44167.1 |  | 0
912.08 |  | 42828.2 |  | 0
911.08 |  | 43636.7 |  | 0
910.08 |  | 43567.1 |  | 0
909.08 |  | 44302.4 |  | 0
908.08 |  | 44630.7 |  | 0
907.08 |  | 43322.5 |  | 0
906.08 |  | 43681.5 |  | 0
905.08 |  | 44067.4 |  | 0
904.08 |  | 44344.6 |  | 0
903.08 |  | 43194.9 |  | 0
902.08 |  | 43677.3 |  | 0
901.08 |  | 43067.3 |  | 0
900.08 |  | 43320.3 |  | 0
899.08 |  | 43476.1 |  | 0
898.08 |  | 43662.8 |  | 0
897.08 |  | 44459.4 |  | 0
896.08 |  | 43718.5 |  | 0
895.08 |  | 43673.4 |  | 0
894.08 |  | 44299.4 |  | 0
893.08 |  | 45050.8 |  | 0
892.08 |  | 44181.8 |  | 0
891.08 |  | 43160.3 |  | 0
890.08 |  | 43769.5 |  | 0
889.08 |  | 44041.1 |  | 0
888.08 |  | 44675 |  | 0
887.08 |  | 44165.7 |  | 0
886.08 |  | 44783.1 |  | 0
885.08 |  | 43881.5 |  | 0
884.08 |  | 44151.8 |  | 0
883.08 |  | 44640.7 |  | 0
882.08 |  | 44438.4 |  | 0
881.08 |  | 44009.8 |  | 0
880.08 |  | 45707.8 |  | 0
879.08 |  | 44596.3 |  | 0
878.08 |  | 45810.4 |  | 0
877.08 |  | 44313.3 |  | 0
876.08 |  | 44497.9 |  | 0
875.08 |  | 45812.9 |  | 0
874.08 |  | 45096.8 |  | 0
873.08 |  | 44676.5 |  | 0
872.08 |  | 44314.3 |  | 0
871.08 |  | 45098.5 |  | 0
870.08 |  | 45374.3 |  | 0
869.08 |  | 45233.4 |  | 0
868.08 |  | 46076 |  | 0
867.08 |  | 45945.8 |  | 0
866.08 |  | 45250.7 |  | 0
865.08 |  | 46746.2 |  | 0
864.08 |  | 45671.8 |  | 0
863.08 |  | 45527.9 |  | 0
862.08 |  | 45641.6 |  | 0
861.08 |  | 45283.1 |  | 0
860.08 |  | 45417.9 |  | 0
859.08 |  | 44979 |  | 0
858.08 |  | 45868.5 |  | 0
857.08 |  | 46839.3 |  | 0
856.08 |  | 46582.6 |  | 0
855.08 |  | 46998.1 |  | 0
854.08 |  | 45988.3 |  | 0
853.08 |  | 46975.6 |  | 0
852.08 |  | 46866.7 |  | 0
851.08 |  | 47674.7 |  | 0
850.08 |  | 47368.1 |  | 0
849.08 |  | 47397.7 |  | 0
848.08 |  | 46643.2 |  | 0
847.08 |  | 46660.7 |  | 0
846.08 |  | 47771.3 |  | 0
845.08 |  | 46645.7 |  | 0
844.08 |  | 46063.5 |  | 0
843.08 |  | 46647 |  | 0
842.08 |  | 45931.1 |  | 0
841.08 |  | 47161 |  | 0
840.08 |  | 47920.3 |  | 0
839.08 |  | 47521 |  | 0
838.08 |  | 48500.6 |  | 0
837.08 |  | 46338.9 |  | 0
836.08 |  | 47854.6 |  | 0
835.08 |  | 47562 |  | 0
834.08 |  | 47391.6 |  | 0
833.08 |  | 47430 |  | 0
832.08 |  | 47237.5 |  | 0
831.08 |  | 47752.8 |  | 0
830.08 |  | 49634.3 |  | 0
829.08 |  | 48228.9 |  | 0
828.08 |  | 47163.5 |  | 0
827.08 |  | 47464.6 |  | 0
826.08 |  | 47356.8 |  | 0
825.08 |  | 48154.7 |  | 0
824.08 |  | 48054.9 |  | 0
823.08 |  | 48312 |  | 0
822.08 |  | 47519.1 |  | 0
821.08 |  | 47922.1 |  | 0
820.08 |  | 47274.3 |  | 0
819.08 |  | 48095.5 |  | 0
818.08 |  | 47778.9 |  | 0
817.08 |  | 48347.3 |  | 0
816.08 |  | 48079.7 |  | 0
815.08 |  | 49396.1 |  | 0
814.08 |  | 48124.5 |  | 0
813.08 |  | 48588.7 |  | 0
812.08 |  | 49037.3 |  | 0
811.08 |  | 49423.4 |  | 0
810.08 |  | 49730.2 |  | 0
809.08 |  | 48931.2 |  | 0
808.08 |  | 48795.4 |  | 0
807.08 |  | 48545.5 |  | 0
806.08 |  | 48570.8 |  | 0
805.08 |  | 49062.7 |  | 0
804.08 |  | 50612.2 |  | 0
803.08 |  | 49677.7 |  | 0
802.08 |  | 49271.1 |  | 0
801.08 |  | 49922.5 |  | 0
800.08 |  | 49666.1 |  | 0
799.08 |  | 50180.1 |  | 0
798.08 |  | 50660.7 |  | 0
797.08 |  | 51098.6 |  | 0
796.08 |  | 49160.5 |  | 0
795.08 |  | 49613.7 |  | 0
794.08 |  | 50433.9 |  | 0
793.08 |  | 51144.2 |  | 0
792.08 |  | 51048.5 |  | 0
791.08 |  | 51031.3 |  | 0
790.08 |  | 50110.4 |  | 0
789.08 |  | 50507.9 |  | 0
788.08 |  | 50501.1 |  | 0
787.08 |  | 49548.2 |  | 0
786.08 |  | 50015.9 |  | 0
785.08 |  | 51225 |  | 0
784.08 |  | 49717 |  | 0
783.08 |  | 50383.3 |  | 0
782.08 |  | 51873.7 |  | 0
781.08 |  | 49839.3 |  | 0
780.08 |  | 51487.3 |  | 0
779.08 |  | 49746.7 |  | 0
778.08 |  | 49562.9 |  | 0
777.08 |  | 51400.4 |  | 0
776.08 |  | 50014.6 |  | 0
775.08 |  | 51040.5 |  | 0
774.08 |  | 51917.7 |  | 0
773.08 |  | 51992.5 |  | 0
772.08 |  | 52029.1 |  | 0
771.08 |  | 51506.5 |  | 0
770.08 |  | 51713.8 |  | 0
769.08 |  | 51616.9 |  | 0
768.08 |  | 51991 |  | 0
767.08 |  | 51464.3 |  | 0
766.08 |  | 52221.6 |  | 0
765.08 |  | 51719.2 |  | 0
764.08 |  | 51583.1 |  | 0
763.08 |  | 52173 |  | 0
762.08 |  | 53631.2 |  | 0
761.08 |  | 52369.1 |  | 0
760.08 |  | 51736.3 |  | 0
759.08 |  | 54108 |  | 0
758.08 |  | 51590.4 |  | 0
757.08 |  | 52187.9 |  | 0
756.08 |  | 52216.8 |  | 0
755.08 |  | 52532.3 |  | 0
754.08 |  | 52634.3 |  | 0
753.08 |  | 52357.7 |  | 0
752.08 |  | 51993.7 |  | 0
751.08 |  | 52124.3 |  | 0
750.08 |  | 52867.2 |  | 0
749.08 |  | 53527.9 |  | 0
748.08 |  | 52988.9 |  | 0
747.08 |  | 52514.7 |  | 0
746.08 |  | 52653.8 |  | 0
745.08 |  | 53719.9 |  | 0
744.08 |  | 53438.9 |  | 0
743.08 |  | 53097.7 |  | 0
742.08 |  | 53427 |  | 0
741.08 |  | 53244.3 |  | 0
740.08 |  | 52832.3 |  | 0
739.08 |  | 53860.5 |  | 0
738.08 |  | 53501.1 |  | 0
737.08 |  | 53447.4 |  | 0
736.08 |  | 53900.8 |  | 0
735.08 |  | 54933.9 |  | 0
734.08 |  | 53130.2 |  | 0
733.08 |  | 54395.5 |  | 0
732.08 |  | 52754.3 |  | 0
731.08 |  | 53564.2 |  | 0
730.08 |  | 53939.3 |  | 0
729.08 |  | 54441.5 |  | 0
728.08 |  | 53136.2 |  | 0
727.08 |  | 54465.6 |  | 0
726.08 |  | 54332.3 |  | 0
725.08 |  | 54908.2 |  | 0
724.08 |  | 54393.1 |  | 0
723.08 |  | 54508.1 |  | 0
722.08 |  | 55596.3 |  | 0
721.08 |  | 54193.3 |  | 0
720.08 |  | 54337.1 |  | 0
719.08 |  | 54918.2 |  | 0
718.08 |  | 54503.1 |  | 0
717.08 |  | 54688 |  | 0
716.08 |  | 54821.5 |  | 0
715.08 |  | 55776.6 |  | 0
714.08 |  | 54695.4 |  | 0
713.08 |  | 54682.9 |  | 0
712.08 |  | 54907.1 |  | 0
711.08 |  | 54564.5 |  | 0
710.08 |  | 55092.4 |  | 0
709.08 |  | 56181.2 |  | 0
708.08 |  | 55890.5 |  | 0
707.08 |  | 56712.1 |  | 0
706.08 |  | 55380.9 |  | 0
705.08 |  | 54636 |  | 0
704.08 |  | 55284.4 |  | 0
703.08 |  | 55988.1 |  | 0
702.08 |  | 57108.2 |  | 0
701.08 |  | 54668.7 |  | 0
700.08 |  | 55380 |  | 0
699.08 |  | 56774.9 |  | 0
698.08 |  | 56194.4 |  | 0
697.08 |  | 56790.6 |  | 0
696.08 |  | 55063.2 |  | 0
695.08 |  | 56638.3 |  | 0
694.08 |  | 56476 |  | 0
693.08 |  | 54653 |  | 0
692.08 |  | 55659.6 |  | 0
691.08 |  | 57183.5 |  | 0
690.08 |  | 56426.1 |  | 0
689.08 |  | 57196.9 |  | 0
688.08 |  | 57419.7 |  | 0
687.08 |  | 57600.7 |  | 0
686.08 |  | 57828.5 |  | 0
685.08 |  | 57108.3 |  | 0
684.08 |  | 57368.4 |  | 0
683.08 |  | 56085.8 |  | 0
682.08 |  | 57466.9 |  | 0
681.08 |  | 56369 |  | 0
680.08 |  | 57211.3 |  | 0
679.08 |  | 58938.3 |  | 0
678.08 |  | 56947.5 |  | 0
677.08 |  | 55940.6 |  | 0
676.08 |  | 56439.1 |  | 0
675.08 |  | 58304.5 |  | 0
674.08 |  | 57095.6 |  | 0
673.08 |  | 57749.5 |  | 0
672.08 |  | 58077.7 |  | 0
671.08 |  | 56056.6 |  | 0
670.08 |  | 58359.7 |  | 0
669.08 |  | 58162.7 |  | 0
668.08 |  | 58946.6 |  | 0
667.08 |  | 58644.5 |  | 0
666.08 |  | 58088.3 |  | 0
665.08 |  | 58391.5 |  | 0
664.08 |  | 58697.6 |  | 0
663.08 |  | 59237.6 |  | 0
662.08 |  | 59375.1 |  | 0
661.08 |  | 58543.1 |  | 0
660.08 |  | 59615.1 |  | 0
659.08 |  | 59423.4 |  | 0
658.08 |  | 58571.6 |  | 0
657.08 |  | 59205.7 |  | 0
656.08 |  | 59446.3 |  | 0
655.08 |  | 58279.1 |  | 0
654.08 |  | 59808.1 |  | 0
653.08 |  | 60664.5 |  | 0
652.08 |  | 59634.1 |  | 0
651.08 |  | 59660.9 |  | 0
650.08 |  | 58764.5 |  | 0
649.08 |  | 59027 |  | 0
648.08 |  | 58828.5 |  | 0
647.08 |  | 60207.2 |  | 0
646.08 |  | 59479.9 |  | 0
645.08 |  | 59255.8 |  | 0
644.08 |  | 60031.3 |  | 0
643.08 |  | 60370.8 |  | 0
642.08 |  | 58894 |  | 0
641.08 |  | 61215.9 |  | 0
640.08 |  | 58973.6 |  | 0
639.08 |  | 59412.1 |  | 0
638.08 |  | 60881.5 |  | 0
637.08 |  | 61781.3 |  | 0
636.08 |  | 61755.4 |  | 0
635.08 |  | 59799.5 |  | 0
634.08 |  | 61217.2 |  | 0
633.08 |  | 59622.8 |  | 0
632.08 |  | 61087.8 |  | 0
631.08 |  | 62021.3 |  | 0
630.08 |  | 61286.6 |  | 0
629.08 |  | 60057.6 |  | 0
628.08 |  | 60136.9 |  | 0
627.08 |  | 61723.4 |  | 0
626.08 |  | 62521.5 |  | 0
625.08 |  | 61344.2 |  | 0
624.08 |  | 61864.7 |  | 0
623.08 |  | 62359.4 |  | 0
622.08 |  | 62899.6 |  | 0
621.08 |  | 62356.9 |  | 0
620.08 |  | 61507.7 |  | 0
619.08 |  | 60418.3 |  | 0
618.08 |  | 61970.2 |  | 0
617.08 |  | 62680.6 |  | 0
616.08 |  | 62260.2 |  | 0
615.08 |  | 62082.4 |  | 0
614.08 |  | 61669.1 |  | 0
613.08 |  | 62207.2 |  | 0
612.08 |  | 61547.8 |  | 0
611.08 |  | 62772.6 |  | 0
610.08 |  | 62607.5 |  | 0
609.08 |  | 61808.6 |  | 0
608.08 |  | 61708.2 |  | 0
607.08 |  | 62972.8 |  | 0
606.08 |  | 63244.1 |  | 0
605.08 |  | 64037.4 |  | 0
604.08 |  | 62909.7 |  | 0
603.08 |  | 61724.9 |  | 0
602.08 |  | 63462.5 |  | 0
601.08 |  | 63242.7 |  | 0
600.08 |  | 63369.7 |  | 0
599.08 |  | 63248.7 |  | 0
598.08 |  | 64304.6 |  | 0
597.08 |  | 64785.1 |  | 0
596.08 |  | 64175.3 |  | 0
595.08 |  | 63018.1 |  | 0
594.08 |  | 63700.2 |  | 0
593.08 |  | 64155.8 |  | 0
592.08 |  | 63828.1 |  | 0
591.08 |  | 63619.3 |  | 0
590.08 |  | 63372.8 |  | 0
589.08 |  | 63669.7 |  | 0
588.08 |  | 63626.9 |  | 0
587.08 |  | 62690.9 |  | 0
586.08 |  | 63752.4 |  | 0
585.08 |  | 64136.6 |  | 0
584.08 |  | 64164.8 |  | 0
583.08 |  | 64630.8 |  | 0
582.08 |  | 64907.4 |  | 0
581.08 |  | 65104.5 |  | 0
580.08 |  | 63524.9 |  | 0
579.08 |  | 65003.4 |  | 0
578.08 |  | 65365 |  | 0
577.08 |  | 65862.5 |  | 0
576.08 |  | 65196.7 |  | 0
575.08 |  | 63504.4 |  | 0
574.08 |  | 65172.6 |  | 0
573.08 |  | 64360.3 |  | 0
572.08 |  | 63154 |  | 0
571.08 |  | 66415.3 |  | 0
570.08 |  | 65721 |  | 0
569.08 |  | 64707 |  | 0
568.08 |  | 64190.9 |  | 0
567.08 |  | 64794.7 |  | 0
566.08 |  | 64611 |  | 0
565.08 |  | 64379.4 |  | 0
564.08 |  | 64775.3 |  | 0
563.08 |  | 64932.6 |  | 0
562.08 |  | 66412.6 |  | 0
561.08 |  | 64362.5 |  | 0
560.08 |  | 66759.9 |  | 0
559.08 |  | 66155.7 |  | 0
558.08 |  | 67889.4 |  | 0
557.08 |  | 67839 |  | 0
556.08 |  | 69677 |  | 0
555.08 |  | 68076.6 |  | 0
554.08 |  | 68057.1 |  | 0
553.08 |  | 67899.2 |  | 0
552.08 |  | 66918 |  | 0
551.08 |  | 66394.8 |  | 0
550.08 |  | 64867.5 |  | 0
549.08 |  | 64318.8 |  | 0
548.08 |  | 63697.9 |  | 0
547.08 |  | 62784.5 |  | 0
546.08 |  | 63126.7 |  | 0
545.08 |  | 61110.7 |  | 0
544.08 |  | 59762.8 |  | 0
543.08 |  | 57972.2 |  | 0
542.08 |  | 57876 |  | 0
541.08 |  | 57463.3 |  | 57463.3
540.08 |  | 58657 |  | 57437.1
539.08 |  | 58923.5 |  | 57402.7
538.08 |  | 58867.7 |  | 57355.4
537.08 |  | 58437.5 |  | 57308.1
536.08 |  | 58567 |  | 57261.9
535.08 |  | 60323.5 |  | 57202.2
534.08 |  | 72809.6 |  | 57024.7
533.08 |  | 97436 |  | 56529.5
532.08 |  | 138375 |  | 55394.3
531.08 |  | 146550 |  | 53639.8
530.08 |  | 94118.6 |  | 51873.4
529.08 |  | 59738.1 |  | 50701.6
528.08 |  | 53529.5 |  | 50253.3
527.08 |  | 52397.8 |  | 50131.2
526.08 |  | 51074.9 |  | 50076.2
525.08 |  | 50034.4 |  | 50034.4
524.08 |  | 50501.5 |  | 0
523.08 |  | 50243.7 |  | 0
522.08 |  | 50417.7 |  | 0
521.08 |  | 49416.3 |  | 0
520.08 |  | 50373.3 |  | 0
519.08 |  | 51174.7 |  | 0
518.08 |  | 49771 |  | 0
517.08 |  | 50411.7 |  | 0
516.08 |  | 49828.6 |  | 0
515.08 |  | 50911.2 |  | 0
514.08 |  | 49955.8 |  | 0
513.08 |  | 49434.1 |  | 0
512.08 |  | 50725.9 |  | 0
511.08 |  | 50946.2 |  | 0
510.08 |  | 50334.1 |  | 0
509.08 |  | 50506.4 |  | 0
508.08 |  | 51097 |  | 0
507.08 |  | 50424.2 |  | 0
506.08 |  | 49968.9 |  | 0
505.08 |  | 50795.4 |  | 0
504.08 |  | 50429.8 |  | 0
503.08 |  | 51676.2 |  | 0
502.08 |  | 52255.4 |  | 0
501.08 |  | 49988 |  | 0
500.08 |  | 51299 |  | 0
499.08 |  | 52443.2 |  | 0
498.08 |  | 51294.5 |  | 0
497.08 |  | 52246.7 |  | 0
496.08 |  | 51746 |  | 0
495.08 |  | 51991.2 |  | 0
494.08 |  | 52295.7 |  | 0
493.08 |  | 51430.4 |  | 0
492.08 |  | 52740.8 |  | 0
491.08 |  | 52468.4 |  | 0
490.08 |  | 51437.7 |  | 0
489.08 |  | 50580.1 |  | 0
488.08 |  | 52813.1 |  | 0
487.08 |  | 52088.3 |  | 0
486.08 |  | 51877.5 |  | 0
485.08 |  | 50340 |  | 0
484.08 |  | 51690 |  | 0
483.08 |  | 51271.3 |  | 0
482.08 |  | 51296.3 |  | 0
481.08 |  | 50769.2 |  | 0
480.08 |  | 52526.1 |  | 0
479.08 |  | 52085.7 |  | 0
478.08 |  | 53171.2 |  | 0
477.08 |  | 53702.5 |  | 0
476.08 |  | 51757.5 |  | 0
475.08 |  | 53240.3 |  | 0
474.08 |  | 51715.7 |  | 0
473.08 |  | 52530.3 |  | 0
472.08 |  | 53692.3 |  | 0
471.08 |  | 52976.5 |  | 0
470.08 |  | 52793 |  | 0
469.08 |  | 52851.1 |  | 0
468.08 |  | 52427.8 |  | 0
467.08 |  | 54250.2 |  | 0
466.08 |  | 53939.5 |  | 0
465.08 |  | 53861.4 |  | 0
464.08 |  | 51437 |  | 0
463.08 |  | 53266.1 |  | 0
462.08 |  | 53287.2 |  | 0
461.08 |  | 52898.6 |  | 0
460.08 |  | 53702.5 |  | 0
459.08 |  | 53842.8 |  | 0
458.08 |  | 52864.7 |  | 0
457.08 |  | 53532.1 |  | 0
456.08 |  | 53531.2 |  | 0
455.08 |  | 54006.9 |  | 0
454.08 |  | 53227.5 |  | 0
453.08 |  | 53086.8 |  | 0
452.08 |  | 52948.4 |  | 0
451.08 |  | 53389.2 |  | 0
450.08 |  | 53262.8 |  | 0
449.08 |  | 53267.3 |  | 0
448.08 |  | 53975.2 |  | 0
447.08 |  | 55236.9 |  | 0
446.08 |  | 54160.2 |  | 0
445.08 |  | 54244.5 |  | 0
444.08 |  | 54272.3 |  | 0
443.08 |  | 54404.1 |  | 0
442.08 |  | 54905.5 |  | 0
441.08 |  | 53790.2 |  | 0
440.08 |  | 54485.8 |  | 0
439.08 |  | 55278.7 |  | 0
438.08 |  | 54780 |  | 0
437.08 |  | 55851.1 |  | 0
436.08 |  | 54835.1 |  | 0
435.08 |  | 55121.8 |  | 0
434.08 |  | 54469.4 |  | 0
433.08 |  | 53262.7 |  | 0
432.08 |  | 54388.3 |  | 0
431.08 |  | 53802.2 |  | 0
430.08 |  | 55825.7 |  | 0
429.08 |  | 55356.8 |  | 0
428.08 |  | 54604.2 |  | 0
427.08 |  | 55373.3 |  | 0
426.08 |  | 55921.9 |  | 0
425.08 |  | 54721.4 |  | 0
424.08 |  | 57772.1 |  | 0
423.08 |  | 56049.5 |  | 0
422.08 |  | 55138.1 |  | 0
421.08 |  | 54302.2 |  | 0
420.08 |  | 54184.3 |  | 0
419.08 |  | 53595.7 |  | 0
418.08 |  | 53299.3 |  | 0
417.08 |  | 52606.6 |  | 0
416.08 |  | 52636.8 |  | 0
415.08 |  | 52324.7 |  | 0
414.08 |  | 51774.6 |  | 0
413.08 |  | 53186.1 |  | 0
412.08 |  | 51199.1 |  | 0
411.08 |  | 50259.7 |  | 0
410.08 |  | 50961.5 |  | 0
409.08 |  | 50755.4 |  | 0
408.08 |  | 50331.1 |  | 0
407.08 |  | 50225.7 |  | 0
406.08 |  | 52037.9 |  | 0
405.08 |  | 48983.6 |  | 0
404.08 |  | 49215.7 |  | 49215.7
403.08 |  | 51325.5 |  | 49194.7
402.08 |  | 58130.1 |  | 49129.1
401.08 |  | 83286.8 |  | 48871.8
400.08 |  | 110309 |  | 48280.1
399.08 |  | 87953.1 |  | 47512.3
398.08 |  | 59024.9 |  | 46868.4
397.08 |  | 48266.8 |  | 46561.7
396.08 |  | 47383.4 |  | 46477.3
395.08 |  | 46054.4 |  | 46464.2
394.08 |  | 46951.6 |  | 46458.3
393.08 |  | 47094 |  | 46453.9
392.08 |  | 47028.3 |  | 46443.9
391.08 |  | 46685.3 |  | 46435.4
390.08 |  | 46428 |  | 46428
389.08 |  | 47038.6 |  | 0
388.08 |  | 47026.8 |  | 0
387.08 |  | 46316.9 |  | 0
386.08 |  | 47367.1 |  | 0
385.08 |  | 47292.9 |  | 0
384.08 |  | 48021.5 |  | 0
383.08 |  | 47175.2 |  | 0
382.08 |  | 46664 |  | 0
381.08 |  | 47106.5 |  | 0
380.08 |  | 48067.2 |  | 0
379.08 |  | 47106.3 |  | 0
378.08 |  | 47417.7 |  | 0
377.08 |  | 48503.2 |  | 0
376.08 |  | 47738.5 |  | 0
375.08 |  | 47261.9 |  | 0
374.08 |  | 47626.8 |  | 0
373.08 |  | 48086.1 |  | 0
372.08 |  | 49097.5 |  | 0
371.08 |  | 48354.7 |  | 0
370.08 |  | 47763.7 |  | 0
369.08 |  | 47311.4 |  | 0
368.08 |  | 48563.8 |  | 0
367.08 |  | 48376.2 |  | 0
366.08 |  | 47875.1 |  | 0
365.08 |  | 48619.7 |  | 0
364.08 |  | 48286.8 |  | 0
363.08 |  | 47732.4 |  | 0
362.08 |  | 48514.4 |  | 0
361.08 |  | 49499 |  | 0
360.08 |  | 49793.4 |  | 0
359.08 |  | 49151.3 |  | 0
358.08 |  | 49150 |  | 0
357.08 |  | 48014.9 |  | 0
356.08 |  | 48665.6 |  | 0
355.08 |  | 49531.5 |  | 0
354.08 |  | 49390.5 |  | 0
353.08 |  | 50890.8 |  | 0
352.08 |  | 49548 |  | 0
351.08 |  | 52525.4 |  | 0
350.08 |  | 50929 |  | 0
349.08 |  | 50366.9 |  | 0
348.08 |  | 52879.3 |  | 0
347.08 |  | 54085.9 |  | 0
346.08 |  | 50314 |  | 0
345.08 |  | 50651.3 |  | 0
344.08 |  | 49693.8 |  | 0
343.08 |  | 49206.7 |  | 0
342.08 |  | 50105.2 |  | 0
341.08 |  | 51379.2 |  | 0
340.08 |  | 50633.7 |  | 0
339.08 |  | 51281.1 |  | 0
338.08 |  | 50602.9 |  | 0
337.08 |  | 50721.1 |  | 0
336.08 |  | 49560.8 |  | 0
335.08 |  | 50405.2 |  | 0
334.08 |  | 50655.2 |  | 0
333.08 |  | 51885.9 |  | 0
332.08 |  | 50562.6 |  | 0
331.08 |  | 50012.7 |  | 0
330.08 |  | 50365.1 |  | 0
329.08 |  | 49601.5 |  | 0
328.08 |  | 50576.7 |  | 0
327.08 |  | 49224.8 |  | 0
326.08 |  | 49244.7 |  | 0
325.08 |  | 51763.8 |  | 0
324.08 |  | 51837 |  | 0
323.08 |  | 50766.6 |  | 0
322.08 |  | 51000.6 |  | 0
321.08 |  | 52166.3 |  | 0
320.08 |  | 51966.6 |  | 0
319.08 |  | 50817.4 |  | 0
318.08 |  | 51164.4 |  | 0
317.08 |  | 52932.5 |  | 0
316.08 |  | 53787.5 |  | 0
315.08 |  | 53808.9 |  | 0
314.08 |  | 54803 |  | 0
313.08 |  | 55332.8 |  | 0
312.08 |  | 54812.2 |  | 0
311.08 |  | 54980.5 |  | 0
310.08 |  | 54497.9 |  | 0
309.08 |  | 53689.3 |  | 0
308.08 |  | 54527.2 |  | 0
307.08 |  | 54228.2 |  | 0
306.08 |  | 51057.5 |  | 0
305.08 |  | 50560.3 |  | 0
304.08 |  | 48310.4 |  | 0
303.08 |  | 47930.1 |  | 0
302.08 |  | 42350.8 |  | 0
301.08 |  | 40477.4 |  | 0
300.08 |  | 37839.1 |  | 0
299.08 |  | 35056.8 |  | 0
298.08 |  | 34003 |  | 0
297.08 |  | 30911.1 |  | 0
296.08 |  | 30123.3 |  | 0
295.08 |  | 29005.3 |  | 29005.3
294.08 |  | 29565.2 |  | 28959
293.08 |  | 29992.6 |  | 28901.5
292.08 |  | 33326 |  | 28798.2
291.08 |  | 34220.8 |  | 28644.5
290.08 |  | 37105.7 |  | 28415.7
289.08 |  | 50850.1 |  | 28010.7
288.08 |  | 67469 |  | 27275.3
287.08 |  | 87247.6 |  | 26039.9
286.08 |  | 169681 |  | 23637.6
285.08 |  | 278326 |  | 19162
284.08 |  | 208639 |  | 13413.1
283.08 |  | 67913.2 |  | 8485
282.08 |  | 17175.8 |  | 5918.11
281.08 |  | 9165.4 |  | 5185.71
280.08 |  | 6867.13 |  | 5016.09
279.08 |  | 5767.33 |  | 4950.8
278.08 |  | 5310.35 |  | 4920.56
277.08 |  | 4902.19 |  | 4902.19
276.08 |  | 4205.88 |  | 0
275.08 |  | 4304.06 |  | 0
274.08 |  | 4023.6 |  | 0
273.08 |  | 4114.99 |  | 0
272.08 |  | 3504.28 |  | 0
271.08 |  | 3966.46 |  | 0
270.08 |  | 4195.3 |  | 0
269.08 |  | 4300.78 |  | 0
268.08 |  | 3962.62 |  | 0
267.08 |  | 4059.8 |  | 0
266.08 |  | 4109.68 |  | 0
265.08 |  | 3796.65 |  | 0
264.08 |  | 3781.72 |  | 0
263.08 |  | 3738.98 |  | 0
262.08 |  | 4024.06 |  | 0
261.08 |  | 3755.08 |  | 0
260.08 |  | 3382.66 |  | 0
259.08 |  | 3255.56 |  | 0
258.08 |  | 4097.18 |  | 0
257.08 |  | 3963.36 |  | 0
256.08 |  | 3638.95 |  | 0
255.08 |  | 3330.2 |  | 0
254.08 |  | 3688.8 |  | 0
253.08 |  | 3598.33 |  | 0
252.08 |  | 3403.14 |  | 0
251.08 |  | 3336.3 |  | 0
250.08 |  | 3718.49 |  | 0
249.08 |  | 3407.37 |  | 0
248.08 |  | 3665.7 |  | 0
247.08 |  | 3660.04 |  | 0
246.08 |  | 3962.52 |  | 0
245.08 |  | 3342.1 |  | 0
244.08 |  | 3309.67 |  | 0
243.08 |  | 3377.19 |  | 0
242.08 |  | 3514.26 |  | 0
241.08 |  | 3480.81 |  | 0
240.08 |  | 3408.95 |  | 0
239.08 |  | 3577.43 |  | 0
238.08 |  | 3273.17 |  | 0
237.08 |  | 3310.05 |  | 0
236.08 |  | 3313.11 |  | 0
235.08 |  | 3384.04 |  | 0
234.08 |  | 3296.57 |  | 0
233.08 |  | 3871.73 |  | 0
232.08 |  | 3610.35 |  | 0
231.08 |  | 3541.08 |  | 0
230.08 |  | 3844.47 |  | 0
229.08 |  | 3331.82 |  | 0
228.08 |  | 3706.25 |  | 0
227.08 |  | 3453.53 |  | 0
226.08 |  | 3393.48 |  | 0
225.08 |  | 3387.55 |  | 0
224.08 |  | 3425.66 |  | 0
223.08 |  | 3803.41 |  | 0
222.08 |  | 3292.45 |  | 0
221.08 |  | 3183 |  | 0
220.08 |  | 3668.21 |  | 0
219.08 |  | 3543.9 |  | 0
218.08 |  | 3524.64 |  | 0
217.08 |  | 3554.85 |  | 0
216.08 |  | 3219.66 |  | 0
215.08 |  | 3326.18 |  | 0
214.08 |  | 3485.78 |  | 0
213.08 |  | 3347.9 |  | 0
212.08 |  | 3278.95 |  | 0
211.08 |  | 3362.91 |  | 0
210.08 |  | 3569.73 |  | 0
209.08 |  | 2941.93 |  | 0
208.08 |  | 3274.98 |  | 0
207.08 |  | 3280.77 |  | 0
206.08 |  | 3199.37 |  | 0
205.08 |  | 3529.48 |  | 0
204.08 |  | 3433.58 |  | 0
203.08 |  | 3511.44 |  | 0
202.08 |  | 3528.71 |  | 0
201.08 |  | 3882.76 |  | 0
200.08 |  | 3680.7 |  | 0
199.08 |  | 3637.26 |  | 0
198.08 |  | 3695.22 |  | 0
197.08 |  | 3961.73 |  | 0
196.08 |  | 3382.92 |  | 0
195.08 |  | 3601.1 |  | 0
194.08 |  | 3174.21 |  | 0
193.08 |  | 3374.62 |  | 0
192.08 |  | 3413.26 |  | 0
191.08 |  | 3309.74 |  | 0
190.08 |  | 3482.01 |  | 0
189.08 |  | 3201.45 |  | 0
188.08 |  | 3191.14 |  | 0
187.08 |  | 3787.29 |  | 0
186.08 |  | 3505.01 |  | 0
185.08 |  | 3089.2 |  | 0
184.08 |  | 3157.39 |  | 0
183.08 |  | 3463.27 |  | 0
182.08 |  | 3511.47 |  | 0
181.08 |  | 3330.99 |  | 0
180.08 |  | 3511.75 |  | 0
179.08 |  | 3529.61 |  | 0
178.08 |  | 3406.02 |  | 0
177.08 |  | 3601.15 |  | 0
176.08 |  | 3664.46 |  | 0
175.08 |  | 3218.64 |  | 0
174.08 |  | 3389.36 |  | 0
173.08 |  | 3527.41 |  | 0
172.08 |  | 3324.94 |  | 0
171.08 |  | 3204.67 |  | 0
170.08 |  | 3520.07 |  | 0
169.08 |  | 3620.24 |  | 0
168.08 |  | 3783.21 |  | 0
167.08 |  | 3249.09 |  | 0
166.08 |  | 3632.75 |  | 0
165.08 |  | 3324.05 |  | 0
164.08 |  | 3239.53 |  | 0
163.08 |  | 3345.34 |  | 0
162.08 |  | 3551.89 |  | 0
161.08 |  | 3582.52 |  | 0
160.08 |  | 3548.84 |  | 0
159.08 |  | 3514.6 |  | 0
158.08 |  | 3665.85 |  | 0
157.08 |  | 3708.85 |  | 0
156.08 |  | 3781.53 |  | 0
155.08 |  | 4076.12 |  | 0
154.08 |  | 4082.13 |  | 0
153.08 |  | 4529.78 |  | 0
152.08 |  | 4312.46 |  | 0
151.08 |  | 3658.33 |  | 0
150.08 |  | 3699.29 |  | 0
149.08 |  | 3618.36 |  | 0
148.08 |  | 3079.3 |  | 0
147.08 |  | 3349.74 |  | 0
146.08 |  | 3797.98 |  | 0
145.08 |  | 3479.97 |  | 0
144.08 |  | 3489.11 |  | 0
143.08 |  | 3418.92 |  | 0
142.08 |  | 3427.06 |  | 0
141.08 |  | 3384.31 |  | 0
140.08 |  | 3544.81 |  | 0
139.08 |  | 3650.27 |  | 0
138.08 |  | 3586.38 |  | 0
137.08 |  | 3454.53 |  | 0
136.08 |  | 3377.09 |  | 0
135.08 |  | 3409.13 |  | 0
134.08 |  | 3549.74 |  | 0
133.08 |  | 3684.19 |  | 0
132.08 |  | 3130.14 |  | 0
131.08 |  | 3581.04 |  | 0
130.08 |  | 3664.78 |  | 0
129.08 |  | 3570.01 |  | 0
128.08 |  | 3530.36 |  | 0
127.08 |  | 3432.91 |  | 0
126.08 |  | 3402.29 |  | 0
125.08 |  | 4161.82 |  | 0
124.08 |  | 3198.62 |  | 0
123.08 |  | 3519.4 |  | 0
122.08 |  | 3522.75 |  | 0
121.08 |  | 3847.79 |  | 0
120.08 |  | 3616.88 |  | 0
119.08 |  | 3680.61 |  | 0
118.08 |  | 3546.5 |  | 0
117.08 |  | 3547.55 |  | 0
116.08 |  | 3393.42 |  | 0
115.08 |  | 3513.03 |  | 0
114.08 |  | 3347.09 |  | 0
113.08 |  | 3677.98 |  | 0
112.08 |  | 3878.23 |  | 0
111.08 |  | 3380.74 |  | 0
110.08 |  | 3291.42 |  | 0
109.08 |  | 3827.94 |  | 0
108.08 |  | 3675.16 |  | 0
107.08 |  | 3855.17 |  | 0
106.08 |  | 3799.9 |  | 0
105.08 |  | 3375.64 |  | 0
104.08 |  | 3643.86 |  | 0
103.08 |  | 4642.61 |  | 0
102.08 |  | 4849.5 |  | 0
101.08 |  | 4091.27 |  | 0
100.08 |  | 4113.35 |  | 0
99.08 |  | 3666.11 |  | 0
98.08 |  | 4021.96 |  | 0
97.08 |  | 3730.96 |  | 0
96.08 |  | 3958.36 |  | 0
95.08 |  | 3732.58 |  | 0
94.08 |  | 3707.9 |  | 0
93.08 |  | 4155.57 |  | 0
92.08 |  | 3432.01 |  | 0
91.08 |  | 3846.91 |  | 0
90.08 |  | 3656.78 |  | 0
89.08 |  | 3891.71 |  | 0
88.08 |  | 3795.28 |  | 0
87.08 |  | 3894.78 |  | 0
86.08 |  | 3486.63 |  | 0
85.08 |  | 3927.79 |  | 0
84.08 |  | 4012.89 |  | 0
83.08 |  | 3671.62 |  | 0
82.08 |  | 4300.37 |  | 0
81.08 |  | 3964.13 |  | 0
80.08 |  | 3951.51 |  | 0
79.08 |  | 3737.88 |  | 0
78.08 |  | 3585.15 |  | 0
77.08 |  | 3612.41 |  | 0
76.08 |  | 4297.76 |  | 0
75.08 |  | 3940.07 |  | 0
74.08 |  | 4160.31 |  | 0
73.08 |  | 3942.09 |  | 0
72.08 |  | 3650.76 |  | 0
71.08 |  | 3863.92 |  | 0
70.08 |  | 3830.28 |  | 0
69.08 |  | 3948.04 |  | 0
68.08 |  | 3995.27 |  | 0
67.08 |  | 4080.78 |  | 0
66.08 |  | 3990.93 |  | 0
65.08 |  | 4000.06 |  | 0
64.08 |  | 4005.08 |  | 0
63.08 |  | 3877.44 |  | 0
62.08 |  | 3934.09 |  | 0
61.08 |  | 4009.13 |  | 0
60.08 |  | 3996.04 |  | 0
59.08 |  | 4141.51 |  | 0
58.08 |  | 4043.8 |  | 0
57.08 |  | 4036.86 |  | 0
56.08 |  | 3989.56 |  | 0
55.08 |  | 4086.11 |  | 0
54.08 |  | 4349.35 |  | 0
53.08 |  | 4537.03 |  | 0
52.08 |  | 4312.81 |  | 0
51.08 |  | 4411.33 |  | 0
50.08 |  | 4018.95 |  | 0
49.08 |  | 4197.46 |  | 0
48.08 |  | 3997.79 |  | 0
47.08 |  | 4330.94 |  | 0
46.08 |  | 4633.52 |  | 0
45.08 |  | 4423.67 |  | 0
44.08 |  | 4355.14 |  | 0
43.08 |  | 4646.03 |  | 0
42.08 |  | 4344.36 |  | 0
41.08 |  | 4072.03 |  | 0
40.08 |  | 4122.1 |  | 0
39.08 |  | 3793.55 |  | 0
38.08 |  | 3927.63 |  | 0
37.08 |  | 3829.58 |  | 0
36.08 |  | 3714.16 |  | 0
35.08 |  | 3950.69 |  | 0
34.08 |  | 3654.79 |  | 0
33.08 |  | 4058.65 |  | 0
32.08 |  | 3696.37 |  | 0
31.08 |  | 3815.4 |  | 0
30.08 |  | 4027.11 |  | 0
29.08 |  | 4599.72 |  | 0
28.08 |  | 5166.17 |  | 0
27.08 |  | 5956.4 |  | 0
26.08 |  | 6133.36 |  | 0
25.08 |  | 6075.7 |  | 0
24.08 |  | 5551.06 |  | 0
23.08 |  | 5354.78 |  | 0
22.08 |  | 5015.09 |  | 0
21.08 |  | 4935.33 |  | 0
20.08 |  | 4639.36 |  | 0
19.08 |  | 4677.66 |  | 0
18.08 |  | 5139.03 |  | 0
17.08 |  | 4500.2 |  | 0
16.08 |  | 4333.65 |  | 0
15.08 |  | 5079.58 |  | 0
14.08 |  | 4317.46 |  | 0
13.08 |  | 3734.25 |  | 0
12.08 |  | 3415.02 |  | 0
11.08 |  | 3319.71 |  | 0
10.08 |  | 2960.64 |  | 0
9.08 |  | 3177.52 |  | 0
8.08 |  | 2182.81 |  | 0
7.08 |  | 1641.66 |  | 0
6.08 |  | 1302.05 |  | 0
5.08 |  | 1413.54 |  | 0
4.08 |  | 1424.34 |  | 0
3.08 |  | 708.856 |  | 0
2.08 |  | 181.788 |  | 0
1.08 |  | 137.089 |  | 0
0.08 |  | 39.2282 |  | 0
-0.92 |  | 31.9772 |  | 0
-1.92 |  | 20.6513 |  | 0
-2.92 |  | 62.38 |  | 0
-3.92 |  | 39.7895 |  | 0
-4.92 |  | 13.4526 |  | 0
-5.92 |  | 21.2735 |  | 0
-6.92 |  | 32.0503 |  | 0
-7.92 |  | 46.9861 |  | 0
-8.92 |  | 4.0577 |  | 0
-9.92 |  | 42.4145 |  | 0

## Peak Table
Peak Table :
| Name | Start BE | Peak BE | End BE | Height CPS | FWHM eV | Area (P) CPS.eV | Area (N) KE^0.6 | At. % | F | Q | SF Al Scof | TXFN | Backgnd | PP Height CPS | PP Hgt (N) | PP At. % | Title | File Name
| C1s | 295.08 | 285.03 | 277.08 | 232663.88 | 2.93 | 822888.59 | 11680.83 | 79.32 |  | 1 | 1 | 1 | Smart | 273423.93 | 388.12 | 78.31 | Survey | C:\Documents and Settings\vgengineer\Desktop\2019-VG\1\Misc\20191003-1\X-Ray000 400um - FG ON\tangchuyang-6\Survey.VGD
| O1s | 541.58 | 531.43 | 525.08 | 85590.59 | 2.94 | 300213.7 | 1669.14 | 11.33 |  | 1 | 2.93 | 1 | Smart | 96515.46 | 53.66 | 10.83 | Survey | C:\Documents and Settings\vgengineer\Desktop\2019-VG\1\Misc\20191003-1\X-Ray000 400um - FG ON\tangchuyang-6\Survey.VGD
| N1s | 404.58 | 400.02 | 390.08 | 54013.75 | 2.75 | 164342.26 | 1376.64 | 9.35 |  | 1 | 1.8 | 1 | Smart | 64254.78 | 53.82 | 10.86 | Survey | C:\Documents and Settings\vgengineer\Desktop\2019-VG\1\Misc\20191003-1\X-Ray000 400um - FG ON\tangchuyang-6\Survey.VGD

## Experiment
Experiment Summary :
Item | Sample List and Comments | Analysis Type
20191003-1
1 (Source A) | huanghongliang-1 | Point
2 (Source A) | huanghongliang-2 | Point
3 (Source A) | huanghongliang-3 | Point
4 (Source A) | huanghongliang-4 | Point
5 (Source A) | tangchuyang-1 | Point
6 (Source A) | tangchuyang-2 | Point
7 (Source A) | tangchuyang-3 | Point
8 (Source A) | tangchuyang-4 | Point
9 (Source A) | tangchuyang-5 | Point
10 (Source A) | tangchuyang-6 | Point
11 (Source A) | wangpeng | Point
12 (Source A) | sunxiaojing-1 | Point
13 (Source A) | sunxiaojing-2 | Point
14 (Source A) | sunxiaojing-3 | Point
Source A = X-Ray000 400um - FG ON (400 µm)
Source B = Gun Shutdown (0 µm)

## Titles
16:48:51 Thursday, January 03, 2019
C:\Documents and Settings\vgengineer\Desktop\2019\1\20190103-1-\tangchuyang-6.xls
Processing View: #525
Data Files : | Title | File Name | Comment
| O1s Scan | C:\...\Misc\20191003-1\X-Ray000 400um - FG ON\tangchuyang-6\O1s Scan.VGD
| N1s Scan | C:\...\Misc\20191003-1\X-Ray000 400um - FG ON\tangchuyang-6\N1s Scan.VGD
| C1s Scan | C:\...\Misc\20191003-1\X-Ray000 400um - FG ON\tangchuyang-6\C1s Scan.VGD
| Survey | C:\...\1\Misc\20191003-1\X-Ray000 400um - FG ON\tangchuyang-6\Survey.VGD