## MPD solution amount
Membrane | Dry (g) | Wet (g) | Net V (mL) | Area (m2) | Solution thickness Q/m2(nm) | TIC (mole/L) | V CO2 (nm) | Average V CO2 | Eb
PC-10 | 1.2522 | 1.2554 | 0.0032 | 0.01583675519 | 202.0616 | 10^(-2) | 45.2618 | 41.96146 | 6.977223
| 1.2585 | 1.2618 | 0.0033 | 0.01583675519 | 208.376 |  | 46.67623
| 1.2616 | 1.264 | 0.0024 | 0.01583675519 | 151.5462 |  | 33.94635
PC-100 | 1.2994 | 1.3128 | 0.0134 | 0.01583675519 | 846.1329 |  | 189.5338 | 180.1042 | 11.77749
| 1.3071 | 1.3189 | 0.0118 | 0.01583675519 | 745.1021 |  | 166.9029
| 1.2991 | 1.3121 | 0.013 | 0.01583675519 | 820.8752 |  | 183.8761
PC-800 | 1.3038 | 1.3226 | 0.0188 | 0.01583675519 | 1187.112 |  | 265.9131 | 230.0808 | 36.07031
| 1.318 | 1.3317 | 0.0137 | 0.01583675519 | 865.0762 |  | 193.7771
| 1.3132 | 1.3295 | 0.0163 | 0.01583675519 | 1029.251 |  | 230.5523
PSf | 0.1369 | 0.1411 | 0.0042 | 0.0066 | 636.3636 |  | 142.5455 | 118.7879 | 25.62368
| 0.1143 | 0.117 | 0.0027 | 0.0066 | 409.0909 |  | 91.63636
| 0.1303 | 0.1339 | 0.0036 | 0.0066 | 545.4545 |  | 122.1818
PAN (NWf) | 0.7269 | 1.4904 | 0.7635 | 0.00636171975 | 120014.7 |  | 26883.3
PES1 (NWf) | 0.7361 | 1.1729 | 0.4368 | 0.0066 | 66181.82 |  | 14824.73
PES2 | 0.2756 | 0.879 | 0.6034 | 0.0066 | 91424.24 |  | 20479.03
LX |  | PES2 |  | PSf |  | PC-80 |  | PC-800 |  | PAN
0s | 10s | 0s | 10s | 0s | 10s | 0s | 10s | 0s | 10s | 0s | 10s
|  | 52.02 | 12.73 | 95.29 | 89.85 | 60.67 | 50.02 | 76.29 | 69.34 | 76.43 | 0
| 66.59 | 47.81 | 10.51 | 86.18 | 85.04 | 61.29 | 53.21 | 77.19 |  | 65.96 | 0
| 65.77 | 51.9 | 11.79 | 92.62 | 92.27 | 63.07 | 53.24 | 78.34 | 64.4 | 70.13 | 0
| 70.5 | 59.5 | 16.28 | 92.62 | 88.77 | 60 | 52.09 | 84.14 | 71.27 | 60.79 | 0
| 61.63 | 56.88 | 17.24 | 90.25 | 87.01 | 64.34 | 56.47 | 81.98 | 69.73 | 67.45 | 0
80.39 | 68.45 | 55.1 | 13.62 | 86.15 | 84.6 | 62.73 | 51.57 | 81.82 | 71.88 | 65.99 | 0
79.4 | 69.29 | 51.37 |  | 84.97 | 83.57
75.35 | 63.09 | 54.8 |  | 90.57 | 86.79
70.24 | 62.56
74.26 | 63.7
86.71 | 70.65
77.725 | 66.223 | 53.90857 | 13.888 | 89.05143 | 86.86429 | 62.286 | 53.316 | 80.694 | 69.32 | 66.064 | 0
5.732541 | 3.387746 | 3.872529 | 2.865392 | 3.228351 | 2.949225 | 1.676941 | 1.905014 | 2.855517 | 3.402479 | 3.401644 | 0
| 84.17 |  | 0 |  |  |  |  | 92.43 | 61.48
|  |  | 8.8 | [5 empty] | 78.98
72.1 | 70.1
77.8 | 75.7
67.3 | 61.9
62.29 | 53.22
67.5 | 60.4
73.8 | 59.8
80.69 | 69.32
93.5 | 87
77.73 | 66.22
89.05 | 86.86
53.91 | 13.89
66.06 | 0
76.176 | 69.052
9.777672 | 11.32795

## Correlation
Membrane | Size | LogSize | A | LogA | Membrane | Porosity | LogPor | A | LogA | Membrane | Density | Logd | A | LogA
LX | 16 | 1.20412 | 0.88 | -0.05551733 | 30 | 0.4 | -0.39794 | 0.04 | -1.39794 | 800 nm | 1 |  | 24.49 | 1.388989
30 | 28 | 1.447158 | 0.04 | -1.39794 | 50 | 2 | 0.30103 | 0.16 | -0.79588 | 200 nm | 3 |  | 1.19 | 0.07554696
PSf | 35 | 1.544068 | 2.14 | 0.3304138 | LX | 6.2 | 0.7923917 | 0.88 | -0.05551733 | 30 nm | 5 |  | 0.04 | -1.39794
50 | 40 | 1.60206 | 0.16 | -0.79588 | 80 | 7.2 | 0.8573325 | 0.22 | -0.6575773 | PES | 8 |  | 1.06 | 0.02530587
80 | 72 | 1.857332 | 0.22 | -0.6575773 | 100 | 8.6 | 0.9344985 | 0.67 | -0.1739252 | 50 nm | 10 |  | 0.16 | -0.79588
100 | 106 | 2.025306 | 0.67 | -0.1739252 | 200 | 8.6 | 0.9344985 | 1.19 | 0.07554696 | 100 nm | 11 |  | 0.67 | -0.1739252
PES | 186 | 2.269513 | 1.06 | 0.02530587 | PES | 21.2 | 1.326336 | 1.06 | 0.02530587 | 80 nm | 14 |  | 0.22 | -0.6575773
200 | 270 | 2.431364 | 1.19 | 0.07554696 | 800 | 25.1 | 1.399674 | 24.49 | 1.388989 | LX | 307 |  | 0.88 | -0.05551733
800 | 890 | 2.94939 | 24.49 | 1.388989 | PSf | 31.3 | 1.495544 | 2.14 | 0.3304138 | PSf | 325 |  | 2.14 | 0.3304138
0.6748132 |  |  |  |  | 0.8477452 |  |  |  |  | 0.1894321
Membrane | Size | LogSize | R |  | Membrane | Size | LogPor | R |  | Membrane | Density | Logd | R
LX | 16 | 1.20412 | 0.803 |  | 30 | 0.4 | -0.39794 | 0.602 |  | 800 nm | 1 | 0 | 0.078
30 | 28 | 1.447158 | 0.602 |  | 50 | 2 | 0.30103 | 0.581 |  | 200 nm | 3 | 0.4771213 | 0.486
PSf | 35 | 1.544068 | 0.983 |  | LX | 6.2 | 0.7923917 | 0.803 |  | 30 nm | 5 | 0.69897 | 0.602
50 | 40 | 1.60206 | 0.581 |  | 80 | 7.2 | 0.8573325 | 0.855 |  | PES | 8 | 0.90309 | 0.947
80 | 72 | 1.857332 | 0.855 |  | 100 | 8.6 | 0.9344985 | 0.567 |  | 50 nm | 10 | 1 | 0.581
100 | 106 | 2.025306 | 0.567 |  | 200 | 8.6 | 0.9344985 | 0.486 |  | 100 nm | 11 | 1.041393 | 0.567
PES | 186 | 2.269513 | 0.947 |  | PES | 21.2 | 1.326336 | 0.947 |  | 80 nm | 14 | 1.146128 | 0.855
200 | 270 | 2.431364 | 0.486 |  | 800 | 25.1 | 1.399674 | 0.078 |  | LX | 307 | 2.487138 | 0.803
800 | 890 | 2.94939 | 0.078 |  | PSf | 31.3 | 1.495544 | 0.983 |  | PSf | 325 | 2.511883 | 0.983
-0.6291032 |  |  |  |  | 0.08359165 |  |  |  |  | 0.5013807
[5 empty] | Membrane | Porosity | LogPor | Apa | LogApa
[5 empty] | 30 | 0.4 | -0.39794 | 0.03 | -1.522879
[5 empty] | 50 | 2 | 0.30103 | 0.1 | -1
[5 empty] | LX | 6.2 | 0.7923917 | 0.88 | -0.05551733
[5 empty] | 80 | 7.2 | 0.8573325 | 0.2 | -0.69897
[5 empty] | 100 | 8.6 | 0.9344985 | 0.4 | -0.39794
[5 empty] | 200 | 8.6 | 0.9344985 | 0.61 | -0.2146702
[5 empty] | PES | 21.2 | 1.326336 | 1.06 | 0.02530587
[5 empty] | 800 | 25.1 | 1.399674 | 2.01 | 0.3031961
[5 empty] | PSf | 31.3 | 1.495544 | 2.14 | 0.3304138
0.9482989