## O1s Scan
|  |  |  | Acquisition Parameters : |  | Experiment Descriptions :
|  |  |  | Parameter |  | 20181204\X-Ray000 400um - FG ON\tangchuyang-4
|  |  |  | Total acq. time | 40.2 secs
|  |  |  | No. Scans | 4
|  |  |  | Source Type | Al K Alpha
Axis | Energy | Elements= | 201 | Spot Size | 400 µm
|  |  |  | Lens Mode | Standard
C:\Avantage\lxf\Misc\20181204\X-Ray000 400um - FG ON\tangchuyang-4\O1s Scan.VGD |  |  |  | Analyser Mode | CAE : Pass Energy 50.0 eV
|  |  |  | Energy Step Size | 0.100 eV
|  |  |  | No. of Energy Steps | 201
Binding Energy (E)
eV |  | Counts / s
545.08 |  | 9183.1
544.98 |  | 8960.16
544.88 |  | 8731.39
544.78 |  | 8922.63
544.68 |  | 9134.69
544.58 |  | 8932.21
544.48 |  | 8849.49
544.38 |  | 8682.67
544.28 |  | 8640.47
544.18 |  | 9149.93
544.08 |  | 8816.33
543.98 |  | 8837.35
543.88 |  | 8708.41
543.78 |  | 8712.96
543.68 |  | 8568.5
543.58 |  | 8527.1
543.48 |  | 8550.53
543.38 |  | 8685.16
543.28 |  | 8640.84
543.18 |  | 8408.25
543.08 |  | 8578.32
542.98 |  | 8576.85
542.88 |  | 8683.73
542.78 |  | 8042.65
542.68 |  | 8525.23
542.58 |  | 8242.72
542.48 |  | 8574.07
542.38 |  | 8262.01
542.28 |  | 8176.92
542.18 |  | 8123.42
542.08 |  | 8309.16
541.98 |  | 8093.73
541.88 |  | 8295.73
541.78 |  | 8463.74
541.68 |  | 8359.56
541.58 |  | 8321.1
541.48 |  | 8317.04
541.38 |  | 8002.91
541.28 |  | 8626.34
541.18 |  | 8481.99
541.08 |  | 8291.89
540.98 |  | 8224.12
540.88 |  | 8059.34
540.78 |  | 8765.24
540.68 |  | 8740.87
540.58 |  | 8408.61
540.48 |  | 8431.72
540.38 |  | 8811.81
540.28 |  | 8365.73
540.18 |  | 8378.45
540.08 |  | 8382.04
539.98 |  | 8505.72
539.88 |  | 8754.43
539.78 |  | 8502.98
539.68 |  | 8386.82
539.58 |  | 8417.55
539.48 |  | 8331.93
539.38 |  | 8404.64
539.28 |  | 8727.2
539.18 |  | 8433.36
539.08 |  | 8432.39
538.98 |  | 8784.18
538.88 |  | 8697.49
538.78 |  | 8620.17
538.68 |  | 8598.85
538.58 |  | 8351.16
538.48 |  | 8632.85
538.38 |  | 8679.3
538.28 |  | 8561.03
538.18 |  | 8709.61
538.08 |  | 8312.85
537.98 |  | 8387.85
537.88 |  | 9032.6
537.78 |  | 8834.22
537.68 |  | 8383.4
537.58 |  | 8452.37
537.48 |  | 8604.56
537.38 |  | 8457.66
537.28 |  | 8165.18
537.18 |  | 8588.9
537.08 |  | 8362
536.98 |  | 8538.9
536.88 |  | 8487.1
536.78 |  | 8425.34
536.68 |  | 8600.63
536.58 |  | 8530.36
536.48 |  | 8812.97
536.38 |  | 8541.61
536.28 |  | 8408.7
536.18 |  | 8917.11
536.08 |  | 8348.27
535.98 |  | 8499.63
535.88 |  | 8120.69
535.78 |  | 8004.1
535.68 |  | 8595.55
535.58 |  | 8338.29
535.48 |  | 8192.51
535.38 |  | 8410.9
535.28 |  | 8472.72
535.18 |  | 8357.81
535.08 |  | 8599.19
534.98 |  | 8339.08
534.88 |  | 8539.02
534.78 |  | 8952.35
534.68 |  | 8846.68
534.58 |  | 8867.54
534.48 |  | 8612.34
534.38 |  | 8692.38
534.28 |  | 9257.37
534.18 |  | 9636.31
534.08 |  | 9971.26
533.98 |  | 10418.6
533.88 |  | 10377.8
533.78 |  | 10865.8
533.68 |  | 10977.3
533.58 |  | 11381.1
533.48 |  | 11760.7
533.38 |  | 12933.1
533.28 |  | 12956
533.18 |  | 13692.4
533.08 |  | 14174.9
532.98 |  | 14081.3
532.88 |  | 14760.7
532.78 |  | 15556.6
532.68 |  | 16639.6
532.58 |  | 16074.4
532.48 |  | 17279.3
532.38 |  | 17799.6
532.28 |  | 18743.1
532.18 |  | 19095.3
532.08 |  | 20312
531.98 |  | 21281.4
531.88 |  | 22520.2
531.78 |  | 23668.5
531.68 |  | 25203.1
531.58 |  | 26620.4
531.48 |  | 27443.7
531.38 |  | 28838.8
531.28 |  | 29377.7
531.18 |  | 30301.8
531.08 |  | 30475.5
530.98 |  | 30183
530.88 |  | 29146.9
530.78 |  | 27710.1
530.68 |  | 26375.4
530.58 |  | 24280
530.48 |  | 22050.6
530.38 |  | 20246.9
530.28 |  | 18359
530.18 |  | 15926.8
530.08 |  | 14463.1
529.98 |  | 12724.5
529.88 |  | 11512.6
529.78 |  | 10671.3
529.68 |  | 9700.72
529.58 |  | 9510.96
529.48 |  | 9000.54
529.38 |  | 8446.72
529.28 |  | 8072.23
529.18 |  | 7924.32
529.08 |  | 8106.96
528.98 |  | 7696.63
528.88 |  | 7169.49
528.78 |  | 7270.84
528.68 |  | 7205.09
528.58 |  | 7296.03
528.48 |  | 7056.3
528.38 |  | 7333.74
528.28 |  | 7462.93
528.18 |  | 7212.69
528.08 |  | 7289.85
527.98 |  | 7241.58
527.88 |  | 6942.38
527.78 |  | 6971.5
527.68 |  | 7106.91
527.58 |  | 7073.77
527.48 |  | 7030.88
527.38 |  | 7289.13
527.28 |  | 6930.97
527.18 |  | 7238.64
527.08 |  | 6981.07
526.98 |  | 7147.79
526.88 |  | 7168.81
526.78 |  | 7097.25
526.68 |  | 7144.1
526.58 |  | 7088.12
526.48 |  | 6751.87
526.38 |  | 6999.45
526.28 |  | 6913.99
526.18 |  | 7252.01
526.08 |  | 7407.55
525.98 |  | 7215.46
525.88 |  | 7031.61
525.78 |  | 6961.71
525.68 |  | 7014.87
525.58 |  | 7256.82
525.48 |  | 7223.19
525.38 |  | 7053.5
525.28 |  | 7087.52
525.18 |  | 7355.38
525.08 |  | 6924.96

## N1s Scan
|  |  |  | Acquisition Parameters : |  | Experiment Descriptions :
|  |  |  | Parameter |  | 20181204\X-Ray000 400um - FG ON\tangchuyang-4
|  |  |  | Total acq. time | 36.2 secs
|  |  |  | No. Scans | 4
|  |  |  | Source Type | Al K Alpha
Axis | Energy | Elements= | 181 | Spot Size | 400 µm
|  |  |  | Lens Mode | Standard
C:\Avantage\lxf\Misc\20181204\X-Ray000 400um - FG ON\tangchuyang-4\N1s Scan.VGD |  |  |  | Analyser Mode | CAE : Pass Energy 50.0 eV
|  |  |  | Energy Step Size | 0.100 eV
|  |  |  | No. of Energy Steps | 181
Binding Energy (E)
eV |  | Counts / s
410.08 |  | 6824.24
409.98 |  | 7196.09
409.88 |  | 6893.3
409.78 |  | 6644.32
409.68 |  | 6858.44
409.58 |  | 6622.19
409.48 |  | 7044.28
409.38 |  | 6952.51
409.28 |  | 6819.47
409.18 |  | 6860.02
409.08 |  | 6994.55
408.98 |  | 6827.11
408.88 |  | 7195.54
408.78 |  | 7185.05
408.68 |  | 7224.5
408.58 |  | 6959.92
408.48 |  | 6559.84
408.38 |  | 6825.55
408.28 |  | 7134.85
408.18 |  | 6895.54
408.08 |  | 6849.08
407.98 |  | 6754.24
407.88 |  | 7034.1
407.78 |  | 6958.91
407.68 |  | 6982.39
407.58 |  | 7162.63
407.48 |  | 6974.39
407.38 |  | 6810.42
407.28 |  | 7000.01
407.18 |  | 6863.97
407.08 |  | 6885.27
406.98 |  | 6931.32
406.88 |  | 6915.84
406.78 |  | 7036.83
406.68 |  | 7231.2
406.58 |  | 6983.93
406.48 |  | 7023.75
406.38 |  | 6873.91
406.28 |  | 6671.85
406.18 |  | 6983.59
406.08 |  | 6922.21
405.98 |  | 6990.22
405.88 |  | 7052.61
405.78 |  | 7099.66
405.68 |  | 7099.24
405.58 |  | 6770.73
405.48 |  | 6980.28
405.38 |  | 7055.09
405.28 |  | 7040.39
405.18 |  | 6944.63
405.08 |  | 6731.5
404.98 |  | 6803.02
404.88 |  | 6764.7
404.78 |  | 6745.89
404.68 |  | 6808.17
404.58 |  | 6332.34
404.48 |  | 7039.51
404.38 |  | 6989.88
404.28 |  | 6869.42
404.18 |  | 6961.37
404.08 |  | 6851.21
403.98 |  | 6766.86
403.88 |  | 6715.11
403.78 |  | 6825.23
403.68 |  | 6618.71
403.58 |  | 6493.17
403.48 |  | 6682.77
403.38 |  | 6785.55
403.28 |  | 6309.44
403.18 |  | 6513.5
403.08 |  | 6830.18
402.98 |  | 6303.3
402.88 |  | 6397.27
402.78 |  | 6558.41
402.68 |  | 6741.16
402.58 |  | 6388.41
402.48 |  | 6791.14
402.38 |  | 6688.68
402.28 |  | 6919.62
402.18 |  | 6877.62
402.08 |  | 6541.8
401.98 |  | 6987.75
401.88 |  | 7032.89
401.78 |  | 7018.62
401.68 |  | 6985.46
401.58 |  | 7505.77
401.48 |  | 7372.94
401.38 |  | 7746.07
401.28 |  | 7804.8
401.18 |  | 8013.51
401.08 |  | 8355.4
400.98 |  | 9191.49
400.88 |  | 10061.7
400.78 |  | 10739.3
400.68 |  | 11769.6
400.58 |  | 12735.8
400.48 |  | 14607.8
400.38 |  | 15338.3
400.28 |  | 17299.4
400.18 |  | 18267.3
400.08 |  | 19665.1
399.98 |  | 20675.7
399.88 |  | 21012.4
399.78 |  | 21258.4
399.68 |  | 20910
399.58 |  | 20496.3
399.48 |  | 20258.9
399.38 |  | 18748.4
399.28 |  | 17466.5
399.18 |  | 16423
399.08 |  | 14999.2
398.98 |  | 13690
398.88 |  | 12546
398.78 |  | 11390.8
398.68 |  | 10861
398.58 |  | 9981.41
398.48 |  | 9218.9
398.38 |  | 8295.75
398.28 |  | 8211.41
398.18 |  | 8011.52
398.08 |  | 7595.67
397.98 |  | 7396.01
397.88 |  | 7475.93
397.78 |  | 6839.5
397.68 |  | 6962.69
397.58 |  | 6853.45
397.48 |  | 6665.78
397.38 |  | 6943.69
397.28 |  | 6715.53
397.18 |  | 6427.35
397.08 |  | 6277.9
396.98 |  | 6470.54
396.88 |  | 6597.65
396.78 |  | 6444.88
396.68 |  | 6304.76
396.58 |  | 6421.59
396.48 |  | 6435.58
396.38 |  | 6306.59
396.28 |  | 6218.84
396.18 |  | 6402.8
396.08 |  | 6467.87
395.98 |  | 6621.29
395.88 |  | 6450.95
395.78 |  | 6268.04
395.68 |  | 6356.01
395.58 |  | 6044.25
395.48 |  | 6452.24
395.38 |  | 6289.87
395.28 |  | 6454.57
395.18 |  | 6457.85
395.08 |  | 6591.52
394.98 |  | 6390.5
394.88 |  | 6760.58
394.78 |  | 6242.31
394.68 |  | 6259.63
394.58 |  | 6433.1
394.48 |  | 6273.25
394.38 |  | 6308.52
394.28 |  | 6367.02
394.18 |  | 6115.64
394.08 |  | 6294.33
393.98 |  | 6413.38
393.88 |  | 6470.13
393.78 |  | 6434.58
393.68 |  | 6295.97
393.58 |  | 6121.88
393.48 |  | 6493.28
393.38 |  | 6423.6
393.28 |  | 6326.92
393.18 |  | 6718.84
393.08 |  | 6185.54
392.98 |  | 6340.28
392.88 |  | 6297.02
392.78 |  | 6438.67
392.68 |  | 6220.88
392.58 |  | 6283.52
392.48 |  | 6445.15
392.38 |  | 6547.31
392.28 |  | 6361.62
392.18 |  | 6416.07
392.08 |  | 6543.16

## C1s Scan
|  |  |  | Acquisition Parameters : |  | Experiment Descriptions :
|  |  |  | Parameter |  | 20181204\X-Ray000 400um - FG ON\tangchuyang-4
|  |  |  | Total acq. time | 38.2 secs
|  |  |  | No. Scans | 4
|  |  |  | Source Type | Al K Alpha
Axis | Energy | Elements= | 191 | Spot Size | 400 µm
|  |  |  | Lens Mode | Standard
C:\Avantage\lxf\Misc\20181204\X-Ray000 400um - FG ON\tangchuyang-4\C1s Scan.VGD |  |  |  | Analyser Mode | CAE : Pass Energy 50.0 eV
|  |  |  | Energy Step Size | 0.100 eV
|  |  |  | No. of Energy Steps | 191
Binding Energy (E)
eV |  | Counts / s
298.08 |  | 4769.19
297.98 |  | 4575.33
297.88 |  | 4528.64
297.78 |  | 4417.91
297.68 |  | 4568.7
297.58 |  | 4574.22
297.48 |  | 4260.72
297.38 |  | 4483.15
297.28 |  | 4476.03
297.18 |  | 4438.03
297.08 |  | 4348.5
296.98 |  | 4291.54
296.88 |  | 4369.5
296.78 |  | 4145.22
296.68 |  | 4272.86
296.58 |  | 4277.53
296.48 |  | 4295.32
296.38 |  | 4186.74
296.28 |  | 4327.86
296.18 |  | 4420.26
296.08 |  | 4267.59
295.98 |  | 4273.04
295.88 |  | 3959.52
295.78 |  | 4187.37
295.68 |  | 4122.32
295.58 |  | 4397.84
295.48 |  | 4073.59
295.38 |  | 4282.77
295.28 |  | 4147.5
295.18 |  | 4222.29
295.08 |  | 3876.41
294.98 |  | 4020.14
294.88 |  | 4166.65
294.78 |  | 4205.89
294.68 |  | 3902.87
294.58 |  | 4239.48
294.48 |  | 3933.99
294.38 |  | 3998.42
294.28 |  | 4296.14
294.18 |  | 4241
294.08 |  | 4054.64
293.98 |  | 4185.31
293.88 |  | 4260.52
293.78 |  | 4154.41
293.68 |  | 4094.8
293.58 |  | 4186.06
293.48 |  | 4169.88
293.38 |  | 4035.64
293.28 |  | 4138.02
293.18 |  | 4284.01
293.08 |  | 4305.8
292.98 |  | 3960.6
292.88 |  | 4383.55
292.78 |  | 4245.58
292.68 |  | 4504.98
292.58 |  | 4317.97
292.48 |  | 4140.68
292.38 |  | 4111.17
292.28 |  | 4500.11
292.18 |  | 4299.74
292.08 |  | 4261.18
291.98 |  | 4359.95
291.88 |  | 4404.26
291.78 |  | 4744.41
291.68 |  | 4844.57
291.58 |  | 4665.6
291.48 |  | 4861.68
291.38 |  | 5027.73
291.28 |  | 4872.12
291.18 |  | 5208.63
291.08 |  | 4909.47
290.98 |  | 4961.89
290.88 |  | 5147.83
290.78 |  | 5146.08
290.68 |  | 5004.79
290.58 |  | 5014.51
290.48 |  | 5268.3
290.38 |  | 5209.06
290.28 |  | 5199.16
290.18 |  | 4952.12
290.08 |  | 4981.09
289.98 |  | 4758.51
289.88 |  | 5081.65
289.78 |  | 4964
289.68 |  | 4889.85
289.58 |  | 4957.78
289.48 |  | 5041.54
289.38 |  | 4995.54
289.28 |  | 5209.02
289.18 |  | 5225.03
289.08 |  | 5386.17
288.98 |  | 5771.17
288.88 |  | 6215.95
288.78 |  | 6858.93
288.68 |  | 7443.78
288.58 |  | 8062.72
288.48 |  | 9128.13
288.38 |  | 9369.23
288.28 |  | 10226.1
288.18 |  | 11540.1
288.08 |  | 11696.2
287.98 |  | 12562.9
287.88 |  | 12929.3
287.78 |  | 12300.5
287.68 |  | 12474
287.58 |  | 11430.1
287.48 |  | 10741.6
287.38 |  | 9597.81
287.28 |  | 8746.71
287.18 |  | 7826.45
287.08 |  | 7109.52
286.98 |  | 7029.4
286.88 |  | 6853.9
286.78 |  | 6789.33
286.68 |  | 7226.02
286.58 |  | 7797.9
286.48 |  | 9094.41
286.38 |  | 9930.08
286.28 |  | 11551.9
286.18 |  | 13178.6
286.08 |  | 14773.9
285.98 |  | 17170.2
285.88 |  | 19715.1
285.78 |  | 22460.5
285.68 |  | 24845.3
285.58 |  | 26844.3
285.48 |  | 30766.7
285.38 |  | 33420.5
285.28 |  | 37230.3
285.18 |  | 41147.2
285.08 |  | 44840.8
284.98 |  | 47032.8
284.88 |  | 50541.5
284.78 |  | 53177.3
284.68 |  | 53484.1
284.58 |  | 54259.6
284.48 |  | 53945.3
284.38 |  | 52478.9
284.28 |  | 49814
284.18 |  | 45421.2
284.08 |  | 41250.4
283.98 |  | 36105.1
283.88 |  | 32167.5
283.78 |  | 27609
283.68 |  | 22466.4
283.58 |  | 18478.6
283.48 |  | 14561.2
283.38 |  | 11894.6
283.28 |  | 9367.92
283.18 |  | 7050.74
283.08 |  | 5762.93
282.98 |  | 4387.83
282.88 |  | 3642.06
282.78 |  | 2866.48
282.68 |  | 2505.54
282.58 |  | 2020.73
282.48 |  | 2023.71
282.38 |  | 1642.96
282.28 |  | 1501.52
282.18 |  | 1406.15
282.08 |  | 1234.4
281.98 |  | 1157.6
281.88 |  | 1083.76
281.78 |  | 1178.91
281.68 |  | 1134.98
281.58 |  | 831.918
281.48 |  | 913.002
281.38 |  | 757.913
281.28 |  | 883.414
281.18 |  | 886.825
281.08 |  | 716.146
280.98 |  | 752.499
280.88 |  | 856.199
280.78 |  | 865.31
280.68 |  | 825.454
280.58 |  | 735.349
280.48 |  | 642.809
280.38 |  | 821.354
280.28 |  | 781.509
280.18 |  | 852.247
280.08 |  | 820.945
279.98 |  | 716.616
279.88 |  | 743.427
279.78 |  | 763.261
279.68 |  | 707.515
279.58 |  | 727.561
279.48 |  | 694.666
279.38 |  | 604.46
279.28 |  | 755.084
279.18 |  | 635.515
279.08 |  | 654.719

## Survey
[5 empty] | Acquisition Parameters : |  | Experiment Descriptions :
[5 empty] | Parameter |  | 20181204\X-Ray000 400um - FG ON\tangchuyang-4
[5 empty] | Total acq. time | 2 mins 16.1 secs
[5 empty] | No. Scans | 2
[5 empty] | Source Type | Al K Alpha
Axis | Energy | Elements= | 1361 |  | Spot Size | 400 µm
[5 empty] | Lens Mode | Standard
C:\Avantage\lxf\Misc\20181204\X-Ray000 400um - FG ON\tangchuyang-4\Survey.VGD |  |  |  |  | Analyser Mode | CAE : Pass Energy 200.0 eV
[5 empty] | Energy Step Size | 1.000 eV
[5 empty] | No. of Energy Steps | 1361
Binding Energy (E) |  |  |  | Backgnd.
eV |  | Counts / s |  | Counts / s
1350.08 |  | 80247.5 |  | 0
1349.08 |  | 75843.3 |  | 0
1348.08 |  | 75302.1 |  | 0
1347.08 |  | 77118 |  | 0
1346.08 |  | 72295.4 |  | 0
1345.08 |  | 74437.2 |  | 0
1344.08 |  | 75884.7 |  | 0
1343.08 |  | 72963.3 |  | 0
1342.08 |  | 73890.2 |  | 0
1341.08 |  | 71846.4 |  | 0
1340.08 |  | 70735.5 |  | 0
1339.08 |  | 70975.1 |  | 0
1338.08 |  | 73010 |  | 0
1337.08 |  | 73752 |  | 0
1336.08 |  | 71208.7 |  | 0
1335.08 |  | 72430 |  | 0
1334.08 |  | 72126.2 |  | 0
1333.08 |  | 72448.8 |  | 0
1332.08 |  | 72346.5 |  | 0
1331.08 |  | 73366 |  | 0
1330.08 |  | 71073 |  | 0
1329.08 |  | 72027.6 |  | 0
1328.08 |  | 71899.4 |  | 0
1327.08 |  | 70230.5 |  | 0
1326.08 |  | 72408.9 |  | 0
1325.08 |  | 72222.3 |  | 0
1324.08 |  | 72345.6 |  | 0
1323.08 |  | 71644.5 |  | 0
1322.08 |  | 71308.2 |  | 0
1321.08 |  | 69873.4 |  | 0
1320.08 |  | 71802.1 |  | 0
1319.08 |  | 71186.8 |  | 0
1318.08 |  | 70183.7 |  | 0
1317.08 |  | 73139.3 |  | 0
1316.08 |  | 70716.8 |  | 0
1315.08 |  | 70870.3 |  | 0
1314.08 |  | 69643.7 |  | 0
1313.08 |  | 70425.3 |  | 0
1312.08 |  | 68755.5 |  | 0
1311.08 |  | 69497.1 |  | 0
1310.08 |  | 70692.2 |  | 0
1309.08 |  | 70720.3 |  | 0
1308.08 |  | 71079.1 |  | 0
1307.08 |  | 69290.1 |  | 0
1306.08 |  | 67773.8 |  | 0
1305.08 |  | 71091.6 |  | 0
1304.08 |  | 70315.7 |  | 0
1303.08 |  | 69340.7 |  | 0
1302.08 |  | 70734.3 |  | 0
1301.08 |  | 68611.2 |  | 0
1300.08 |  | 68937.9 |  | 0
1299.08 |  | 69795 |  | 0
1298.08 |  | 68840.4 |  | 0
1297.08 |  | 68756 |  | 0
1296.08 |  | 68796.8 |  | 0
1295.08 |  | 70886.8 |  | 0
1294.08 |  | 69683.1 |  | 0
1293.08 |  | 69602.8 |  | 0
1292.08 |  | 68075 |  | 0
1291.08 |  | 69434.7 |  | 0
1290.08 |  | 70133.3 |  | 0
1289.08 |  | 69228.1 |  | 0
1288.08 |  | 69871.2 |  | 0
1287.08 |  | 70596.9 |  | 0
1286.08 |  | 71611.2 |  | 0
1285.08 |  | 71373.4 |  | 0
1284.08 |  | 68825.9 |  | 0
1283.08 |  | 69491.3 |  | 0
1282.08 |  | 69864.4 |  | 0
1281.08 |  | 69794.3 |  | 0
1280.08 |  | 68951.8 |  | 0
1279.08 |  | 70272.9 |  | 0
1278.08 |  | 72000.5 |  | 0
1277.08 |  | 70124 |  | 0
1276.08 |  | 72784.8 |  | 0
1275.08 |  | 71395.3 |  | 0
1274.08 |  | 68226.3 |  | 0
1273.08 |  | 70440.8 |  | 0
1272.08 |  | 69972.4 |  | 0
1271.08 |  | 71005 |  | 0
1270.08 |  | 71190.1 |  | 0
1269.08 |  | 70125.4 |  | 0
1268.08 |  | 73263.7 |  | 0
1267.08 |  | 68758.7 |  | 0
1266.08 |  | 71353.2 |  | 0
1265.08 |  | 72349.8 |  | 0
1264.08 |  | 72595.8 |  | 0
1263.08 |  | 71540.1 |  | 0
1262.08 |  | 71319.4 |  | 0
1261.08 |  | 73131.3 |  | 0
1260.08 |  | 72428.3 |  | 0
1259.08 |  | 71616.5 |  | 0
1258.08 |  | 72734.9 |  | 0
1257.08 |  | 71019.3 |  | 0
1256.08 |  | 71568.3 |  | 0
1255.08 |  | 72930.2 |  | 0
1254.08 |  | 72890.9 |  | 0
1253.08 |  | 73569.6 |  | 0
1252.08 |  | 74733.4 |  | 0
1251.08 |  | 73006.7 |  | 0
1250.08 |  | 73054.8 |  | 0
1249.08 |  | 74937.5 |  | 0
1248.08 |  | 75393.3 |  | 0
1247.08 |  | 76394.4 |  | 0
1246.08 |  | 76128.2 |  | 0
1245.08 |  | 77703.6 |  | 0
1244.08 |  | 75384.3 |  | 0
1243.08 |  | 74973.1 |  | 0
1242.08 |  | 78073.8 |  | 0
1241.08 |  | 75631.2 |  | 0
1240.08 |  | 74870.4 |  | 0
1239.08 |  | 75994.1 |  | 0
1238.08 |  | 77782.8 |  | 0
1237.08 |  | 77992.5 |  | 0
1236.08 |  | 76649.6 |  | 0
1235.08 |  | 76572.4 |  | 0
1234.08 |  | 76414.5 |  | 0
1233.08 |  | 77980.6 |  | 0
1232.08 |  | 80045.3 |  | 0
1231.08 |  | 80919.7 |  | 0
1230.08 |  | 82174.3 |  | 0
1229.08 |  | 82542.4 |  | 0
1228.08 |  | 82209.3 |  | 0
1227.08 |  | 82397.5 |  | 0
1226.08 |  | 82469.2 |  | 0
1225.08 |  | 82977.4 |  | 0
1224.08 |  | 82004.6 |  | 0
1223.08 |  | 81269.5 |  | 0
1222.08 |  | 80929.9 |  | 0
1221.08 |  | 80038.3 |  | 0
1220.08 |  | 78464.4 |  | 0
1219.08 |  | 74245.8 |  | 0
1218.08 |  | 70829.4 |  | 0
1217.08 |  | 70446.7 |  | 0
1216.08 |  | 66260.6 |  | 0
1215.08 |  | 64712.4 |  | 0
1214.08 |  | 62785.7 |  | 0
1213.08 |  | 58987 |  | 0
1212.08 |  | 57377.1 |  | 0
1211.08 |  | 55797.1 |  | 0
1210.08 |  | 54115.9 |  | 0
1209.08 |  | 54570.4 |  | 0
1208.08 |  | 54063.3 |  | 0
1207.08 |  | 52289.8 |  | 0
1206.08 |  | 51747.1 |  | 0
1205.08 |  | 52335.7 |  | 0
1204.08 |  | 51924.9 |  | 0
1203.08 |  | 50240.6 |  | 0
1202.08 |  | 50429.6 |  | 0
1201.08 |  | 51216 |  | 0
1200.08 |  | 51374.3 |  | 0
1199.08 |  | 51223.3 |  | 0
1198.08 |  | 50461.3 |  | 0
1197.08 |  | 51232.7 |  | 0
1196.08 |  | 49770.7 |  | 0
1195.08 |  | 51092.7 |  | 0
1194.08 |  | 51995.4 |  | 0
1193.08 |  | 50289.7 |  | 0
1192.08 |  | 52874.6 |  | 0
1191.08 |  | 50381.8 |  | 0
1190.08 |  | 50802.8 |  | 0
1189.08 |  | 51293 |  | 0
1188.08 |  | 50653.1 |  | 0
1187.08 |  | 51415.4 |  | 0
1186.08 |  | 50366.9 |  | 0
1185.08 |  | 52177.3 |  | 0
1184.08 |  | 52291.2 |  | 0
1183.08 |  | 51583.4 |  | 0
1182.08 |  | 51879.2 |  | 0
1181.08 |  | 51819.8 |  | 0
1180.08 |  | 52413.4 |  | 0
1179.08 |  | 52779.6 |  | 0
1178.08 |  | 53604.3 |  | 0
1177.08 |  | 51977 |  | 0
1176.08 |  | 51757.3 |  | 0
1175.08 |  | 52112.5 |  | 0
1174.08 |  | 51362.6 |  | 0
1173.08 |  | 53250.8 |  | 0
1172.08 |  | 53417.6 |  | 0
1171.08 |  | 52137.4 |  | 0
1170.08 |  | 50784.9 |  | 0
1169.08 |  | 51333.8 |  | 0
1168.08 |  | 53115.7 |  | 0
1167.08 |  | 52746.5 |  | 0
1166.08 |  | 51615.8 |  | 0
1165.08 |  | 53787.8 |  | 0
1164.08 |  | 52348.5 |  | 0
1163.08 |  | 54382 |  | 0
1162.08 |  | 53294.7 |  | 0
1161.08 |  | 53833.7 |  | 0
1160.08 |  | 52131.4 |  | 0
1159.08 |  | 53988.2 |  | 0
1158.08 |  | 52118 |  | 0
1157.08 |  | 54167.9 |  | 0
1156.08 |  | 52515.3 |  | 0
1155.08 |  | 51420.6 |  | 0
1154.08 |  | 53878.7 |  | 0
1153.08 |  | 53614.9 |  | 0
1152.08 |  | 53572.5 |  | 0
1151.08 |  | 54103.3 |  | 0
1150.08 |  | 55217 |  | 0
1149.08 |  | 52589.5 |  | 0
1148.08 |  | 53137.9 |  | 0
1147.08 |  | 52483.3 |  | 0
1146.08 |  | 54711.6 |  | 0
1145.08 |  | 54207.6 |  | 0
1144.08 |  | 54027.7 |  | 0
1143.08 |  | 53312.3 |  | 0
1142.08 |  | 53405.2 |  | 0
1141.08 |  | 54042.4 |  | 0
1140.08 |  | 53671.7 |  | 0
1139.08 |  | 54110.4 |  | 0
1138.08 |  | 54370.9 |  | 0
1137.08 |  | 54076.5 |  | 0
1136.08 |  | 55406.6 |  | 0
1135.08 |  | 54056.2 |  | 0
1134.08 |  | 54927.1 |  | 0
1133.08 |  | 53657.5 |  | 0
1132.08 |  | 54544.2 |  | 0
1131.08 |  | 53939.8 |  | 0
1130.08 |  | 54861.8 |  | 0
1129.08 |  | 53439.5 |  | 0
1128.08 |  | 53668.7 |  | 0
1127.08 |  | 55397.1 |  | 0
1126.08 |  | 54941.2 |  | 0
1125.08 |  | 55537.5 |  | 0
1124.08 |  | 55891.4 |  | 0
1123.08 |  | 55228 |  | 0
1122.08 |  | 56444.1 |  | 0
1121.08 |  | 54836.6 |  | 0
1120.08 |  | 54187.2 |  | 0
1119.08 |  | 55734 |  | 0
1118.08 |  | 54816.9 |  | 0
1117.08 |  | 55056.3 |  | 0
1116.08 |  | 55320.5 |  | 0
1115.08 |  | 55133.5 |  | 0
1114.08 |  | 55819.4 |  | 0
1113.08 |  | 55217.9 |  | 0
1112.08 |  | 55168.3 |  | 0
1111.08 |  | 54347.8 |  | 0
1110.08 |  | 56707.1 |  | 0
1109.08 |  | 55495.9 |  | 0
1108.08 |  | 55814.1 |  | 0
1107.08 |  | 56404.3 |  | 0
1106.08 |  | 56848.8 |  | 0
1105.08 |  | 54414.8 |  | 0
1104.08 |  | 54769.5 |  | 0
1103.08 |  | 53973.6 |  | 0
1102.08 |  | 54791.5 |  | 0
1101.08 |  | 53140.2 |  | 0
1100.08 |  | 53884.5 |  | 0
1099.08 |  | 53125.8 |  | 0
1098.08 |  | 53665.2 |  | 0
1097.08 |  | 53256 |  | 0
1096.08 |  | 51773.4 |  | 0
1095.08 |  | 53034.2 |  | 0
1094.08 |  | 50204.2 |  | 0
1093.08 |  | 51205.3 |  | 0
1092.08 |  | 52072.7 |  | 0
1091.08 |  | 51831.8 |  | 0
1090.08 |  | 52437.3 |  | 0
1089.08 |  | 51083.6 |  | 0
1088.08 |  | 50969.5 |  | 0
1087.08 |  | 51201.4 |  | 0
1086.08 |  | 52816.7 |  | 0
1085.08 |  | 51848.3 |  | 0
1084.08 |  | 51555.1 |  | 0
1083.08 |  | 50568.5 |  | 0
1082.08 |  | 53228.7 |  | 0
1081.08 |  | 52485.8 |  | 0
1080.08 |  | 52021.3 |  | 0
1079.08 |  | 52637.7 |  | 0
1078.08 |  | 52090 |  | 0
1077.08 |  | 53149.5 |  | 0
1076.08 |  | 53434.6 |  | 0
1075.08 |  | 53577 |  | 0
1074.08 |  | 53583.8 |  | 0
1073.08 |  | 54200.3 |  | 0
1072.08 |  | 55932.3 |  | 0
1071.08 |  | 56888.3 |  | 0
1070.08 |  | 54640.3 |  | 0
1069.08 |  | 53055.6 |  | 0
1068.08 |  | 52257.3 |  | 0
1067.08 |  | 52503 |  | 0
1066.08 |  | 52855 |  | 0
1065.08 |  | 53365.4 |  | 0
1064.08 |  | 53734.8 |  | 0
1063.08 |  | 53585 |  | 0
1062.08 |  | 54467.5 |  | 0
1061.08 |  | 54781.8 |  | 0
1060.08 |  | 55890.2 |  | 0
1059.08 |  | 52592.8 |  | 0
1058.08 |  | 55314.6 |  | 0
1057.08 |  | 53748.8 |  | 0
1056.08 |  | 53332.7 |  | 0
1055.08 |  | 54706.8 |  | 0
1054.08 |  | 54066.1 |  | 0
1053.08 |  | 55496.4 |  | 0
1052.08 |  | 54781.5 |  | 0
1051.08 |  | 53325.8 |  | 0
1050.08 |  | 55562.9 |  | 0
1049.08 |  | 56467.5 |  | 0
1048.08 |  | 55026.3 |  | 0
1047.08 |  | 55125.4 |  | 0
1046.08 |  | 54542.6 |  | 0
1045.08 |  | 56102.1 |  | 0
1044.08 |  | 55384.4 |  | 0
1043.08 |  | 56115.8 |  | 0
1042.08 |  | 55807.6 |  | 0
1041.08 |  | 55409.9 |  | 0
1040.08 |  | 54976.2 |  | 0
1039.08 |  | 54799 |  | 0
1038.08 |  | 55887.7 |  | 0
1037.08 |  | 55014.9 |  | 0
1036.08 |  | 55093.5 |  | 0
1035.08 |  | 56159.2 |  | 0
1034.08 |  | 56251 |  | 0
1033.08 |  | 55456.8 |  | 0
1032.08 |  | 56022.3 |  | 0
1031.08 |  | 56528.8 |  | 0
1030.08 |  | 57533.9 |  | 0
1029.08 |  | 57288.1 |  | 0
1028.08 |  | 57001.8 |  | 0
1027.08 |  | 58216.6 |  | 0
1026.08 |  | 57546.9 |  | 0
1025.08 |  | 57415.7 |  | 0
1024.08 |  | 57633.9 |  | 0
1023.08 |  | 57169.1 |  | 0
1022.08 |  | 58582.9 |  | 0
1021.08 |  | 59644.6 |  | 0
1020.08 |  | 58009.6 |  | 0
1019.08 |  | 58294.4 |  | 0
1018.08 |  | 58841.1 |  | 0
1017.08 |  | 59033.3 |  | 0
1016.08 |  | 58048.7 |  | 0
1015.08 |  | 58545.7 |  | 0
1014.08 |  | 58640.1 |  | 0
1013.08 |  | 59160.1 |  | 0
1012.08 |  | 59067 |  | 0
1011.08 |  | 59482.2 |  | 0
1010.08 |  | 58262.2 |  | 0
1009.08 |  | 58820.6 |  | 0
1008.08 |  | 59649.8 |  | 0
1007.08 |  | 59752.1 |  | 0
1006.08 |  | 59774.5 |  | 0
1005.08 |  | 59893.4 |  | 0
1004.08 |  | 60933.5 |  | 0
1003.08 |  | 59814.6 |  | 0
1002.08 |  | 62080.8 |  | 0
1001.08 |  | 61358.6 |  | 0
1000.08 |  | 64111.4 |  | 0
999.08 |  | 63116.6 |  | 0
998.08 |  | 63799 |  | 0
997.08 |  | 62471 |  | 0
996.08 |  | 60304.5 |  | 0
995.08 |  | 60801.1 |  | 0
994.08 |  | 62044.3 |  | 0
993.08 |  | 59723.2 |  | 0
992.08 |  | 59275.2 |  | 0
991.08 |  | 60513.1 |  | 0
990.08 |  | 57580.4 |  | 0
989.08 |  | 59255.9 |  | 0
988.08 |  | 56159.5 |  | 0
987.08 |  | 56416.5 |  | 0
986.08 |  | 57003.3 |  | 0
985.08 |  | 55777.6 |  | 0
984.08 |  | 57765.5 |  | 0
983.08 |  | 57456.4 |  | 0
982.08 |  | 57357.3 |  | 0
981.08 |  | 60199.5 |  | 0
980.08 |  | 61338.2 |  | 0
979.08 |  | 61826.2 |  | 0
978.08 |  | 64827.5 |  | 0
977.08 |  | 66188.2 |  | 0
976.08 |  | 68574.2 |  | 0
975.08 |  | 68280.6 |  | 0
974.08 |  | 65817.3 |  | 0
973.08 |  | 65797.5 |  | 0
972.08 |  | 63834.5 |  | 0
971.08 |  | 61306.1 |  | 0
970.08 |  | 59682.2 |  | 0
969.08 |  | 56488.2 |  | 0
968.08 |  | 53758 |  | 0
967.08 |  | 51555.4 |  | 0
966.08 |  | 48392.7 |  | 0
965.08 |  | 48387.1 |  | 0
964.08 |  | 45843.4 |  | 0
963.08 |  | 45170.8 |  | 0
962.08 |  | 45997.8 |  | 0
961.08 |  | 45401.1 |  | 0
960.08 |  | 44392.9 |  | 0
959.08 |  | 46327 |  | 0
958.08 |  | 44346 |  | 0
957.08 |  | 44630.6 |  | 0
956.08 |  | 46123.7 |  | 0
955.08 |  | 45177.4 |  | 0
954.08 |  | 44962.3 |  | 0
953.08 |  | 44708.6 |  | 0
952.08 |  | 46063.6 |  | 0
951.08 |  | 45394.1 |  | 0
950.08 |  | 45986.6 |  | 0
949.08 |  | 44833.2 |  | 0
948.08 |  | 45805.9 |  | 0
947.08 |  | 46332.3 |  | 0
946.08 |  | 46163.1 |  | 0
945.08 |  | 44981.4 |  | 0
944.08 |  | 45456.1 |  | 0
943.08 |  | 45545 |  | 0
942.08 |  | 46426.6 |  | 0
941.08 |  | 47328.2 |  | 0
940.08 |  | 44717 |  | 0
939.08 |  | 44776.8 |  | 0
938.08 |  | 46221.7 |  | 0
937.08 |  | 46929.8 |  | 0
936.08 |  | 44450.9 |  | 0
935.08 |  | 47557.6 |  | 0
934.08 |  | 46846.2 |  | 0
933.08 |  | 46385.2 |  | 0
932.08 |  | 46286.1 |  | 0
931.08 |  | 46071 |  | 0
930.08 |  | 46227.1 |  | 0
929.08 |  | 46739.5 |  | 0
928.08 |  | 45832.1 |  | 0
927.08 |  | 46502.9 |  | 0
926.08 |  | 46826.7 |  | 0
925.08 |  | 47599.9 |  | 0
924.08 |  | 46825.9 |  | 0
923.08 |  | 46369.1 |  | 0
922.08 |  | 47234.8 |  | 0
921.08 |  | 47219.5 |  | 0
920.08 |  | 46363.9 |  | 0
919.08 |  | 47716.6 |  | 0
918.08 |  | 47736.3 |  | 0
917.08 |  | 47300 |  | 0
916.08 |  | 47010.6 |  | 0
915.08 |  | 46485.8 |  | 0
914.08 |  | 46991.9 |  | 0
913.08 |  | 47315.5 |  | 0
912.08 |  | 48713 |  | 0
911.08 |  | 47096.3 |  | 0
910.08 |  | 47668.2 |  | 0
909.08 |  | 47993.1 |  | 0
908.08 |  | 48610.5 |  | 0
907.08 |  | 47554.8 |  | 0
906.08 |  | 48359.2 |  | 0
905.08 |  | 48147.6 |  | 0
904.08 |  | 47506.5 |  | 0
903.08 |  | 47731.5 |  | 0
902.08 |  | 47352.9 |  | 0
901.08 |  | 47351 |  | 0
900.08 |  | 48030.4 |  | 0
899.08 |  | 47245.7 |  | 0
898.08 |  | 49023.3 |  | 0
897.08 |  | 47967.6 |  | 0
896.08 |  | 47659.9 |  | 0
895.08 |  | 49008.8 |  | 0
894.08 |  | 49883.9 |  | 0
893.08 |  | 48936.2 |  | 0
892.08 |  | 49702.2 |  | 0
891.08 |  | 48978.4 |  | 0
890.08 |  | 49420 |  | 0
889.08 |  | 48796.7 |  | 0
888.08 |  | 48891.1 |  | 0
887.08 |  | 49395 |  | 0
886.08 |  | 50035.1 |  | 0
885.08 |  | 49964.1 |  | 0
884.08 |  | 47740.1 |  | 0
883.08 |  | 49006.8 |  | 0
882.08 |  | 49649.9 |  | 0
881.08 |  | 50941.7 |  | 0
880.08 |  | 49595.1 |  | 0
879.08 |  | 49437.5 |  | 0
878.08 |  | 49531.1 |  | 0
877.08 |  | 48447.1 |  | 0
876.08 |  | 48966.8 |  | 0
875.08 |  | 50527.7 |  | 0
874.08 |  | 51472.1 |  | 0
873.08 |  | 49820.9 |  | 0
872.08 |  | 51067.8 |  | 0
871.08 |  | 49646.5 |  | 0
870.08 |  | 49748.9 |  | 0
869.08 |  | 49716.3 |  | 0
868.08 |  | 50067.1 |  | 0
867.08 |  | 51021.7 |  | 0
866.08 |  | 51505.8 |  | 0
865.08 |  | 49991.4 |  | 0
864.08 |  | 50549.6 |  | 0
863.08 |  | 51417.5 |  | 0
862.08 |  | 50478.9 |  | 0
861.08 |  | 50200.6 |  | 0
860.08 |  | 50908 |  | 0
859.08 |  | 50964.5 |  | 0
858.08 |  | 51644.7 |  | 0
857.08 |  | 49774.1 |  | 0
856.08 |  | 51529.6 |  | 0
855.08 |  | 51931.4 |  | 0
854.08 |  | 51863.8 |  | 0
853.08 |  | 49721.3 |  | 0
852.08 |  | 52485.3 |  | 0
851.08 |  | 51636.8 |  | 0
850.08 |  | 50386.4 |  | 0
849.08 |  | 51782.2 |  | 0
848.08 |  | 52326.8 |  | 0
847.08 |  | 50369.9 |  | 0
846.08 |  | 51229.4 |  | 0
845.08 |  | 52328.4 |  | 0
844.08 |  | 51395.6 |  | 0
843.08 |  | 51018.4 |  | 0
842.08 |  | 51202.6 |  | 0
841.08 |  | 52794.1 |  | 0
840.08 |  | 51794.8 |  | 0
839.08 |  | 52050 |  | 0
838.08 |  | 51477.8 |  | 0
837.08 |  | 52650.4 |  | 0
836.08 |  | 52352.2 |  | 0
835.08 |  | 51821.4 |  | 0
834.08 |  | 51971.1 |  | 0
833.08 |  | 53074.5 |  | 0
832.08 |  | 52535.2 |  | 0
831.08 |  | 51963.2 |  | 0
830.08 |  | 52607.1 |  | 0
829.08 |  | 52438.8 |  | 0
828.08 |  | 52874.7 |  | 0
827.08 |  | 52757.1 |  | 0
826.08 |  | 52626.1 |  | 0
825.08 |  | 52623.3 |  | 0
824.08 |  | 54725.4 |  | 0
823.08 |  | 52905.4 |  | 0
822.08 |  | 53587.1 |  | 0
821.08 |  | 53901.3 |  | 0
820.08 |  | 52812.3 |  | 0
819.08 |  | 53902.9 |  | 0
818.08 |  | 53750.1 |  | 0
817.08 |  | 51890.7 |  | 0
816.08 |  | 54121.2 |  | 0
815.08 |  | 53724.4 |  | 0
814.08 |  | 53503.9 |  | 0
813.08 |  | 53751.6 |  | 0
812.08 |  | 54671.4 |  | 0
811.08 |  | 54292 |  | 0
810.08 |  | 53922.7 |  | 0
809.08 |  | 55182 |  | 0
808.08 |  | 54363.8 |  | 0
807.08 |  | 53957.7 |  | 0
806.08 |  | 54205.8 |  | 0
805.08 |  | 52602.3 |  | 0
804.08 |  | 54458.2 |  | 0
803.08 |  | 54903.7 |  | 0
802.08 |  | 54815.5 |  | 0
801.08 |  | 54956.7 |  | 0
800.08 |  | 54386.9 |  | 0
799.08 |  | 55101.1 |  | 0
798.08 |  | 54908.9 |  | 0
797.08 |  | 54388.1 |  | 0
796.08 |  | 55127.2 |  | 0
795.08 |  | 55910.6 |  | 0
794.08 |  | 56809.9 |  | 0
793.08 |  | 55530.3 |  | 0
792.08 |  | 54686.5 |  | 0
791.08 |  | 56836.1 |  | 0
790.08 |  | 55798.8 |  | 0
789.08 |  | 55357 |  | 0
788.08 |  | 55109.1 |  | 0
787.08 |  | 55196.9 |  | 0
786.08 |  | 55328.5 |  | 0
785.08 |  | 56638.1 |  | 0
784.08 |  | 55445.6 |  | 0
783.08 |  | 56255.7 |  | 0
782.08 |  | 55398.6 |  | 0
781.08 |  | 56172.9 |  | 0
780.08 |  | 57180 |  | 0
779.08 |  | 55874.2 |  | 0
778.08 |  | 55494.7 |  | 0
777.08 |  | 56877.5 |  | 0
776.08 |  | 56769.9 |  | 0
775.08 |  | 56738.4 |  | 0
774.08 |  | 55860.6 |  | 0
773.08 |  | 56228 |  | 0
772.08 |  | 56602.3 |  | 0
771.08 |  | 57261.1 |  | 0
770.08 |  | 56944.1 |  | 0
769.08 |  | 56700.4 |  | 0
768.08 |  | 58024.6 |  | 0
767.08 |  | 56986.4 |  | 0
766.08 |  | 56369.4 |  | 0
765.08 |  | 57742.2 |  | 0
764.08 |  | 56748.9 |  | 0
763.08 |  | 57590.9 |  | 0
762.08 |  | 57881.7 |  | 0
761.08 |  | 55996.4 |  | 0
760.08 |  | 58371.2 |  | 0
759.08 |  | 57085.8 |  | 0
758.08 |  | 57129.3 |  | 0
757.08 |  | 58357.8 |  | 0
756.08 |  | 56684.4 |  | 0
755.08 |  | 58907.9 |  | 0
754.08 |  | 58476.1 |  | 0
753.08 |  | 57067 |  | 0
752.08 |  | 58236.5 |  | 0
751.08 |  | 57752.2 |  | 0
750.08 |  | 59492.8 |  | 0
749.08 |  | 57756.4 |  | 0
748.08 |  | 58347.6 |  | 0
747.08 |  | 57950.6 |  | 0
746.08 |  | 58284.6 |  | 0
745.08 |  | 58697.9 |  | 0
744.08 |  | 58216.1 |  | 0
743.08 |  | 59881.6 |  | 0
742.08 |  | 59383.7 |  | 0
741.08 |  | 58504 |  | 0
740.08 |  | 59951 |  | 0
739.08 |  | 58355.2 |  | 0
738.08 |  | 59530.3 |  | 0
737.08 |  | 59471.2 |  | 0
736.08 |  | 59135.4 |  | 0
735.08 |  | 60575.6 |  | 0
734.08 |  | 59195.9 |  | 0
733.08 |  | 59051.9 |  | 0
732.08 |  | 59466.8 |  | 0
731.08 |  | 59686.9 |  | 0
730.08 |  | 60102.8 |  | 0
729.08 |  | 59689.5 |  | 0
728.08 |  | 60340.1 |  | 0
727.08 |  | 60492.8 |  | 0
726.08 |  | 59129.4 |  | 0
725.08 |  | 59556.8 |  | 0
724.08 |  | 58759.1 |  | 0
723.08 |  | 60182.3 |  | 0
722.08 |  | 60175.9 |  | 0
721.08 |  | 60743.4 |  | 0
720.08 |  | 60907.2 |  | 0
719.08 |  | 61761 |  | 0
718.08 |  | 60624.5 |  | 0
717.08 |  | 60264.5 |  | 0
716.08 |  | 60998.7 |  | 0
715.08 |  | 61691.3 |  | 0
714.08 |  | 61132.9 |  | 0
713.08 |  | 62382.1 |  | 0
712.08 |  | 61787 |  | 0
711.08 |  | 59929.5 |  | 0
710.08 |  | 61436.4 |  | 0
709.08 |  | 61397.8 |  | 0
708.08 |  | 62077.5 |  | 0
707.08 |  | 62207.8 |  | 0
706.08 |  | 61421.8 |  | 0
705.08 |  | 61302.7 |  | 0
704.08 |  | 61342.9 |  | 0
703.08 |  | 59836.2 |  | 0
702.08 |  | 62609.9 |  | 0
701.08 |  | 62366.1 |  | 0
700.08 |  | 61408.9 |  | 0
699.08 |  | 62219.6 |  | 0
698.08 |  | 62151.4 |  | 0
697.08 |  | 61941.4 |  | 0
696.08 |  | 62967.6 |  | 0
695.08 |  | 62487.5 |  | 0
694.08 |  | 62732.7 |  | 0
693.08 |  | 63540.8 |  | 0
692.08 |  | 62689.6 |  | 0
691.08 |  | 64188.5 |  | 0
690.08 |  | 64295.1 |  | 0
689.08 |  | 63999.7 |  | 0
688.08 |  | 63528.3 |  | 0
687.08 |  | 62802.1 |  | 0
686.08 |  | 62967.5 |  | 0
685.08 |  | 64746.8 |  | 0
684.08 |  | 64105.7 |  | 0
683.08 |  | 63573.5 |  | 0
682.08 |  | 64242.2 |  | 0
681.08 |  | 64233.8 |  | 0
680.08 |  | 62473.7 |  | 0
679.08 |  | 64018.7 |  | 0
678.08 |  | 65673.1 |  | 0
677.08 |  | 63837.7 |  | 0
676.08 |  | 62732.1 |  | 0
675.08 |  | 63985.9 |  | 0
674.08 |  | 64317.4 |  | 0
673.08 |  | 64501.3 |  | 0
672.08 |  | 63985.1 |  | 0
671.08 |  | 63529.7 |  | 0
670.08 |  | 64527.1 |  | 0
669.08 |  | 64534.9 |  | 0
668.08 |  | 64297.5 |  | 0
667.08 |  | 65177.9 |  | 0
666.08 |  | 64909 |  | 0
665.08 |  | 63636.1 |  | 0
664.08 |  | 64285.7 |  | 0
663.08 |  | 65034.4 |  | 0
662.08 |  | 65715.3 |  | 0
661.08 |  | 66912.4 |  | 0
660.08 |  | 64570.6 |  | 0
659.08 |  | 66277.1 |  | 0
658.08 |  | 64786.7 |  | 0
657.08 |  | 64060.9 |  | 0
656.08 |  | 66119.4 |  | 0
655.08 |  | 66076.4 |  | 0
654.08 |  | 65477.4 |  | 0
653.08 |  | 67154.2 |  | 0
652.08 |  | 66836.2 |  | 0
651.08 |  | 65536.7 |  | 0
650.08 |  | 66205.9 |  | 0
649.08 |  | 66174.5 |  | 0
648.08 |  | 66922.9 |  | 0
647.08 |  | 66563.7 |  | 0
646.08 |  | 66778.1 |  | 0
645.08 |  | 66996.8 |  | 0
644.08 |  | 66031.6 |  | 0
643.08 |  | 65203.3 |  | 0
642.08 |  | 66305.3 |  | 0
641.08 |  | 67390.1 |  | 0
640.08 |  | 67824.8 |  | 0
639.08 |  | 67287.5 |  | 0
638.08 |  | 67486.5 |  | 0
637.08 |  | 68489.4 |  | 0
636.08 |  | 67809.5 |  | 0
635.08 |  | 65712.1 |  | 0
634.08 |  | 67951.1 |  | 0
633.08 |  | 67810.6 |  | 0
632.08 |  | 67762.2 |  | 0
631.08 |  | 67322.1 |  | 0
630.08 |  | 68452.3 |  | 0
629.08 |  | 68587.8 |  | 0
628.08 |  | 70145.7 |  | 0
627.08 |  | 69250.3 |  | 0
626.08 |  | 68089 |  | 0
625.08 |  | 69168.7 |  | 0
624.08 |  | 70361 |  | 0
623.08 |  | 67848.7 |  | 0
622.08 |  | 68135.3 |  | 0
621.08 |  | 68492 |  | 0
620.08 |  | 69726.2 |  | 0
619.08 |  | 68671.3 |  | 0
618.08 |  | 68260.6 |  | 0
617.08 |  | 67989.3 |  | 0
616.08 |  | 70115 |  | 0
615.08 |  | 67859.8 |  | 0
614.08 |  | 69507.7 |  | 0
613.08 |  | 69944 |  | 0
612.08 |  | 69445.1 |  | 0
611.08 |  | 69294.8 |  | 0
610.08 |  | 68984.1 |  | 0
609.08 |  | 70030.9 |  | 0
608.08 |  | 70056.8 |  | 0
607.08 |  | 71952 |  | 0
606.08 |  | 70190.6 |  | 0
605.08 |  | 70901.9 |  | 0
604.08 |  | 70662.4 |  | 0
603.08 |  | 70509.1 |  | 0
602.08 |  | 69883.8 |  | 0
601.08 |  | 69959.4 |  | 0
600.08 |  | 70931.5 |  | 0
599.08 |  | 69063.3 |  | 0
598.08 |  | 70455.6 |  | 0
597.08 |  | 71292.5 |  | 0
596.08 |  | 70960.9 |  | 0
595.08 |  | 70903.6 |  | 0
594.08 |  | 70860.7 |  | 0
593.08 |  | 72444.8 |  | 0
592.08 |  | 72683.9 |  | 0
591.08 |  | 71309.1 |  | 0
590.08 |  | 72114.8 |  | 0
589.08 |  | 71467.2 |  | 0
588.08 |  | 71304.2 |  | 0
587.08 |  | 71453.1 |  | 0
586.08 |  | 72001.2 |  | 0
585.08 |  | 72051.2 |  | 0
584.08 |  | 71846.9 |  | 0
583.08 |  | 70662.8 |  | 0
582.08 |  | 72352.2 |  | 0
581.08 |  | 72110 |  | 0
580.08 |  | 73022.3 |  | 0
579.08 |  | 73452.5 |  | 0
578.08 |  | 72846.8 |  | 0
577.08 |  | 74273.2 |  | 0
576.08 |  | 74124.1 |  | 0
575.08 |  | 73452.6 |  | 0
574.08 |  | 73980.5 |  | 0
573.08 |  | 74373.5 |  | 0
572.08 |  | 73579.8 |  | 0
571.08 |  | 72568.3 |  | 0
570.08 |  | 71603.3 |  | 0
569.08 |  | 72469.7 |  | 0
568.08 |  | 73458.1 |  | 0
567.08 |  | 73502.6 |  | 0
566.08 |  | 74052.9 |  | 0
565.08 |  | 73215.3 |  | 0
564.08 |  | 73072.6 |  | 0
563.08 |  | 73992.2 |  | 0
562.08 |  | 73068.4 |  | 0
561.08 |  | 73937.7 |  | 0
560.08 |  | 75226.2 |  | 0
559.08 |  | 75638.3 |  | 0
558.08 |  | 76236.1 |  | 0
557.08 |  | 77462.8 |  | 0
556.08 |  | 78073.6 |  | 0
555.08 |  | 78154 |  | 0
554.08 |  | 76955.6 |  | 0
553.08 |  | 76347.9 |  | 0
552.08 |  | 76776.9 |  | 0
551.08 |  | 75231.7 |  | 0
550.08 |  | 72913.3 |  | 0
549.08 |  | 71553.3 |  | 0
548.08 |  | 71197.4 |  | 0
547.08 |  | 70919.3 |  | 0
546.08 |  | 73049 |  | 0
545.08 |  | 69698.3 |  | 0
544.08 |  | 68641.3 |  | 0
543.08 |  | 64329.3 |  | 0
542.08 |  | 65592.6 |  | 65592.6
541.08 |  | 65629.1 |  | 65577.4
540.08 |  | 65801.9 |  | 65558.9
539.08 |  | 65650.9 |  | 65538.3
538.08 |  | 67278.7 |  | 65501.3
537.08 |  | 65693.4 |  | 65463.2
536.08 |  | 66084.6 |  | 65419
535.08 |  | 69604.7 |  | 65351.8
534.08 |  | 81596.1 |  | 65140.1
533.08 |  | 111966 |  | 64513.6
532.08 |  | 159333 |  | 63072
531.08 |  | 185069 |  | 60673.6
530.08 |  | 120376 |  | 58142.2
529.08 |  | 67698.3 |  | 56365.7
528.08 |  | 58417.7 |  | 55674.3
527.08 |  | 55139.5 |  | 55547.1
526.08 |  | 55514.1 |  | 55514.1
525.08 |  | 55316.3 |  | 0
524.08 |  | 55340.9 |  | 0
523.08 |  | 55877.4 |  | 0
522.08 |  | 54143.6 |  | 0
521.08 |  | 55041.2 |  | 0
520.08 |  | 54437.7 |  | 0
519.08 |  | 55185.1 |  | 0
518.08 |  | 55460.2 |  | 0
517.08 |  | 56396.1 |  | 0
516.08 |  | 55071.7 |  | 0
515.08 |  | 55020.4 |  | 0
514.08 |  | 55787.7 |  | 0
513.08 |  | 55253.3 |  | 0
512.08 |  | 55628.8 |  | 0
511.08 |  | 54980.6 |  | 0
510.08 |  | 55196.8 |  | 0
509.08 |  | 55957.3 |  | 0
508.08 |  | 53869.1 |  | 0
507.08 |  | 54983.3 |  | 0
506.08 |  | 54755 |  | 0
505.08 |  | 55590.8 |  | 0
504.08 |  | 55910.7 |  | 0
503.08 |  | 55961 |  | 0
502.08 |  | 56031.7 |  | 0
501.08 |  | 55862.3 |  | 0
500.08 |  | 56709.9 |  | 0
499.08 |  | 57361.8 |  | 0
498.08 |  | 57975.6 |  | 0
497.08 |  | 58845.8 |  | 0
496.08 |  | 56908.8 |  | 0
495.08 |  | 57188.5 |  | 0
494.08 |  | 56615.3 |  | 0
493.08 |  | 55283.7 |  | 0
492.08 |  | 55545.8 |  | 0
491.08 |  | 55636.9 |  | 0
490.08 |  | 55485.5 |  | 0
489.08 |  | 57007.4 |  | 0
488.08 |  | 56171.6 |  | 0
487.08 |  | 56514.4 |  | 0
486.08 |  | 56646.5 |  | 0
485.08 |  | 55644.3 |  | 0
484.08 |  | 55530.3 |  | 0
483.08 |  | 56940 |  | 0
482.08 |  | 57365.9 |  | 0
481.08 |  | 57920 |  | 0
480.08 |  | 56979.6 |  | 0
479.08 |  | 56012.1 |  | 0
478.08 |  | 56695.2 |  | 0
477.08 |  | 57087.1 |  | 0
476.08 |  | 57566.1 |  | 0
475.08 |  | 57845.5 |  | 0
474.08 |  | 56573.4 |  | 0
473.08 |  | 56865.8 |  | 0
472.08 |  | 56189.4 |  | 0
471.08 |  | 57037.3 |  | 0
470.08 |  | 57036.9 |  | 0
469.08 |  | 56488.9 |  | 0
468.08 |  | 58216.5 |  | 0
467.08 |  | 56991.6 |  | 0
466.08 |  | 58156.8 |  | 0
465.08 |  | 57418.7 |  | 0
464.08 |  | 57240.6 |  | 0
463.08 |  | 58160.8 |  | 0
462.08 |  | 58201.3 |  | 0
461.08 |  | 59821 |  | 0
460.08 |  | 58862.5 |  | 0
459.08 |  | 57456.9 |  | 0
458.08 |  | 58654.3 |  | 0
457.08 |  | 58391.4 |  | 0
456.08 |  | 59203.9 |  | 0
455.08 |  | 59633.7 |  | 0
454.08 |  | 59114.2 |  | 0
453.08 |  | 60035.1 |  | 0
452.08 |  | 57746 |  | 0
451.08 |  | 56676 |  | 0
450.08 |  | 58014.5 |  | 0
449.08 |  | 59360.1 |  | 0
448.08 |  | 59058 |  | 0
447.08 |  | 58731.8 |  | 0
446.08 |  | 59967.9 |  | 0
445.08 |  | 59162.2 |  | 0
444.08 |  | 60656.7 |  | 0
443.08 |  | 59396 |  | 0
442.08 |  | 58865.8 |  | 0
441.08 |  | 58638.8 |  | 0
440.08 |  | 59123.4 |  | 0
439.08 |  | 58729.1 |  | 0
438.08 |  | 60013.1 |  | 0
437.08 |  | 58937.3 |  | 0
436.08 |  | 59517.7 |  | 0
435.08 |  | 58336.2 |  | 0
434.08 |  | 59404.4 |  | 0
433.08 |  | 59963.4 |  | 0
432.08 |  | 58744.7 |  | 0
431.08 |  | 60447.8 |  | 0
430.08 |  | 58851.7 |  | 0
429.08 |  | 58563.1 |  | 0
428.08 |  | 59806.9 |  | 0
427.08 |  | 59365.6 |  | 0
426.08 |  | 60306.9 |  | 0
425.08 |  | 61087.6 |  | 0
424.08 |  | 62178.9 |  | 0
423.08 |  | 62121.6 |  | 0
422.08 |  | 60280.6 |  | 0
421.08 |  | 59730.4 |  | 0
420.08 |  | 59193.2 |  | 0
419.08 |  | 60759.7 |  | 0
418.08 |  | 58579.2 |  | 0
417.08 |  | 57095.7 |  | 0
416.08 |  | 57590.2 |  | 0
415.08 |  | 58145.7 |  | 0
414.08 |  | 56600.8 |  | 0
413.08 |  | 54840.6 |  | 0
412.08 |  | 55825 |  | 0
411.08 |  | 53480.5 |  | 0
410.08 |  | 55127.3 |  | 0
409.08 |  | 54491.1 |  | 0
408.08 |  | 54969.7 |  | 0
407.08 |  | 55001.6 |  | 0
406.08 |  | 55460 |  | 0
405.08 |  | 53913.4 |  | 0
404.08 |  | 52279.5 |  | 52279.5
403.08 |  | 53994.9 |  | 52269.5
402.08 |  | 59214.6 |  | 52239.9
401.08 |  | 82875.5 |  | 52111.4
400.08 |  | 122590 |  | 51761
399.08 |  | 109119 |  | 51246.7
398.08 |  | 66223.8 |  | 50781.4
397.08 |  | 53551.9 |  | 50534.2
396.08 |  | 50904.5 |  | 50472.2
395.08 |  | 50454.8 |  | 50454.8
394.08 |  | 50622.1 |  | 0
393.08 |  | 49747.5 |  | 0
392.08 |  | 50680.4 |  | 0
391.08 |  | 50573.4 |  | 0
390.08 |  | 50131.1 |  | 0
389.08 |  | 50416.7 |  | 0
388.08 |  | 49769.6 |  | 0
387.08 |  | 52006.9 |  | 0
386.08 |  | 49677.1 |  | 0
385.08 |  | 50177.8 |  | 0
384.08 |  | 50351 |  | 0
383.08 |  | 50900.5 |  | 0
382.08 |  | 50804.9 |  | 0
381.08 |  | 51693.2 |  | 0
380.08 |  | 50118.6 |  | 0
379.08 |  | 51395.5 |  | 0
378.08 |  | 51251.6 |  | 0
377.08 |  | 50594.7 |  | 0
376.08 |  | 50923.7 |  | 0
375.08 |  | 51975.7 |  | 0
374.08 |  | 51035.4 |  | 0
373.08 |  | 51520.4 |  | 0
372.08 |  | 52381 |  | 0
371.08 |  | 52119.9 |  | 0
370.08 |  | 53251.5 |  | 0
369.08 |  | 52808.3 |  | 0
368.08 |  | 51817.7 |  | 0
367.08 |  | 52101.1 |  | 0
366.08 |  | 51820 |  | 0
365.08 |  | 52502.3 |  | 0
364.08 |  | 51922.7 |  | 0
363.08 |  | 52292 |  | 0
362.08 |  | 53028.1 |  | 0
361.08 |  | 52378.8 |  | 0
360.08 |  | 53573.6 |  | 0
359.08 |  | 53421.5 |  | 0
358.08 |  | 52614 |  | 0
357.08 |  | 51396.3 |  | 0
356.08 |  | 52650.8 |  | 0
355.08 |  | 52227.3 |  | 0
354.08 |  | 53289.5 |  | 0
353.08 |  | 54041.6 |  | 0
352.08 |  | 53855.7 |  | 0
351.08 |  | 55108.6 |  | 0
350.08 |  | 54380.2 |  | 0
349.08 |  | 53770.4 |  | 0
348.08 |  | 56011 |  | 0
347.08 |  | 57081 |  | 0
346.08 |  | 54477.2 |  | 0
345.08 |  | 54147 |  | 0
344.08 |  | 54894 |  | 0
343.08 |  | 55399.2 |  | 0
342.08 |  | 55182.7 |  | 0
341.08 |  | 55537.3 |  | 0
340.08 |  | 54361.9 |  | 0
339.08 |  | 55451.2 |  | 0
338.08 |  | 54541.1 |  | 0
337.08 |  | 54361.9 |  | 0
336.08 |  | 55071.6 |  | 0
335.08 |  | 54125.4 |  | 0
334.08 |  | 56450.3 |  | 0
333.08 |  | 55532.8 |  | 0
332.08 |  | 55237 |  | 0
331.08 |  | 53376.5 |  | 0
330.08 |  | 54923.8 |  | 0
329.08 |  | 54056.9 |  | 0
328.08 |  | 54779.3 |  | 0
327.08 |  | 55470 |  | 0
326.08 |  | 53878.6 |  | 0
325.08 |  | 54649.2 |  | 0
324.08 |  | 55229 |  | 0
323.08 |  | 54612 |  | 0
322.08 |  | 55698.7 |  | 0
321.08 |  | 55558.2 |  | 0
320.08 |  | 56473.8 |  | 0
319.08 |  | 56016.6 |  | 0
318.08 |  | 55618.7 |  | 0
317.08 |  | 57700.9 |  | 0
316.08 |  | 57967.1 |  | 0
315.08 |  | 58881.4 |  | 0
314.08 |  | 58521.8 |  | 0
313.08 |  | 58902 |  | 0
312.08 |  | 60636.7 |  | 0
311.08 |  | 59946.9 |  | 0
310.08 |  | 60226 |  | 0
309.08 |  | 58981.5 |  | 0
308.08 |  | 58619.9 |  | 0
307.08 |  | 57427 |  | 0
306.08 |  | 55966 |  | 0
305.08 |  | 53844.4 |  | 0
304.08 |  | 51949.6 |  | 0
303.08 |  | 48764.1 |  | 0
302.08 |  | 46740.2 |  | 0
301.08 |  | 43619.8 |  | 0
300.08 |  | 41290.1 |  | 0
299.08 |  | 38950.5 |  | 0
298.08 |  | 36788.4 |  | 0
297.08 |  | 35789.8 |  | 0
296.08 |  | 34967.5 |  | 0
295.08 |  | 33811.3 |  | 0
294.08 |  | 33891.2 |  | 33891.2
293.08 |  | 34865.6 |  | 33829.5
292.08 |  | 37319.5 |  | 33731.7
291.08 |  | 38686.2 |  | 33577.8
290.08 |  | 42400.6 |  | 33338.1
289.08 |  | 56267.8 |  | 32893.3
288.08 |  | 77049 |  | 32039.1
287.08 |  | 86130 |  | 30709.1
286.08 |  | 164071 |  | 28234.5
285.08 |  | 295285 |  | 23453.2
284.08 |  | 251520 |  | 16843.5
283.08 |  | 83863.6 |  | 10871.1
282.08 |  | 18959.7 |  | 7562.5
281.08 |  | 9735.38 |  | 6638.23
280.08 |  | 7736.14 |  | 6467.92
279.08 |  | 7176.81 |  | 6413.55
278.08 |  | 6589.04 |  | 6389.89
277.08 |  | 6374.31 |  | 6374.31
276.08 |  | 5159.51 |  | 0
275.08 |  | 5316.4 |  | 0
274.08 |  | 5011.49 |  | 0
273.08 |  | 4902.59 |  | 0
272.08 |  | 4929.32 |  | 0
271.08 |  | 4954.99 |  | 0
270.08 |  | 4973.53 |  | 0
269.08 |  | 5451.83 |  | 0
268.08 |  | 5296.67 |  | 0
267.08 |  | 4962.47 |  | 0
266.08 |  | 4760.13 |  | 0
265.08 |  | 4347.27 |  | 0
264.08 |  | 4217.51 |  | 0
263.08 |  | 4324.07 |  | 0
262.08 |  | 4586.31 |  | 0
261.08 |  | 4682.04 |  | 0
260.08 |  | 3940.25 |  | 0
259.08 |  | 4198.11 |  | 0
258.08 |  | 4433.86 |  | 0
257.08 |  | 4402.22 |  | 0
256.08 |  | 4262.99 |  | 0
255.08 |  | 4388.94 |  | 0
254.08 |  | 4281.64 |  | 0
253.08 |  | 4544.55 |  | 0
252.08 |  | 4535.81 |  | 0
251.08 |  | 4395.63 |  | 0
250.08 |  | 4278.15 |  | 0
249.08 |  | 4445.04 |  | 0
248.08 |  | 4342.03 |  | 0
247.08 |  | 4398.94 |  | 0
246.08 |  | 4438.43 |  | 0
245.08 |  | 4234.63 |  | 0
244.08 |  | 4159.67 |  | 0
243.08 |  | 4059.03 |  | 0
242.08 |  | 4049.53 |  | 0
241.08 |  | 4299 |  | 0
240.08 |  | 4382.3 |  | 0
239.08 |  | 4149.97 |  | 0
238.08 |  | 3989 |  | 0
237.08 |  | 4365.04 |  | 0
236.08 |  | 3953.02 |  | 0
235.08 |  | 4422.62 |  | 0
234.08 |  | 4121.58 |  | 0
233.08 |  | 4313.88 |  | 0
232.08 |  | 3872.44 |  | 0
231.08 |  | 4507.82 |  | 0
230.08 |  | 3938.56 |  | 0
229.08 |  | 4262.64 |  | 0
228.08 |  | 4010.79 |  | 0
227.08 |  | 4364.59 |  | 0
226.08 |  | 4306.38 |  | 0
225.08 |  | 4349.37 |  | 0
224.08 |  | 4251.56 |  | 0
223.08 |  | 3757.8 |  | 0
222.08 |  | 4071.93 |  | 0
221.08 |  | 3950.84 |  | 0
220.08 |  | 4117.07 |  | 0
219.08 |  | 4198.04 |  | 0
218.08 |  | 4131.94 |  | 0
217.08 |  | 3832.6 |  | 0
216.08 |  | 4264.83 |  | 0
215.08 |  | 3930.29 |  | 0
214.08 |  | 3828.33 |  | 0
213.08 |  | 3860.25 |  | 0
212.08 |  | 4005.94 |  | 0
211.08 |  | 3717.56 |  | 0
210.08 |  | 3688.1 |  | 0
209.08 |  | 3515.75 |  | 3515.75
208.08 |  | 3720.71 |  | 3518.72
207.08 |  | 3800.29 |  | 3521.7
206.08 |  | 3877.25 |  | 3524.67
205.08 |  | 4177.61 |  | 3527.64
204.08 |  | 3866.89 |  | 3530.61
203.08 |  | 4120.71 |  | 3533.58
202.08 |  | 3670.02 |  | 3536.55
201.08 |  | 4052.73 |  | 3539.52
200.08 |  | 4507.57 |  | 3542.49
199.08 |  | 5124.82 |  | 3545.46
198.08 |  | 5229.11 |  | 3548.43
197.08 |  | 5334.4 |  | 3551.4
196.08 |  | 4271.06 |  | 3554.37
195.08 |  | 3448.75 |  | 3557.34
194.08 |  | 3726.47 |  | 3560.32
193.08 |  | 3967.79 |  | 3563.29
192.08 |  | 3705.09 |  | 3566.26
191.08 |  | 3680.56 |  | 3569.23
190.08 |  | 3742.16 |  | 3572.2
189.08 |  | 3726.02 |  | 3575.17
188.08 |  | 3578.14 |  | 3578.14
187.08 |  | 3822.16 |  | 0
186.08 |  | 3900.1 |  | 0
185.08 |  | 3704.58 |  | 0
184.08 |  | 3615.49 |  | 0
183.08 |  | 3795.01 |  | 0
182.08 |  | 3286.4 |  | 0
181.08 |  | 3750.51 |  | 0
180.08 |  | 3795.51 |  | 0
179.08 |  | 3658.41 |  | 0
178.08 |  | 3876.58 |  | 0
177.08 |  | 3679.08 |  | 0
176.08 |  | 3692.66 |  | 0
175.08 |  | 3789.32 |  | 0
174.08 |  | 3772.11 |  | 0
173.08 |  | 3722.34 |  | 0
172.08 |  | 3529.48 |  | 0
171.08 |  | 4016.09 |  | 0
170.08 |  | 3718.91 |  | 0
169.08 |  | 3862.08 |  | 0
168.08 |  | 3911.94 |  | 0
167.08 |  | 3698.44 |  | 0
166.08 |  | 3618.6 |  | 0
165.08 |  | 3535.12 |  | 0
164.08 |  | 3788.81 |  | 0
163.08 |  | 4410.67 |  | 0
162.08 |  | 3781.33 |  | 0
161.08 |  | 4036.45 |  | 0
160.08 |  | 3708.19 |  | 0
159.08 |  | 3687.87 |  | 0
158.08 |  | 3996.49 |  | 0
157.08 |  | 3974.59 |  | 0
156.08 |  | 3951.87 |  | 0
155.08 |  | 3554.91 |  | 0
154.08 |  | 4166.5 |  | 0
153.08 |  | 4114.81 |  | 0
152.08 |  | 4030.75 |  | 0
151.08 |  | 4041.99 |  | 0
150.08 |  | 4045.26 |  | 0
149.08 |  | 4209.19 |  | 0
148.08 |  | 3811.57 |  | 0
147.08 |  | 3707.45 |  | 0
146.08 |  | 3979.94 |  | 0
145.08 |  | 3669.86 |  | 0
144.08 |  | 3695.32 |  | 0
143.08 |  | 3541.02 |  | 0
142.08 |  | 3655.56 |  | 0
141.08 |  | 4143.42 |  | 0
140.08 |  | 3549.42 |  | 0
139.08 |  | 3660.79 |  | 0
138.08 |  | 3931.31 |  | 0
137.08 |  | 4175.78 |  | 0
136.08 |  | 3957.48 |  | 0
135.08 |  | 4156.59 |  | 0
134.08 |  | 3846.77 |  | 0
133.08 |  | 4030.24 |  | 0
132.08 |  | 3939.87 |  | 0
131.08 |  | 4047.09 |  | 0
130.08 |  | 3960.34 |  | 0
129.08 |  | 3986.06 |  | 0
128.08 |  | 4032.59 |  | 0
127.08 |  | 4197.09 |  | 0
126.08 |  | 4048.28 |  | 0
125.08 |  | 3760.03 |  | 0
124.08 |  | 4059.76 |  | 0
123.08 |  | 4065.98 |  | 0
122.08 |  | 3892.09 |  | 0
121.08 |  | 3882.49 |  | 0
120.08 |  | 4364.16 |  | 0
119.08 |  | 4166.2 |  | 0
118.08 |  | 3615.53 |  | 0
117.08 |  | 3889.09 |  | 0
116.08 |  | 4302.2 |  | 0
115.08 |  | 3994.43 |  | 0
114.08 |  | 4046.82 |  | 0
113.08 |  | 4298.6 |  | 0
112.08 |  | 3889.69 |  | 0
111.08 |  | 4054.59 |  | 0
110.08 |  | 4098.05 |  | 0
109.08 |  | 4134.24 |  | 0
108.08 |  | 4005.89 |  | 0
107.08 |  | 3718.37 |  | 0
106.08 |  | 3925.72 |  | 0
105.08 |  | 4122.74 |  | 0
104.08 |  | 3823.96 |  | 0
103.08 |  | 3934.57 |  | 0
102.08 |  | 4559.64 |  | 0
101.08 |  | 4741.39 |  | 0
100.08 |  | 3878.37 |  | 0
99.08 |  | 4310.25 |  | 0
98.08 |  | 4148.47 |  | 0
97.08 |  | 4217.02 |  | 0
96.08 |  | 4104.2 |  | 0
95.08 |  | 4374.12 |  | 0
94.08 |  | 4401.93 |  | 0
93.08 |  | 4257.97 |  | 0
92.08 |  | 4679.7 |  | 0
91.08 |  | 4386.07 |  | 0
90.08 |  | 4331.06 |  | 0
89.08 |  | 4473.1 |  | 0
88.08 |  | 4278.75 |  | 0
87.08 |  | 4394.53 |  | 0
86.08 |  | 4318.3 |  | 0
85.08 |  | 4467.43 |  | 0
84.08 |  | 4704.72 |  | 0
83.08 |  | 4186.54 |  | 0
82.08 |  | 4142.36 |  | 0
81.08 |  | 4478.48 |  | 0
80.08 |  | 4492.37 |  | 0
79.08 |  | 3964.89 |  | 0
78.08 |  | 4025.16 |  | 0
77.08 |  | 4365.72 |  | 0
76.08 |  | 4405.57 |  | 0
75.08 |  | 4702.96 |  | 0
74.08 |  | 4848.4 |  | 0
73.08 |  | 4437.4 |  | 0
72.08 |  | 4653.46 |  | 0
71.08 |  | 4566.16 |  | 0
70.08 |  | 4021.81 |  | 0
69.08 |  | 4127.42 |  | 0
68.08 |  | 5016.52 |  | 0
67.08 |  | 4544.69 |  | 0
66.08 |  | 4180.96 |  | 0
65.08 |  | 4779 |  | 0
64.08 |  | 5071.23 |  | 0
63.08 |  | 4825.76 |  | 0
62.08 |  | 4716.78 |  | 0
61.08 |  | 4331.92 |  | 0
60.08 |  | 4368.99 |  | 0
59.08 |  | 4588.43 |  | 0
58.08 |  | 4515.37 |  | 0
57.08 |  | 4484.71 |  | 0
56.08 |  | 4918.53 |  | 0
55.08 |  | 5006.78 |  | 0
54.08 |  | 4799.66 |  | 0
53.08 |  | 4687.52 |  | 0
52.08 |  | 5064.77 |  | 0
51.08 |  | 4900.56 |  | 0
50.08 |  | 5110.52 |  | 0
49.08 |  | 4493.3 |  | 0
48.08 |  | 5075.42 |  | 0
47.08 |  | 5077.61 |  | 0
46.08 |  | 4830.67 |  | 0
45.08 |  | 4956.83 |  | 0
44.08 |  | 5198.56 |  | 0
43.08 |  | 5055.92 |  | 0
42.08 |  | 4436.61 |  | 0
41.08 |  | 4489.23 |  | 0
40.08 |  | 4348.52 |  | 0
39.08 |  | 4488.4 |  | 0
38.08 |  | 4131.31 |  | 0
37.08 |  | 4402.97 |  | 0
36.08 |  | 4206.41 |  | 0
35.08 |  | 4155.16 |  | 0
34.08 |  | 4366.81 |  | 0
33.08 |  | 4437.17 |  | 0
32.08 |  | 4552.84 |  | 0
31.08 |  | 4686.3 |  | 0
30.08 |  | 4726.41 |  | 0
29.08 |  | 5488.81 |  | 0
28.08 |  | 5775.56 |  | 0
27.08 |  | 6623.41 |  | 0
26.08 |  | 7652.35 |  | 0
25.08 |  | 6982.75 |  | 0
24.08 |  | 6351.34 |  | 0
23.08 |  | 5971.81 |  | 0
22.08 |  | 5480.74 |  | 0
21.08 |  | 5250.15 |  | 0
20.08 |  | 4951.82 |  | 0
19.08 |  | 5554.43 |  | 0
18.08 |  | 5540.79 |  | 0
17.08 |  | 5067.86 |  | 0
16.08 |  | 5119.87 |  | 0
15.08 |  | 5153.39 |  | 0
14.08 |  | 4769.15 |  | 0
13.08 |  | 4511.22 |  | 0
12.08 |  | 3405.55 |  | 0
11.08 |  | 3634.75 |  | 0
10.08 |  | 3764.39 |  | 0
9.08 |  | 3360.12 |  | 0
8.08 |  | 2457.98 |  | 0
7.08 |  | 2097.44 |  | 0
6.08 |  | 1623.24 |  | 0
5.08 |  | 1506.01 |  | 0
4.08 |  | 1822.19 |  | 0
3.08 |  | 1029.6 |  | 0
2.08 |  | 310.332 |  | 0
1.08 |  | 107.654 |  | 0
0.08 |  | 41.9011 |  | 0
-0.92 |  | 75.2187 |  | 0
-1.92 |  | 19.8188 |  | 0
-2.92 |  | 94.3279 |  | 0
-3.92 |  | 72.446 |  | 0
-4.92 |  | 4.006 |  | 0
-5.92 |  | 40.733 |  | 0
-6.92 |  | 10.2476 |  | 0
-7.92 |  | 22.1017 |  | 0
-8.92 |  | 29.2322 |  | 0
-9.92 |  | 91.3717 |  | 0

## Peak Table
Peak Table :
| Name | Start BE | Peak BE | End BE | Height CPS | FWHM eV | Area (P) CPS.eV | Area (N) KE^0.6 | At. % | F | Q | SF Al Scof | TXFN | Backgnd | PP Height CPS | PP Hgt (N) | PP At. % | Title | File Name
| N1s | 404.08 | 399.91 | 395.08 | 63237.01 | 2.6 | 187058.31 | 1566.83 | 9.74 |  | 1 | 1.8 | 1 | Smart | 72135.1 | 60.42 | 11.11 | Survey | C:\Avantage\lxf\Misc\20181204\X-Ray000 400um - FG ON\tangchuyang-4\Survey.VGD
| C1s | 294.58 | 284.94 | 277.08 | 249014.54 | 2.82 | 874662.22 | 12415.19 | 77.16 |  | 1 | 1 | 1 | Smart | 288910.74 | 410.09 | 75.41 | Survey | C:\Avantage\lxf\Misc\20181204\X-Ray000 400um - FG ON\tangchuyang-4\Survey.VGD
| O1s | 542.58 | 531.34 | 526.58 | 111087.14 | 2.96 | 367800.34 | 2044.79 | 12.71 |  | 1 | 2.93 | 1 | Smart | 129929 | 72.23 | 13.28 | Survey | C:\Avantage\lxf\Misc\20181204\X-Ray000 400um - FG ON\tangchuyang-4\Survey.VGD
| Cl2p ??? | 209.08 | 198.14 | 188.08 | 1825.88 | 3.76 | 10811.05 | 64.41 | 0.4 |  | 1 | 2.285 | 1 | Smart | 1780.36 | 1.06 | 0.2 | Survey | C:\Avantage\lxf\Misc\20181204\X-Ray000 400um - FG ON\tangchuyang-4\Survey.VGD

## Experiment
Experiment Summary :
Item | Sample List and Comments | Analysis Type
20181204
1 (Source A) | tangchuyang-1 | Point
2 (Source A) | tangchuyang-2 | Point
3 (Source A) | tangchuyang-3 | Point
4 (Source A) | tangchuyang-4 | Point
5 (Source A) | tangchuyang-5 | Point
6 (Source A) | tangchuyang-6 | Point
7 (Source A) | tangchuyang-7 | Point
8 (Source A) | tangchuyang-8 | Point
9 (Source A) | xuwenkai | Point
10 (Source A) | songkaihe | Point
Source A = X-Ray000 400um - FG ON (400 µm)
Source B = Gun Shutdown (0 µm)

## Titles
10:08:16 Tuesday, December 04, 2018
C:\Documents and Settings\vgengineer\Desktop\csjg\201812\20181204-\tangchuyang-4.xls
Processing View: #115
Data Files : | Title | File Name | Comment
| O1s Scan | C:\...\Misc\20181204\X-Ray000 400um - FG ON\tangchuyang-4\O1s Scan.VGD
| N1s Scan | C:\...\Misc\20181204\X-Ray000 400um - FG ON\tangchuyang-4\N1s Scan.VGD
| C1s Scan | C:\...\Misc\20181204\X-Ray000 400um - FG ON\tangchuyang-4\C1s Scan.VGD
| Survey | C:\...\Misc\20181204\X-Ray000 400um - FG ON\tangchuyang-4\Survey.VGD