## O1s Scan
|  |  |  | Acquisition Parameters : |  | Experiment Descriptions :
|  |  |  | Parameter |  | 20191003-1\X-Ray000 400um - FG ON\tangchuyang-2
|  |  |  | Total acq. time | 40.2 secs
|  |  |  | No. Scans | 4
|  |  |  | Source Type | Al K Alpha
Axis | Energy | Elements= | 201 | Spot Size | 400 µm
|  |  |  | Lens Mode | Standard
C:\Documents and Settings\vgengineer\Desktop\2019-VG\1\Misc\20191003-1\X-Ray000 400um - FG ON\tangchuyang-2\O1s Scan.VGD |  |  |  | Analyser Mode | CAE : Pass Energy 50.0 eV
|  |  |  | Energy Step Size | 0.100 eV
|  |  |  | No. of Energy Steps | 201
Binding Energy (E)
eV |  | Counts / s
545.08 |  | 8252
544.98 |  | 7830.42
544.88 |  | 8198.7
544.78 |  | 8144.38
544.68 |  | 7568.01
544.58 |  | 8006.48
544.48 |  | 7874.13
544.38 |  | 7486.54
544.28 |  | 7687.8
544.18 |  | 7725.91
544.08 |  | 7599.61
543.98 |  | 7842.87
543.88 |  | 7716.48
543.78 |  | 8218.68
543.68 |  | 7671.72
543.58 |  | 7726.76
543.48 |  | 7485.22
543.38 |  | 7873.06
543.28 |  | 7701.04
543.18 |  | 7520.49
543.08 |  | 7253.16
542.98 |  | 7344.25
542.88 |  | 7470.84
542.78 |  | 7405.65
542.68 |  | 7577.14
542.58 |  | 7246.72
542.48 |  | 7662.65
542.38 |  | 7343.4
542.28 |  | 7561.85
542.18 |  | 7574.5
542.08 |  | 7457.91
541.98 |  | 7500.58
541.88 |  | 7367.19
541.78 |  | 7495.64
541.68 |  | 7164.81
541.58 |  | 7391.66
541.48 |  | 7318.71
541.38 |  | 7141.85
541.28 |  | 7351.73
541.18 |  | 7141.51
541.08 |  | 7249.99
540.98 |  | 7479.75
540.88 |  | 7614.54
540.78 |  | 7626.19
540.68 |  | 7358.81
540.58 |  | 7507.63
540.48 |  | 7155.16
540.38 |  | 7415.24
540.28 |  | 7439.12
540.18 |  | 7078.92
540.08 |  | 7763.98
539.98 |  | 7421.77
539.88 |  | 7258.45
539.78 |  | 7312.99
539.68 |  | 7580.02
539.58 |  | 7210.92
539.48 |  | 7460.51
539.38 |  | 7334.29
539.28 |  | 7306.7
539.18 |  | 7628.83
539.08 |  | 7484.6
538.98 |  | 7442.61
538.88 |  | 7256.94
538.78 |  | 7315.05
538.68 |  | 7353.96
538.58 |  | 7447.57
538.48 |  | 7065.25
538.38 |  | 7271.7
538.28 |  | 7289.46
538.18 |  | 7350.17
538.08 |  | 7512.99
537.98 |  | 7519.57
537.88 |  | 7224.28
537.78 |  | 7521.28
537.68 |  | 7376.55
537.58 |  | 7373.91
537.48 |  | 7520.93
537.38 |  | 7583.13
537.28 |  | 7519.51
537.18 |  | 7436.07
537.08 |  | 7255.8
536.98 |  | 7481.95
536.88 |  | 7221.08
536.78 |  | 7401.88
536.68 |  | 7248.64
536.58 |  | 7213.55
536.48 |  | 7117.53
536.38 |  | 7166.2
536.28 |  | 6981.96
536.18 |  | 7006.42
536.08 |  | 6919.76
535.98 |  | 7368.8
535.88 |  | 7362.91
535.78 |  | 7174.74
535.68 |  | 7162.87
535.58 |  | 7323.16
535.48 |  | 6962.01
535.38 |  | 7241.88
535.28 |  | 7474.13
535.18 |  | 7329.21
535.08 |  | 7367.37
534.98 |  | 7576.93
534.88 |  | 7740.67
534.78 |  | 7202.1
534.68 |  | 7515.12
534.58 |  | 7750.49
534.48 |  | 8053.31
534.38 |  | 8146.19
534.28 |  | 8202.93
534.18 |  | 8217.92
534.08 |  | 8488.89
533.98 |  | 8789.06
533.88 |  | 9291.23
533.78 |  | 9563.14
533.68 |  | 9641.22
533.58 |  | 9718.53
533.48 |  | 10409.8
533.38 |  | 10501.9
533.28 |  | 11185
533.18 |  | 11708.4
533.08 |  | 12263.2
532.98 |  | 12609.1
532.88 |  | 13370.3
532.78 |  | 14340.7
532.68 |  | 14554.9
532.58 |  | 15478.6
532.48 |  | 16801.8
532.38 |  | 17299.3
532.28 |  | 17535.2
532.18 |  | 18639
532.08 |  | 19842.6
531.98 |  | 20725.4
531.88 |  | 21495.4
531.78 |  | 22202
531.68 |  | 23334.5
531.58 |  | 23837.1
531.48 |  | 24023.1
531.38 |  | 24062.6
531.28 |  | 23177.5
531.18 |  | 23273.7
531.08 |  | 22941.2
530.98 |  | 21682.9
530.88 |  | 20301
530.78 |  | 19015.4
530.68 |  | 17562.2
530.58 |  | 16062.2
530.48 |  | 14647.7
530.38 |  | 12984.7
530.28 |  | 12421.3
530.18 |  | 10775.9
530.08 |  | 10119.9
529.98 |  | 9257.44
529.88 |  | 8687.79
529.78 |  | 8069.24
529.68 |  | 7790.99
529.58 |  | 7375.87
529.48 |  | 7255.32
529.38 |  | 7197.23
529.28 |  | 7060.41
529.18 |  | 6967.66
529.08 |  | 6843.89
528.98 |  | 6728.15
528.88 |  | 6850.92
528.78 |  | 6628.08
528.68 |  | 6972.79
528.58 |  | 6836.48
528.48 |  | 6633.45
528.38 |  | 6664.87
528.28 |  | 6437.67
528.18 |  | 6369.1
528.08 |  | 6317.35
527.98 |  | 6298.9
527.88 |  | 6479.24
527.78 |  | 6371.41
527.68 |  | 6427.98
527.58 |  | 6846.37
527.48 |  | 6688.16
527.38 |  | 6237.6
527.28 |  | 6212.91
527.18 |  | 6865.6
527.08 |  | 6417.73
526.98 |  | 6458.28
526.88 |  | 6426.66
526.78 |  | 6429.51
526.68 |  | 6546.2
526.58 |  | 6530.23
526.48 |  | 6495.88
526.38 |  | 6576.33
526.28 |  | 6414.85
526.18 |  | 6502.53
526.08 |  | 6478.16
525.98 |  | 6295.42
525.88 |  | 6414.59
525.78 |  | 6375.59
525.68 |  | 6304.45
525.58 |  | 6577.18
525.48 |  | 6623.53
525.38 |  | 6416.53
525.28 |  | 6602.44
525.18 |  | 6336.54
525.08 |  | 6270.08

## N1s Scan
|  |  |  | Acquisition Parameters : |  | Experiment Descriptions :
|  |  |  | Parameter |  | 20191003-1\X-Ray000 400um - FG ON\tangchuyang-2
|  |  |  | Total acq. time | 36.2 secs
|  |  |  | No. Scans | 4
|  |  |  | Source Type | Al K Alpha
Axis | Energy | Elements= | 181 | Spot Size | 400 µm
|  |  |  | Lens Mode | Standard
C:\Documents and Settings\vgengineer\Desktop\2019-VG\1\Misc\20191003-1\X-Ray000 400um - FG ON\tangchuyang-2\N1s Scan.VGD |  |  |  | Analyser Mode | CAE : Pass Energy 50.0 eV
|  |  |  | Energy Step Size | 0.100 eV
|  |  |  | No. of Energy Steps | 181
Binding Energy (E)
eV |  | Counts / s
410.08 |  | 6177.69
409.98 |  | 6458.56
409.88 |  | 6358.79
409.78 |  | 6238.5
409.68 |  | 6487.6
409.58 |  | 6442.3
409.48 |  | 6385.03
409.38 |  | 6350.28
409.28 |  | 6455.08
409.18 |  | 6416.33
409.08 |  | 6230.75
408.98 |  | 6437.17
408.88 |  | 6963.36
408.78 |  | 6639.72
408.68 |  | 6676.55
408.58 |  | 6131.09
408.48 |  | 6525.39
408.38 |  | 6491.42
408.28 |  | 6591.43
408.18 |  | 6483.66
408.08 |  | 6375.05
407.98 |  | 6682.1
407.88 |  | 6472.78
407.78 |  | 6488.84
407.68 |  | 6604.68
407.58 |  | 6524.11
407.48 |  | 6734.45
407.38 |  | 6826.89
407.28 |  | 6556.25
407.18 |  | 6469.33
407.08 |  | 6541.67
406.98 |  | 6313.48
406.88 |  | 6565.97
406.78 |  | 6511.49
406.68 |  | 6543.79
406.58 |  | 6620.46
406.48 |  | 6597.82
406.38 |  | 6489.41
406.28 |  | 6543.87
406.18 |  | 6487.7
406.08 |  | 6562.54
405.98 |  | 6718.9
405.88 |  | 6446.57
405.78 |  | 6428.44
405.68 |  | 6521.13
405.58 |  | 6639.55
405.48 |  | 6407.95
405.38 |  | 6430.24
405.28 |  | 6671.3
405.18 |  | 6384.04
405.08 |  | 6389.3
404.98 |  | 6329.23
404.88 |  | 6228.11
404.78 |  | 6495.31
404.68 |  | 6529.79
404.58 |  | 6330.27
404.48 |  | 6291.64
404.38 |  | 6412.3
404.28 |  | 6136.25
404.18 |  | 6006.34
404.08 |  | 6150.27
403.98 |  | 6173.45
403.88 |  | 6349.25
403.78 |  | 6194.67
403.68 |  | 6243.38
403.58 |  | 6218.34
403.48 |  | 6242.32
403.38 |  | 6467.28
403.28 |  | 5997.52
403.18 |  | 6187.98
403.08 |  | 6220.67
402.98 |  | 6237.39
402.88 |  | 6241.62
402.78 |  | 6379.21
402.68 |  | 6301.58
402.58 |  | 6163.61
402.48 |  | 6320.36
402.38 |  | 6322.98
402.28 |  | 6490.24
402.18 |  | 6539.94
402.08 |  | 6652.76
401.98 |  | 6481.3
401.88 |  | 6677.38
401.78 |  | 6863.38
401.68 |  | 6964.82
401.58 |  | 6704.71
401.48 |  | 7023.48
401.38 |  | 7314.38
401.28 |  | 7967.62
401.18 |  | 8158.41
401.08 |  | 8769.21
400.98 |  | 9185.59
400.88 |  | 9573.96
400.78 |  | 10109.4
400.68 |  | 10920.4
400.58 |  | 11831
400.48 |  | 12645.6
400.38 |  | 13492.9
400.28 |  | 14088.2
400.18 |  | 14335.9
400.08 |  | 15183.6
399.98 |  | 15355.6
399.88 |  | 15070.4
399.78 |  | 14773.9
399.68 |  | 14564.1
399.58 |  | 14131.8
399.48 |  | 13390.7
399.38 |  | 12279
399.28 |  | 11905
399.18 |  | 10838
399.08 |  | 10179.8
398.98 |  | 9511.46
398.88 |  | 9047.73
398.78 |  | 8234.04
398.68 |  | 7807.08
398.58 |  | 7445.55
398.48 |  | 7327.49
398.38 |  | 7155
398.28 |  | 7007.96
398.18 |  | 6936.53
398.08 |  | 6836.01
397.98 |  | 6503.71
397.88 |  | 6572.98
397.78 |  | 6432.4
397.68 |  | 6322.55
397.58 |  | 6485.19
397.48 |  | 6373.98
397.38 |  | 6273.97
397.28 |  | 6065.94
397.18 |  | 6324.43
397.08 |  | 6129.3
396.98 |  | 6350.17
396.88 |  | 6198.25
396.78 |  | 6224.48
396.68 |  | 6028.08
396.58 |  | 6021.45
396.48 |  | 6257.34
396.38 |  | 6259.63
396.28 |  | 5981.34
396.18 |  | 6346.2
396.08 |  | 6131.73
395.98 |  | 6109.71
395.88 |  | 6249.52
395.78 |  | 6262.58
395.68 |  | 6296.82
395.58 |  | 6200.9
395.48 |  | 6271.08
395.38 |  | 6361.14
395.28 |  | 6147.05
395.18 |  | 6354.59
395.08 |  | 6058.07
394.98 |  | 6649.47
394.88 |  | 6285.97
394.78 |  | 5950.69
394.68 |  | 6067.75
394.58 |  | 6176.64
394.48 |  | 6250.5
394.38 |  | 5996.1
394.28 |  | 6045.09
394.18 |  | 5895.27
394.08 |  | 6169.23
393.98 |  | 6161.27
393.88 |  | 6165.83
393.78 |  | 6246.61
393.68 |  | 5925.67
393.58 |  | 6474.19
393.48 |  | 6175.51
393.38 |  | 5963.9
393.28 |  | 6100.73
393.18 |  | 5816.8
393.08 |  | 6095.53
392.98 |  | 6207.04
392.88 |  | 6033.82
392.78 |  | 6020.23
392.68 |  | 6145.71
392.58 |  | 6079.62
392.48 |  | 6581.11
392.38 |  | 6178.69
392.28 |  | 6283.23
392.18 |  | 6435.25
392.08 |  | 6181.03

## C1s Scan
|  |  |  | Acquisition Parameters : |  | Experiment Descriptions :
|  |  |  | Parameter |  | 20191003-1\X-Ray000 400um - FG ON\tangchuyang-2
|  |  |  | Total acq. time | 38.2 secs
|  |  |  | No. Scans | 4
|  |  |  | Source Type | Al K Alpha
Axis | Energy | Elements= | 191 | Spot Size | 400 µm
|  |  |  | Lens Mode | Standard
C:\Documents and Settings\vgengineer\Desktop\2019-VG\1\Misc\20191003-1\X-Ray000 400um - FG ON\tangchuyang-2\C1s Scan.VGD |  |  |  | Analyser Mode | CAE : Pass Energy 50.0 eV
|  |  |  | Energy Step Size | 0.100 eV
|  |  |  | No. of Energy Steps | 191
Binding Energy (E)
eV |  | Counts / s
298.08 |  | 4214.07
297.98 |  | 4129.65
297.88 |  | 3925.67
297.78 |  | 4029.48
297.68 |  | 3890.35
297.58 |  | 3975.47
297.48 |  | 3890.91
297.38 |  | 3815.19
297.28 |  | 3815.76
297.18 |  | 3909.65
297.08 |  | 3921.16
296.98 |  | 3822.07
296.88 |  | 3745.4
296.78 |  | 3771.18
296.68 |  | 3805.6
296.58 |  | 3809.57
296.48 |  | 3591.89
296.38 |  | 3593.18
296.28 |  | 3873.68
296.18 |  | 3689.56
296.08 |  | 3603.94
295.98 |  | 3645.97
295.88 |  | 3765.82
295.78 |  | 3671.54
295.68 |  | 3549.63
295.58 |  | 3398.2
295.48 |  | 3334.94
295.38 |  | 3404.68
295.28 |  | 3556.58
295.18 |  | 3456.9
295.08 |  | 3395.12
294.98 |  | 3425.12
294.88 |  | 3434.71
294.78 |  | 3383.86
294.68 |  | 3469.49
294.58 |  | 3478.97
294.48 |  | 3374.11
294.38 |  | 3471.23
294.28 |  | 3299.62
294.18 |  | 3280.7
294.08 |  | 3328.32
293.98 |  | 3255.62
293.88 |  | 3388.86
293.78 |  | 3086.15
293.68 |  | 3002.45
293.58 |  | 3322.64
293.48 |  | 3003.42
293.38 |  | 3468.75
293.28 |  | 3179.92
293.18 |  | 3094.51
293.08 |  | 3141.85
292.98 |  | 3236.33
292.88 |  | 3205.53
292.78 |  | 3310.86
292.68 |  | 3294.85
292.58 |  | 3184.12
292.48 |  | 3143.21
292.38 |  | 3248.74
292.28 |  | 3289.02
292.18 |  | 3084.83
292.08 |  | 3222.77
291.98 |  | 3043.58
291.88 |  | 3248.08
291.78 |  | 3302.45
291.68 |  | 3449.53
291.58 |  | 3371.97
291.48 |  | 3632.35
291.38 |  | 3287.66
291.28 |  | 3472.59
291.18 |  | 3346.56
291.08 |  | 3351.25
290.98 |  | 3508.3
290.88 |  | 3443.23
290.78 |  | 3599.02
290.68 |  | 3494.35
290.58 |  | 3647.07
290.48 |  | 3421.48
290.38 |  | 3397.83
290.28 |  | 3550.13
290.18 |  | 3593.47
290.08 |  | 3605.66
289.98 |  | 3727.49
289.88 |  | 3369.09
289.78 |  | 3834.06
289.68 |  | 4066.18
289.58 |  | 4061.83
289.48 |  | 4390.37
289.38 |  | 4379.83
289.28 |  | 4377.42
289.18 |  | 5041.32
289.08 |  | 5288.36
288.98 |  | 5701.29
288.88 |  | 5864.12
288.78 |  | 6246.52
288.68 |  | 6559.54
288.58 |  | 6871.27
288.48 |  | 7284.68
288.38 |  | 7626.92
288.28 |  | 8299.36
288.18 |  | 8612.57
288.08 |  | 8590.4
287.98 |  | 8765.2
287.88 |  | 8355.44
287.78 |  | 8136.16
287.68 |  | 7292.53
287.58 |  | 7256.71
287.48 |  | 6642.48
287.38 |  | 6534.39
287.28 |  | 5820.42
287.18 |  | 6120.58
287.08 |  | 5980.77
286.98 |  | 6563.87
286.88 |  | 7086.35
286.78 |  | 7401.51
286.68 |  | 8469.68
286.58 |  | 9975.77
286.48 |  | 11162.9
286.38 |  | 12608.4
286.28 |  | 14917.5
286.18 |  | 17350.4
286.08 |  | 19862.7
285.98 |  | 23758.5
285.88 |  | 27040.2
285.78 |  | 30868.1
285.68 |  | 33898.4
285.58 |  | 39147.2
285.48 |  | 41953.3
285.38 |  | 45997.3
285.28 |  | 49409.1
285.18 |  | 51836.7
285.08 |  | 54130.7
284.98 |  | 54924.5
284.88 |  | 53932.1
284.78 |  | 53328.4
284.68 |  | 49533.6
284.58 |  | 46908
284.48 |  | 42513.6
284.38 |  | 38816.7
284.28 |  | 34246
284.18 |  | 30262.9
284.08 |  | 25849.1
283.98 |  | 21104.2
283.88 |  | 18174.3
283.78 |  | 15060.3
283.68 |  | 11781.9
283.58 |  | 9652.75
283.48 |  | 7835.86
283.38 |  | 6116.7
283.28 |  | 5073.81
283.18 |  | 4044.28
283.08 |  | 3306.82
282.98 |  | 2673.38
282.88 |  | 2502.22
282.78 |  | 1797.1
282.68 |  | 1809.28
282.58 |  | 1683.72
282.48 |  | 1523.43
282.38 |  | 1244.26
282.28 |  | 1286.24
282.18 |  | 1232.55
282.08 |  | 1182.43
281.98 |  | 966.837
281.88 |  | 972.352
281.78 |  | 1080.18
281.68 |  | 1051.56
281.58 |  | 878.152
281.48 |  | 882.735
281.38 |  | 884.592
281.28 |  | 857.959
281.18 |  | 786.389
281.08 |  | 713.131
280.98 |  | 767.479
280.88 |  | 898.782
280.78 |  | 769.922
280.68 |  | 787.094
280.58 |  | 762.679
280.48 |  | 788.801
280.38 |  | 754.942
280.28 |  | 776.236
280.18 |  | 716.253
280.08 |  | 641.98
279.98 |  | 627.242
279.88 |  | 716.872
279.78 |  | 651.156
279.68 |  | 696.089
279.58 |  | 706.668
279.48 |  | 666.224
279.38 |  | 630.367
279.28 |  | 543.127
279.18 |  | 703.273
279.08 |  | 711.114

## Survey
[5 empty] | Acquisition Parameters : |  | Experiment Descriptions :
[5 empty] | Parameter |  | 20191003-1\X-Ray000 400um - FG ON\tangchuyang-2
[5 empty] | Total acq. time | 2 mins 16.1 secs
[5 empty] | No. Scans | 2
[5 empty] | Source Type | Al K Alpha
Axis | Energy | Elements= | 1361 |  | Spot Size | 400 µm
[5 empty] | Lens Mode | Standard
C:\Documents and Settings\vgengineer\Desktop\2019-VG\1\Misc\20191003-1\X-Ray000 400um - FG ON\tangchuyang-2\Survey.VGD |  |  |  |  | Analyser Mode | CAE : Pass Energy 200.0 eV
[5 empty] | Energy Step Size | 1.000 eV
[5 empty] | No. of Energy Steps | 1361
Binding Energy (E) |  |  |  | Backgnd.
eV |  | Counts / s |  | Counts / s
1350.08 |  | 68644.8 |  | 0
1349.08 |  | 67349.5 |  | 0
1348.08 |  | 66475.9 |  | 0
1347.08 |  | 66566.2 |  | 0
1346.08 |  | 67797.5 |  | 0
1345.08 |  | 65708.3 |  | 0
1344.08 |  | 64032.7 |  | 0
1343.08 |  | 64549.5 |  | 0
1342.08 |  | 66470.8 |  | 0
1341.08 |  | 64863.3 |  | 0
1340.08 |  | 67621 |  | 0
1339.08 |  | 66987.1 |  | 0
1338.08 |  | 61678.2 |  | 0
1337.08 |  | 62412.1 |  | 0
1336.08 |  | 65032.8 |  | 0
1335.08 |  | 65792.5 |  | 0
1334.08 |  | 62559.7 |  | 0
1333.08 |  | 65369.8 |  | 0
1332.08 |  | 65288.9 |  | 0
1331.08 |  | 65581.3 |  | 0
1330.08 |  | 63539.7 |  | 0
1329.08 |  | 63900.9 |  | 0
1328.08 |  | 64566.3 |  | 0
1327.08 |  | 64394.4 |  | 0
1326.08 |  | 62176.4 |  | 0
1325.08 |  | 63695.5 |  | 0
1324.08 |  | 64075.6 |  | 0
1323.08 |  | 63675.2 |  | 0
1322.08 |  | 63955.2 |  | 0
1321.08 |  | 62487.4 |  | 0
1320.08 |  | 64305.7 |  | 0
1319.08 |  | 63941.2 |  | 0
1318.08 |  | 62813.1 |  | 0
1317.08 |  | 64164.2 |  | 0
1316.08 |  | 62521.5 |  | 0
1315.08 |  | 63481.6 |  | 0
1314.08 |  | 63426.2 |  | 0
1313.08 |  | 61390 |  | 0
1312.08 |  | 65058.7 |  | 0
1311.08 |  | 63290 |  | 0
1310.08 |  | 60756.8 |  | 0
1309.08 |  | 63314.3 |  | 0
1308.08 |  | 61905.1 |  | 0
1307.08 |  | 63580 |  | 0
1306.08 |  | 62743.5 |  | 0
1305.08 |  | 64498.9 |  | 0
1304.08 |  | 64705.9 |  | 0
1303.08 |  | 62938.8 |  | 0
1302.08 |  | 61172 |  | 0
1301.08 |  | 62597.6 |  | 0
1300.08 |  | 63142.7 |  | 0
1299.08 |  | 63734.7 |  | 0
1298.08 |  | 64760.9 |  | 0
1297.08 |  | 61435 |  | 0
1296.08 |  | 61854.2 |  | 0
1295.08 |  | 63232.1 |  | 0
1294.08 |  | 62869.9 |  | 0
1293.08 |  | 62244.6 |  | 0
1292.08 |  | 62014.1 |  | 0
1291.08 |  | 62948.3 |  | 0
1290.08 |  | 63793.7 |  | 0
1289.08 |  | 64281.2 |  | 0
1288.08 |  | 63906.7 |  | 0
1287.08 |  | 62265.1 |  | 0
1286.08 |  | 62885.9 |  | 0
1285.08 |  | 63628.8 |  | 0
1284.08 |  | 62163.4 |  | 0
1283.08 |  | 63017.4 |  | 0
1282.08 |  | 62168.3 |  | 0
1281.08 |  | 62721.2 |  | 0
1280.08 |  | 62598.7 |  | 0
1279.08 |  | 63015.6 |  | 0
1278.08 |  | 63553.5 |  | 0
1277.08 |  | 61382.2 |  | 0
1276.08 |  | 61958.2 |  | 0
1275.08 |  | 61547.4 |  | 0
1274.08 |  | 66783 |  | 0
1273.08 |  | 63459.3 |  | 0
1272.08 |  | 65630.1 |  | 0
1271.08 |  | 63348.1 |  | 0
1270.08 |  | 64734.7 |  | 0
1269.08 |  | 67473.5 |  | 0
1268.08 |  | 63755.6 |  | 0
1267.08 |  | 63483.9 |  | 0
1266.08 |  | 64344.4 |  | 0
1265.08 |  | 64098.9 |  | 0
1264.08 |  | 64636.2 |  | 0
1263.08 |  | 65920.7 |  | 0
1262.08 |  | 64862.2 |  | 0
1261.08 |  | 64286.2 |  | 0
1260.08 |  | 62843.7 |  | 0
1259.08 |  | 64770.2 |  | 0
1258.08 |  | 64663.9 |  | 0
1257.08 |  | 64863.8 |  | 0
1256.08 |  | 65859.1 |  | 0
1255.08 |  | 65436.7 |  | 0
1254.08 |  | 66174.3 |  | 0
1253.08 |  | 65637.8 |  | 0
1252.08 |  | 66440.5 |  | 0
1251.08 |  | 66737.2 |  | 0
1250.08 |  | 65188.4 |  | 0
1249.08 |  | 67445.3 |  | 0
1248.08 |  | 67879 |  | 0
1247.08 |  | 67582.5 |  | 0
1246.08 |  | 70302.8 |  | 0
1245.08 |  | 69793.8 |  | 0
1244.08 |  | 68208.4 |  | 0
1243.08 |  | 70178.8 |  | 0
1242.08 |  | 68556.7 |  | 0
1241.08 |  | 69051.7 |  | 0
1240.08 |  | 68241.2 |  | 0
1239.08 |  | 70001.3 |  | 0
1238.08 |  | 67988.9 |  | 0
1237.08 |  | 68811.5 |  | 0
1236.08 |  | 66739.2 |  | 0
1235.08 |  | 67699.1 |  | 0
1234.08 |  | 68655.3 |  | 0
1233.08 |  | 71912.8 |  | 0
1232.08 |  | 71204.7 |  | 0
1231.08 |  | 72742.6 |  | 0
1230.08 |  | 73474.2 |  | 0
1229.08 |  | 74799.7 |  | 0
1228.08 |  | 76277.9 |  | 0
1227.08 |  | 73363.3 |  | 0
1226.08 |  | 75288 |  | 0
1225.08 |  | 74103.9 |  | 0
1224.08 |  | 73656.7 |  | 0
1223.08 |  | 73400 |  | 0
1222.08 |  | 70209.7 |  | 0
1221.08 |  | 70960 |  | 0
1220.08 |  | 67571.6 |  | 0
1219.08 |  | 64979.5 |  | 0
1218.08 |  | 62317.2 |  | 0
1217.08 |  | 60423.3 |  | 0
1216.08 |  | 56631.8 |  | 0
1215.08 |  | 54854.3 |  | 0
1214.08 |  | 52414.6 |  | 0
1213.08 |  | 51524.9 |  | 0
1212.08 |  | 49176.9 |  | 0
1211.08 |  | 47769.2 |  | 0
1210.08 |  | 46793.2 |  | 0
1209.08 |  | 47105.3 |  | 0
1208.08 |  | 46304.4 |  | 0
1207.08 |  | 46569 |  | 0
1206.08 |  | 46349.3 |  | 0
1205.08 |  | 45355.3 |  | 0
1204.08 |  | 44310.1 |  | 0
1203.08 |  | 44478.9 |  | 0
1202.08 |  | 43898.3 |  | 0
1201.08 |  | 43994.9 |  | 0
1200.08 |  | 44878.5 |  | 0
1199.08 |  | 46015 |  | 0
1198.08 |  | 45071.5 |  | 0
1197.08 |  | 44815.5 |  | 0
1196.08 |  | 46586.9 |  | 0
1195.08 |  | 45503.8 |  | 0
1194.08 |  | 45003 |  | 0
1193.08 |  | 45837.1 |  | 0
1192.08 |  | 44903.6 |  | 0
1191.08 |  | 44564.1 |  | 0
1190.08 |  | 44828.8 |  | 0
1189.08 |  | 44435.6 |  | 0
1188.08 |  | 45139.5 |  | 0
1187.08 |  | 44826.6 |  | 0
1186.08 |  | 43861.1 |  | 0
1185.08 |  | 45731.7 |  | 0
1184.08 |  | 43737.7 |  | 0
1183.08 |  | 44999.7 |  | 0
1182.08 |  | 44673.6 |  | 0
1181.08 |  | 44890.1 |  | 0
1180.08 |  | 44725 |  | 0
1179.08 |  | 44710.9 |  | 0
1178.08 |  | 44344.8 |  | 0
1177.08 |  | 44407.5 |  | 0
1176.08 |  | 45182.1 |  | 0
1175.08 |  | 45205.6 |  | 0
1174.08 |  | 45390.8 |  | 0
1173.08 |  | 45657 |  | 0
1172.08 |  | 45126.3 |  | 0
1171.08 |  | 45440.3 |  | 0
1170.08 |  | 45702.1 |  | 0
1169.08 |  | 45410.9 |  | 0
1168.08 |  | 45577.4 |  | 0
1167.08 |  | 45483.4 |  | 0
1166.08 |  | 46513.7 |  | 0
1165.08 |  | 46294.6 |  | 0
1164.08 |  | 46730.1 |  | 0
1163.08 |  | 46031.9 |  | 0
1162.08 |  | 44872.4 |  | 0
1161.08 |  | 44896.4 |  | 0
1160.08 |  | 45744.5 |  | 0
1159.08 |  | 45858.3 |  | 0
1158.08 |  | 44775.1 |  | 0
1157.08 |  | 44938.2 |  | 0
1156.08 |  | 45457.1 |  | 0
1155.08 |  | 46727.2 |  | 0
1154.08 |  | 46069.7 |  | 0
1153.08 |  | 46427.7 |  | 0
1152.08 |  | 47209.2 |  | 0
1151.08 |  | 45678.1 |  | 0
1150.08 |  | 46602.5 |  | 0
1149.08 |  | 46344.3 |  | 0
1148.08 |  | 46396.6 |  | 0
1147.08 |  | 45909.2 |  | 0
1146.08 |  | 46633.8 |  | 0
1145.08 |  | 47176.9 |  | 0
1144.08 |  | 46992.3 |  | 0
1143.08 |  | 45958.3 |  | 0
1142.08 |  | 46404.8 |  | 0
1141.08 |  | 47176.6 |  | 0
1140.08 |  | 47501.9 |  | 0
1139.08 |  | 46719.6 |  | 0
1138.08 |  | 46601.8 |  | 0
1137.08 |  | 46795.6 |  | 0
1136.08 |  | 45580.6 |  | 0
1135.08 |  | 47629.4 |  | 0
1134.08 |  | 47048.3 |  | 0
1133.08 |  | 46932.1 |  | 0
1132.08 |  | 46467.5 |  | 0
1131.08 |  | 47200.3 |  | 0
1130.08 |  | 45530 |  | 0
1129.08 |  | 47132 |  | 0
1128.08 |  | 46265.6 |  | 0
1127.08 |  | 46792.4 |  | 0
1126.08 |  | 48116.3 |  | 0
1125.08 |  | 48018.9 |  | 0
1124.08 |  | 46335.5 |  | 0
1123.08 |  | 47267.5 |  | 0
1122.08 |  | 46694.2 |  | 0
1121.08 |  | 47089.3 |  | 0
1120.08 |  | 46462.5 |  | 0
1119.08 |  | 47746.2 |  | 0
1118.08 |  | 46353.1 |  | 0
1117.08 |  | 48219.9 |  | 0
1116.08 |  | 48186.8 |  | 0
1115.08 |  | 48444.3 |  | 0
1114.08 |  | 47376.5 |  | 0
1113.08 |  | 48834.7 |  | 0
1112.08 |  | 47335.6 |  | 0
1111.08 |  | 48680.5 |  | 0
1110.08 |  | 47812.8 |  | 0
1109.08 |  | 47421.1 |  | 0
1108.08 |  | 47729.4 |  | 0
1107.08 |  | 48162.7 |  | 0
1106.08 |  | 48098.6 |  | 0
1105.08 |  | 48372.9 |  | 0
1104.08 |  | 47849.1 |  | 0
1103.08 |  | 47912.6 |  | 0
1102.08 |  | 47627.7 |  | 0
1101.08 |  | 45696.7 |  | 0
1100.08 |  | 47190.2 |  | 0
1099.08 |  | 45792.9 |  | 0
1098.08 |  | 45887.2 |  | 0
1097.08 |  | 46926.9 |  | 0
1096.08 |  | 47011.2 |  | 0
1095.08 |  | 45369.5 |  | 0
1094.08 |  | 44906.9 |  | 0
1093.08 |  | 45851.7 |  | 0
1092.08 |  | 46381.3 |  | 0
1091.08 |  | 46990.8 |  | 0
1090.08 |  | 46756.8 |  | 0
1089.08 |  | 47247.6 |  | 0
1088.08 |  | 44590.8 |  | 0
1087.08 |  | 44816 |  | 0
1086.08 |  | 46700.8 |  | 0
1085.08 |  | 44600.9 |  | 0
1084.08 |  | 45747.5 |  | 0
1083.08 |  | 45991.6 |  | 0
1082.08 |  | 46186.8 |  | 0
1081.08 |  | 46988.9 |  | 0
1080.08 |  | 46850.4 |  | 0
1079.08 |  | 45876.8 |  | 0
1078.08 |  | 47410.2 |  | 0
1077.08 |  | 46964.7 |  | 0
1076.08 |  | 45170.4 |  | 0
1075.08 |  | 45236 |  | 0
1074.08 |  | 47646.5 |  | 0
1073.08 |  | 48329.8 |  | 0
1072.08 |  | 48784.9 |  | 0
1071.08 |  | 49553.9 |  | 0
1070.08 |  | 49115.3 |  | 0
1069.08 |  | 47856.4 |  | 0
1068.08 |  | 47235.9 |  | 0
1067.08 |  | 47454.3 |  | 0
1066.08 |  | 46987.9 |  | 0
1065.08 |  | 46776.5 |  | 0
1064.08 |  | 46903.8 |  | 0
1063.08 |  | 48748.6 |  | 0
1062.08 |  | 47342.3 |  | 0
1061.08 |  | 46948 |  | 0
1060.08 |  | 48313.3 |  | 0
1059.08 |  | 48041.5 |  | 0
1058.08 |  | 47872.1 |  | 0
1057.08 |  | 49353.4 |  | 0
1056.08 |  | 48914 |  | 0
1055.08 |  | 48839.8 |  | 0
1054.08 |  | 48981.1 |  | 0
1053.08 |  | 47957.2 |  | 0
1052.08 |  | 48893.9 |  | 0
1051.08 |  | 47008.9 |  | 0
1050.08 |  | 47902.9 |  | 0
1049.08 |  | 49504.4 |  | 0
1048.08 |  | 48378.4 |  | 0
1047.08 |  | 48630.2 |  | 0
1046.08 |  | 49614.1 |  | 0
1045.08 |  | 49649.6 |  | 0
1044.08 |  | 50356.3 |  | 0
1043.08 |  | 49840.2 |  | 0
1042.08 |  | 49780.6 |  | 0
1041.08 |  | 50232.7 |  | 0
1040.08 |  | 49535 |  | 0
1039.08 |  | 51200.6 |  | 0
1038.08 |  | 48770.8 |  | 0
1037.08 |  | 50198.5 |  | 0
1036.08 |  | 48971.5 |  | 0
1035.08 |  | 49704.7 |  | 0
1034.08 |  | 49264.2 |  | 0
1033.08 |  | 49515.9 |  | 0
1032.08 |  | 49573.4 |  | 0
1031.08 |  | 49936.3 |  | 0
1030.08 |  | 49928.6 |  | 0
1029.08 |  | 50761.3 |  | 0
1028.08 |  | 50734.3 |  | 0
1027.08 |  | 51591.1 |  | 0
1026.08 |  | 50992.4 |  | 0
1025.08 |  | 51079.5 |  | 0
1024.08 |  | 51027.5 |  | 0
1023.08 |  | 52341.8 |  | 0
1022.08 |  | 52715 |  | 0
1021.08 |  | 51519.6 |  | 0
1020.08 |  | 50801.6 |  | 0
1019.08 |  | 51240.8 |  | 0
1018.08 |  | 52168.2 |  | 0
1017.08 |  | 51622.5 |  | 0
1016.08 |  | 51188.4 |  | 0
1015.08 |  | 52130.1 |  | 0
1014.08 |  | 51651 |  | 0
1013.08 |  | 51455.4 |  | 0
1012.08 |  | 50746.2 |  | 0
1011.08 |  | 51945.5 |  | 0
1010.08 |  | 52068.7 |  | 0
1009.08 |  | 51611.2 |  | 0
1008.08 |  | 50987.6 |  | 0
1007.08 |  | 53316.9 |  | 0
1006.08 |  | 52110 |  | 0
1005.08 |  | 53437.4 |  | 0
1004.08 |  | 54201.5 |  | 0
1003.08 |  | 54384.2 |  | 0
1002.08 |  | 54292.4 |  | 0
1001.08 |  | 53438.9 |  | 0
1000.08 |  | 55048 |  | 0
999.08 |  | 54486.9 |  | 0
998.08 |  | 56154.3 |  | 0
997.08 |  | 54327.9 |  | 0
996.08 |  | 54521 |  | 0
995.08 |  | 54229.7 |  | 0
994.08 |  | 51954.4 |  | 0
993.08 |  | 53326.3 |  | 0
992.08 |  | 52518.3 |  | 0
991.08 |  | 52137 |  | 0
990.08 |  | 50209.7 |  | 0
989.08 |  | 50626.4 |  | 0
988.08 |  | 49295.3 |  | 0
987.08 |  | 49886.9 |  | 0
986.08 |  | 49774.9 |  | 0
985.08 |  | 50817.6 |  | 0
984.08 |  | 49252.6 |  | 0
983.08 |  | 49496.6 |  | 0
982.08 |  | 51373.5 |  | 0
981.08 |  | 52996.1 |  | 0
980.08 |  | 54044.9 |  | 0
979.08 |  | 54326.9 |  | 0
978.08 |  | 56300.8 |  | 0
977.08 |  | 57018.3 |  | 0
976.08 |  | 58546.5 |  | 0
975.08 |  | 55452.4 |  | 0
974.08 |  | 55374.8 |  | 0
973.08 |  | 55356.9 |  | 0
972.08 |  | 53174.4 |  | 0
971.08 |  | 53097.6 |  | 0
970.08 |  | 50398.5 |  | 0
969.08 |  | 48856.4 |  | 0
968.08 |  | 46972.1 |  | 0
967.08 |  | 44827.4 |  | 0
966.08 |  | 43738 |  | 0
965.08 |  | 42763.6 |  | 0
964.08 |  | 41083.9 |  | 0
963.08 |  | 41604.4 |  | 0
962.08 |  | 40644.2 |  | 0
961.08 |  | 41059.1 |  | 0
960.08 |  | 42006.3 |  | 0
959.08 |  | 42220.7 |  | 0
958.08 |  | 42519.5 |  | 0
957.08 |  | 41576.8 |  | 0
956.08 |  | 40633.9 |  | 0
955.08 |  | 40532.1 |  | 0
954.08 |  | 42540.6 |  | 0
953.08 |  | 42128 |  | 0
952.08 |  | 41999.1 |  | 0
951.08 |  | 40723.2 |  | 0
950.08 |  | 40429.7 |  | 0
949.08 |  | 41009 |  | 0
948.08 |  | 43414.8 |  | 0
947.08 |  | 41301.2 |  | 0
946.08 |  | 40873.3 |  | 0
945.08 |  | 43014.6 |  | 0
944.08 |  | 42807.6 |  | 0
943.08 |  | 41275.3 |  | 0
942.08 |  | 41654 |  | 0
941.08 |  | 41095 |  | 0
940.08 |  | 42379.4 |  | 0
939.08 |  | 42100.6 |  | 0
938.08 |  | 42528.1 |  | 0
937.08 |  | 42664.3 |  | 0
936.08 |  | 41791.9 |  | 0
935.08 |  | 41641.9 |  | 0
934.08 |  | 42508.5 |  | 0
933.08 |  | 42529.9 |  | 0
932.08 |  | 41412.6 |  | 0
931.08 |  | 41702.1 |  | 0
930.08 |  | 43812 |  | 0
929.08 |  | 42295.6 |  | 0
928.08 |  | 41898.6 |  | 0
927.08 |  | 42227.2 |  | 0
926.08 |  | 42875.3 |  | 0
925.08 |  | 43256.5 |  | 0
924.08 |  | 43516.5 |  | 0
923.08 |  | 43486.6 |  | 0
922.08 |  | 42571.5 |  | 0
921.08 |  | 42743.9 |  | 0
920.08 |  | 43356.2 |  | 0
919.08 |  | 44000.6 |  | 0
918.08 |  | 43491.7 |  | 0
917.08 |  | 42504.6 |  | 0
916.08 |  | 42347.8 |  | 0
915.08 |  | 44222.9 |  | 0
914.08 |  | 42979 |  | 0
913.08 |  | 42847.6 |  | 0
912.08 |  | 43488.9 |  | 0
911.08 |  | 43625.5 |  | 0
910.08 |  | 42598.1 |  | 0
909.08 |  | 44073.4 |  | 0
908.08 |  | 44157.7 |  | 0
907.08 |  | 44354.4 |  | 0
906.08 |  | 44725.3 |  | 0
905.08 |  | 43034.7 |  | 0
904.08 |  | 43134.8 |  | 0
903.08 |  | 43765.4 |  | 0
902.08 |  | 44866.2 |  | 0
901.08 |  | 44552.4 |  | 0
900.08 |  | 43670.3 |  | 0
899.08 |  | 44571.8 |  | 0
898.08 |  | 44253.2 |  | 0
897.08 |  | 43240.3 |  | 0
896.08 |  | 45129.3 |  | 0
895.08 |  | 43697.5 |  | 0
894.08 |  | 43552.9 |  | 0
893.08 |  | 45126.5 |  | 0
892.08 |  | 45559.6 |  | 0
891.08 |  | 44442.6 |  | 0
890.08 |  | 44466.2 |  | 0
889.08 |  | 45182.1 |  | 0
888.08 |  | 45638.9 |  | 0
887.08 |  | 45530.7 |  | 0
886.08 |  | 45197.1 |  | 0
885.08 |  | 45810.3 |  | 0
884.08 |  | 45708.5 |  | 0
883.08 |  | 46071.5 |  | 0
882.08 |  | 44392.6 |  | 0
881.08 |  | 46007.7 |  | 0
880.08 |  | 45708.2 |  | 0
879.08 |  | 46617.8 |  | 0
878.08 |  | 45743.9 |  | 0
877.08 |  | 45648.6 |  | 0
876.08 |  | 45359.6 |  | 0
875.08 |  | 46059.6 |  | 0
874.08 |  | 45255.8 |  | 0
873.08 |  | 46085.9 |  | 0
872.08 |  | 45026.8 |  | 0
871.08 |  | 45669.5 |  | 0
870.08 |  | 45217.5 |  | 0
869.08 |  | 46320.1 |  | 0
868.08 |  | 47067.4 |  | 0
867.08 |  | 45380.8 |  | 0
866.08 |  | 45954.8 |  | 0
865.08 |  | 46775.4 |  | 0
864.08 |  | 47027.8 |  | 0
863.08 |  | 46651.4 |  | 0
862.08 |  | 46749.6 |  | 0
861.08 |  | 46847.7 |  | 0
860.08 |  | 47610.9 |  | 0
859.08 |  | 46155.4 |  | 0
858.08 |  | 46619.9 |  | 0
857.08 |  | 47497.3 |  | 0
856.08 |  | 45831.5 |  | 0
855.08 |  | 47193.9 |  | 0
854.08 |  | 47415.1 |  | 0
853.08 |  | 46617.3 |  | 0
852.08 |  | 47426.6 |  | 0
851.08 |  | 47032.3 |  | 0
850.08 |  | 46673.4 |  | 0
849.08 |  | 47212.4 |  | 0
848.08 |  | 48075.7 |  | 0
847.08 |  | 47085.2 |  | 0
846.08 |  | 47496.6 |  | 0
845.08 |  | 48543.5 |  | 0
844.08 |  | 47504.4 |  | 0
843.08 |  | 46934.2 |  | 0
842.08 |  | 47757.7 |  | 0
841.08 |  | 47695 |  | 0
840.08 |  | 48097.8 |  | 0
839.08 |  | 48235.3 |  | 0
838.08 |  | 48034.6 |  | 0
837.08 |  | 47492.1 |  | 0
836.08 |  | 47257 |  | 0
835.08 |  | 48994.8 |  | 0
834.08 |  | 48229.1 |  | 0
833.08 |  | 48636.4 |  | 0
832.08 |  | 49285.8 |  | 0
831.08 |  | 48222.3 |  | 0
830.08 |  | 49345.5 |  | 0
829.08 |  | 49911.8 |  | 0
828.08 |  | 48992.9 |  | 0
827.08 |  | 48068.6 |  | 0
826.08 |  | 47595.9 |  | 0
825.08 |  | 49087.9 |  | 0
824.08 |  | 49278.8 |  | 0
823.08 |  | 48770.1 |  | 0
822.08 |  | 48243.5 |  | 0
821.08 |  | 47489.8 |  | 0
820.08 |  | 49930.4 |  | 0
819.08 |  | 49370.1 |  | 0
818.08 |  | 50062.5 |  | 0
817.08 |  | 50044.6 |  | 0
816.08 |  | 49395.8 |  | 0
815.08 |  | 50327.8 |  | 0
814.08 |  | 48830.9 |  | 0
813.08 |  | 49090.7 |  | 0
812.08 |  | 49745.9 |  | 0
811.08 |  | 50417.8 |  | 0
810.08 |  | 50176 |  | 0
809.08 |  | 49368.5 |  | 0
808.08 |  | 49207.4 |  | 0
807.08 |  | 49538.6 |  | 0
806.08 |  | 50077.4 |  | 0
805.08 |  | 48891.1 |  | 0
804.08 |  | 49798 |  | 0
803.08 |  | 49035.8 |  | 0
802.08 |  | 50047.9 |  | 0
801.08 |  | 50105.3 |  | 0
800.08 |  | 50592.8 |  | 0
799.08 |  | 50773.4 |  | 0
798.08 |  | 49331.9 |  | 0
797.08 |  | 50963.9 |  | 0
796.08 |  | 50735.7 |  | 0
795.08 |  | 50625.3 |  | 0
794.08 |  | 51256.8 |  | 0
793.08 |  | 50496 |  | 0
792.08 |  | 51173.2 |  | 0
791.08 |  | 50181 |  | 0
790.08 |  | 51228.3 |  | 0
789.08 |  | 50340.1 |  | 0
788.08 |  | 49844.4 |  | 0
787.08 |  | 49504.8 |  | 0
786.08 |  | 51425.8 |  | 0
785.08 |  | 51721.2 |  | 0
784.08 |  | 50981.4 |  | 0
783.08 |  | 50433.8 |  | 0
782.08 |  | 51089.9 |  | 0
781.08 |  | 51981 |  | 0
780.08 |  | 51830.5 |  | 0
779.08 |  | 51147.7 |  | 0
778.08 |  | 52709.3 |  | 0
777.08 |  | 51578.8 |  | 0
776.08 |  | 51527.2 |  | 0
775.08 |  | 52126.3 |  | 0
774.08 |  | 52058.9 |  | 0
773.08 |  | 51078.5 |  | 0
772.08 |  | 51397.9 |  | 0
771.08 |  | 52054.9 |  | 0
770.08 |  | 52674.8 |  | 0
769.08 |  | 52137.2 |  | 0
768.08 |  | 52430 |  | 0
767.08 |  | 52492.2 |  | 0
766.08 |  | 52496 |  | 0
765.08 |  | 52557.4 |  | 0
764.08 |  | 52375.6 |  | 0
763.08 |  | 53000.6 |  | 0
762.08 |  | 52574.3 |  | 0
761.08 |  | 52958.1 |  | 0
760.08 |  | 53266.7 |  | 0
759.08 |  | 53543.1 |  | 0
758.08 |  | 53144.2 |  | 0
757.08 |  | 53703.8 |  | 0
756.08 |  | 54036.7 |  | 0
755.08 |  | 53184.3 |  | 0
754.08 |  | 53876.3 |  | 0
753.08 |  | 53815.3 |  | 0
752.08 |  | 52919.7 |  | 0
751.08 |  | 53613.8 |  | 0
750.08 |  | 52492.5 |  | 0
749.08 |  | 54574.7 |  | 0
748.08 |  | 53965 |  | 0
747.08 |  | 54026.7 |  | 0
746.08 |  | 54279.4 |  | 0
745.08 |  | 53742 |  | 0
744.08 |  | 54200.9 |  | 0
743.08 |  | 54667.7 |  | 0
742.08 |  | 54992.3 |  | 0
741.08 |  | 53041.5 |  | 0
740.08 |  | 54063.5 |  | 0
739.08 |  | 54323 |  | 0
738.08 |  | 54392.8 |  | 0
737.08 |  | 54886.4 |  | 0
736.08 |  | 55375.9 |  | 0
735.08 |  | 55119.8 |  | 0
734.08 |  | 54669.9 |  | 0
733.08 |  | 55094.8 |  | 0
732.08 |  | 54520.1 |  | 0
731.08 |  | 55746 |  | 0
730.08 |  | 55670.2 |  | 0
729.08 |  | 54349.6 |  | 0
728.08 |  | 54492.1 |  | 0
727.08 |  | 54069.9 |  | 0
726.08 |  | 54793.1 |  | 0
725.08 |  | 55757 |  | 0
724.08 |  | 55989 |  | 0
723.08 |  | 55294.1 |  | 0
722.08 |  | 54246.8 |  | 0
721.08 |  | 55557.3 |  | 0
720.08 |  | 54584.4 |  | 0
719.08 |  | 56829.6 |  | 0
718.08 |  | 55228.1 |  | 0
717.08 |  | 56616.6 |  | 0
716.08 |  | 55857.9 |  | 0
715.08 |  | 54972.1 |  | 0
714.08 |  | 56610.8 |  | 0
713.08 |  | 56453.4 |  | 0
712.08 |  | 55105.8 |  | 0
711.08 |  | 56098.1 |  | 0
710.08 |  | 56678.7 |  | 0
709.08 |  | 56573.5 |  | 0
708.08 |  | 56646.6 |  | 0
707.08 |  | 55930.1 |  | 0
706.08 |  | 56984.9 |  | 0
705.08 |  | 56920 |  | 0
704.08 |  | 56673.2 |  | 0
703.08 |  | 55730.2 |  | 0
702.08 |  | 55456.2 |  | 0
701.08 |  | 58137 |  | 0
700.08 |  | 56848.4 |  | 0
699.08 |  | 57045.8 |  | 0
698.08 |  | 56899.7 |  | 0
697.08 |  | 57122.4 |  | 0
696.08 |  | 58013.3 |  | 0
695.08 |  | 58671.1 |  | 0
694.08 |  | 57082.8 |  | 0
693.08 |  | 57235.2 |  | 0
692.08 |  | 57867.2 |  | 0
691.08 |  | 57297.5 |  | 0
690.08 |  | 58777.5 |  | 0
689.08 |  | 57976.3 |  | 0
688.08 |  | 57552 |  | 0
687.08 |  | 57834.6 |  | 0
686.08 |  | 56801.6 |  | 0
685.08 |  | 59055.7 |  | 0
684.08 |  | 58216 |  | 0
683.08 |  | 58546 |  | 0
682.08 |  | 58416.9 |  | 0
681.08 |  | 58078.5 |  | 0
680.08 |  | 59106.1 |  | 0
679.08 |  | 58059 |  | 0
678.08 |  | 58269.6 |  | 0
677.08 |  | 59004.8 |  | 0
676.08 |  | 58743.5 |  | 0
675.08 |  | 58138 |  | 0
674.08 |  | 59083.4 |  | 0
673.08 |  | 58198.6 |  | 0
672.08 |  | 58980.6 |  | 0
671.08 |  | 58858.9 |  | 0
670.08 |  | 58868.2 |  | 0
669.08 |  | 59138.8 |  | 0
668.08 |  | 60827.4 |  | 0
667.08 |  | 59196.5 |  | 0
666.08 |  | 58233.2 |  | 0
665.08 |  | 59583.2 |  | 0
664.08 |  | 58492.4 |  | 0
663.08 |  | 59753.4 |  | 0
662.08 |  | 58986.3 |  | 0
661.08 |  | 58587.1 |  | 0
660.08 |  | 61015.9 |  | 0
659.08 |  | 59925.7 |  | 0
658.08 |  | 60012.5 |  | 0
657.08 |  | 59582.5 |  | 0
656.08 |  | 59370 |  | 0
655.08 |  | 60372.3 |  | 0
654.08 |  | 59750.2 |  | 0
653.08 |  | 60014.6 |  | 0
652.08 |  | 60168.7 |  | 0
651.08 |  | 61528.5 |  | 0
650.08 |  | 61498.3 |  | 0
649.08 |  | 59337 |  | 0
648.08 |  | 59381.7 |  | 0
647.08 |  | 60473.4 |  | 0
646.08 |  | 60926 |  | 0
645.08 |  | 60873.7 |  | 0
644.08 |  | 60095.6 |  | 0
643.08 |  | 61234.7 |  | 0
642.08 |  | 61991.5 |  | 0
641.08 |  | 62792.9 |  | 0
640.08 |  | 61156.4 |  | 0
639.08 |  | 61803.8 |  | 0
638.08 |  | 60799.2 |  | 0
637.08 |  | 61235.6 |  | 0
636.08 |  | 62524.9 |  | 0
635.08 |  | 61981.4 |  | 0
634.08 |  | 61722 |  | 0
633.08 |  | 61335 |  | 0
632.08 |  | 60463.3 |  | 0
631.08 |  | 62128.9 |  | 0
630.08 |  | 61169.2 |  | 0
629.08 |  | 61371.4 |  | 0
628.08 |  | 61603 |  | 0
627.08 |  | 63235.1 |  | 0
626.08 |  | 63415.8 |  | 0
625.08 |  | 62174.2 |  | 0
624.08 |  | 62398.8 |  | 0
623.08 |  | 61864.4 |  | 0
622.08 |  | 63015.2 |  | 0
621.08 |  | 61401.4 |  | 0
620.08 |  | 63805.4 |  | 0
619.08 |  | 62176.2 |  | 0
618.08 |  | 61817.7 |  | 0
617.08 |  | 62266.6 |  | 0
616.08 |  | 62106.9 |  | 0
615.08 |  | 63752 |  | 0
614.08 |  | 63337.6 |  | 0
613.08 |  | 64218.9 |  | 0
612.08 |  | 64157.7 |  | 0
611.08 |  | 64522.2 |  | 0
610.08 |  | 64061.8 |  | 0
609.08 |  | 64111.4 |  | 0
608.08 |  | 62880.5 |  | 0
607.08 |  | 63739 |  | 0
606.08 |  | 64444 |  | 0
605.08 |  | 63502.8 |  | 0
604.08 |  | 63788.7 |  | 0
603.08 |  | 63271.1 |  | 0
602.08 |  | 63819.5 |  | 0
601.08 |  | 63617.5 |  | 0
600.08 |  | 64334.3 |  | 0
599.08 |  | 63378.7 |  | 0
598.08 |  | 64562.4 |  | 0
597.08 |  | 63198.2 |  | 0
596.08 |  | 64866.7 |  | 0
595.08 |  | 63633.2 |  | 0
594.08 |  | 65109.7 |  | 0
593.08 |  | 65513.6 |  | 0
592.08 |  | 65253.5 |  | 0
591.08 |  | 65897.3 |  | 0
590.08 |  | 66301.4 |  | 0
589.08 |  | 65024.3 |  | 0
588.08 |  | 65494.6 |  | 0
587.08 |  | 66295.9 |  | 0
586.08 |  | 65472.4 |  | 0
585.08 |  | 66037.8 |  | 0
584.08 |  | 65645.8 |  | 0
583.08 |  | 65064.4 |  | 0
582.08 |  | 63992.7 |  | 0
581.08 |  | 64313.9 |  | 0
580.08 |  | 66315.9 |  | 0
579.08 |  | 67350.4 |  | 0
578.08 |  | 67116.9 |  | 0
577.08 |  | 66719.2 |  | 0
576.08 |  | 66481.8 |  | 0
575.08 |  | 65931.3 |  | 0
574.08 |  | 65230 |  | 0
573.08 |  | 65887.9 |  | 0
572.08 |  | 65559.7 |  | 0
571.08 |  | 63757.3 |  | 0
570.08 |  | 66100.1 |  | 0
569.08 |  | 65340.7 |  | 0
568.08 |  | 66435.7 |  | 0
567.08 |  | 66084.4 |  | 0
566.08 |  | 65877 |  | 0
565.08 |  | 63939.5 |  | 0
564.08 |  | 65462.8 |  | 0
563.08 |  | 64798.3 |  | 0
562.08 |  | 65761.2 |  | 0
561.08 |  | 66849.1 |  | 0
560.08 |  | 66511.3 |  | 0
559.08 |  | 67094.4 |  | 0
558.08 |  | 69288.4 |  | 0
557.08 |  | 70604.6 |  | 0
556.08 |  | 69139.7 |  | 0
555.08 |  | 69853.6 |  | 0
554.08 |  | 68583.6 |  | 0
553.08 |  | 66973.9 |  | 0
552.08 |  | 67403.2 |  | 0
551.08 |  | 67042.2 |  | 0
550.08 |  | 66257.5 |  | 0
549.08 |  | 65722.9 |  | 0
548.08 |  | 64389.2 |  | 0
547.08 |  | 65559.8 |  | 0
546.08 |  | 63191.5 |  | 0
545.08 |  | 62735.9 |  | 0
544.08 |  | 60402.5 |  | 0
543.08 |  | 57791.5 |  | 0
542.08 |  | 59123.3 |  | 0
541.08 |  | 58811.9 |  | 0
540.08 |  | 59001.5 |  | 0
539.08 |  | 59442 |  | 0
538.08 |  | 56337.9 |  | 0
537.08 |  | 57204.8 |  | 57204.8
536.08 |  | 59128.2 |  | 57174.8
535.08 |  | 62449.9 |  | 57112.8
534.08 |  | 76324.4 |  | 56910.7
533.08 |  | 110625 |  | 56331.9
532.08 |  | 148601 |  | 55118.5
531.08 |  | 136090 |  | 53448.8
530.08 |  | 83162.2 |  | 51944
529.08 |  | 56285.9 |  | 51076.4
528.08 |  | 52941.1 |  | 50792.4
527.08 |  | 52122.3 |  | 50727
526.08 |  | 50859.5 |  | 50699.6
525.08 |  | 50682.1 |  | 50682.1
524.08 |  | 51596.3 |  | 0
523.08 |  | 51352.4 |  | 0
522.08 |  | 51394.1 |  | 0
521.08 |  | 51548.4 |  | 0
520.08 |  | 51337.2 |  | 0
519.08 |  | 51076.1 |  | 0
518.08 |  | 51822.6 |  | 0
517.08 |  | 51176.7 |  | 0
516.08 |  | 50458 |  | 0
515.08 |  | 49732.4 |  | 0
514.08 |  | 51387 |  | 0
513.08 |  | 51818.8 |  | 0
512.08 |  | 51452.6 |  | 0
511.08 |  | 51526.8 |  | 0
510.08 |  | 51766.5 |  | 0
509.08 |  | 50333.4 |  | 0
508.08 |  | 51687.8 |  | 0
507.08 |  | 51384.7 |  | 0
506.08 |  | 51710.3 |  | 0
505.08 |  | 52219.9 |  | 0
504.08 |  | 51400.5 |  | 0
503.08 |  | 51608.5 |  | 0
502.08 |  | 52167 |  | 0
501.08 |  | 50918.5 |  | 0
500.08 |  | 53334.1 |  | 0
499.08 |  | 52129.9 |  | 0
498.08 |  | 52986.8 |  | 0
497.08 |  | 52571.3 |  | 0
496.08 |  | 52392 |  | 0
495.08 |  | 51742.9 |  | 0
494.08 |  | 51907.9 |  | 0
493.08 |  | 51224.1 |  | 0
492.08 |  | 50599.2 |  | 0
491.08 |  | 51689.3 |  | 0
490.08 |  | 53265.1 |  | 0
489.08 |  | 52086.3 |  | 0
488.08 |  | 52319.3 |  | 0
487.08 |  | 53052.8 |  | 0
486.08 |  | 52836.7 |  | 0
485.08 |  | 53103.4 |  | 0
484.08 |  | 52336 |  | 0
483.08 |  | 52110.6 |  | 0
482.08 |  | 51940.7 |  | 0
481.08 |  | 52438.9 |  | 0
480.08 |  | 53243.8 |  | 0
479.08 |  | 52306.2 |  | 0
478.08 |  | 53430.2 |  | 0
477.08 |  | 53413.2 |  | 0
476.08 |  | 54218.1 |  | 0
475.08 |  | 52713.5 |  | 0
474.08 |  | 53019.9 |  | 0
473.08 |  | 53416.8 |  | 0
472.08 |  | 53778.2 |  | 0
471.08 |  | 52748.4 |  | 0
470.08 |  | 52000.8 |  | 0
469.08 |  | 52650.4 |  | 0
468.08 |  | 53227.5 |  | 0
467.08 |  | 53246 |  | 0
466.08 |  | 53647.5 |  | 0
465.08 |  | 53063.4 |  | 0
464.08 |  | 53494.4 |  | 0
463.08 |  | 53857.4 |  | 0
462.08 |  | 52792.1 |  | 0
461.08 |  | 53813.7 |  | 0
460.08 |  | 54479.3 |  | 0
459.08 |  | 53952.1 |  | 0
458.08 |  | 53778 |  | 0
457.08 |  | 53004.7 |  | 0
456.08 |  | 53980.7 |  | 0
455.08 |  | 53147.5 |  | 0
454.08 |  | 54952.3 |  | 0
453.08 |  | 52235.2 |  | 0
452.08 |  | 54461 |  | 0
451.08 |  | 54079.4 |  | 0
450.08 |  | 53505.2 |  | 0
449.08 |  | 55126.8 |  | 0
448.08 |  | 54562.6 |  | 0
447.08 |  | 56040.7 |  | 0
446.08 |  | 54719.1 |  | 0
445.08 |  | 53769.3 |  | 0
444.08 |  | 56547.6 |  | 0
443.08 |  | 53444 |  | 0
442.08 |  | 53661.9 |  | 0
441.08 |  | 56700.3 |  | 0
440.08 |  | 57027.1 |  | 0
439.08 |  | 56454.9 |  | 0
438.08 |  | 56223.2 |  | 0
437.08 |  | 54184.3 |  | 0
436.08 |  | 55818.6 |  | 0
435.08 |  | 54833.4 |  | 0
434.08 |  | 53127.9 |  | 0
433.08 |  | 55104 |  | 0
432.08 |  | 54869.5 |  | 0
431.08 |  | 54286.5 |  | 0
430.08 |  | 54771.9 |  | 0
429.08 |  | 53755.5 |  | 0
428.08 |  | 54153.4 |  | 0
427.08 |  | 55997.1 |  | 0
426.08 |  | 54924.6 |  | 0
425.08 |  | 55051.1 |  | 0
424.08 |  | 55677.7 |  | 0
423.08 |  | 55072.7 |  | 0
422.08 |  | 55709 |  | 0
421.08 |  | 54609.5 |  | 0
420.08 |  | 53521.6 |  | 0
419.08 |  | 54075.8 |  | 0
418.08 |  | 54065.6 |  | 0
417.08 |  | 53906.3 |  | 0
416.08 |  | 52541.6 |  | 0
415.08 |  | 53055.2 |  | 0
414.08 |  | 52524.9 |  | 0
413.08 |  | 52207.4 |  | 0
412.08 |  | 50897 |  | 0
411.08 |  | 50200.5 |  | 0
410.08 |  | 51696 |  | 0
409.08 |  | 51626.7 |  | 0
408.08 |  | 50625.7 |  | 50625.7
407.08 |  | 51485.9 |  | 50609.6
406.08 |  | 52084.8 |  | 50585
405.08 |  | 50557.6 |  | 50560.1
404.08 |  | 51282.7 |  | 50535.9
403.08 |  | 52203 |  | 50510
402.08 |  | 57079.2 |  | 50433.3
401.08 |  | 79623.1 |  | 50137.7
400.08 |  | 96656 |  | 49495.2
399.08 |  | 76021.9 |  | 48694.1
398.08 |  | 53794.7 |  | 48073.9
397.08 |  | 50645.9 |  | 47793.1
396.08 |  | 49793.5 |  | 47707.4
395.08 |  | 48727.2 |  | 47658.6
394.08 |  | 49153.3 |  | 47620.3
393.08 |  | 49372.4 |  | 47584.3
392.08 |  | 49773.3 |  | 47539.6
391.08 |  | 49001 |  | 47495.1
390.08 |  | 47449.6 |  | 47449.6
389.08 |  | 49939.9 |  | 0
388.08 |  | 48750.1 |  | 0
387.08 |  | 50986.5 |  | 0
386.08 |  | 49809.7 |  | 0
385.08 |  | 49903.3 |  | 0
384.08 |  | 49956.2 |  | 0
383.08 |  | 48600.4 |  | 0
382.08 |  | 49564.9 |  | 0
381.08 |  | 48555 |  | 0
380.08 |  | 48332.7 |  | 0
379.08 |  | 50045.5 |  | 0
378.08 |  | 51162.9 |  | 0
377.08 |  | 50373.9 |  | 0
376.08 |  | 50978.1 |  | 0
375.08 |  | 49608.8 |  | 0
374.08 |  | 51483.8 |  | 0
373.08 |  | 50141 |  | 0
372.08 |  | 51187.1 |  | 0
371.08 |  | 52875.7 |  | 0
370.08 |  | 50606.3 |  | 0
369.08 |  | 50300.4 |  | 0
368.08 |  | 49709.5 |  | 0
367.08 |  | 51618.7 |  | 0
366.08 |  | 51416.8 |  | 0
365.08 |  | 51198.1 |  | 0
364.08 |  | 49323.5 |  | 0
363.08 |  | 51518.4 |  | 0
362.08 |  | 50862.7 |  | 0
361.08 |  | 51985.5 |  | 0
360.08 |  | 51386.5 |  | 0
359.08 |  | 52591.6 |  | 0
358.08 |  | 51919.1 |  | 0
357.08 |  | 51584.1 |  | 0
356.08 |  | 50755.6 |  | 0
355.08 |  | 51506.8 |  | 0
354.08 |  | 51069.9 |  | 0
353.08 |  | 53338.1 |  | 0
352.08 |  | 55642.5 |  | 0
351.08 |  | 56223.7 |  | 0
350.08 |  | 53602.2 |  | 0
349.08 |  | 57520.9 |  | 0
348.08 |  | 61293.2 |  | 0
347.08 |  | 59057.2 |  | 0
346.08 |  | 54068.3 |  | 0
345.08 |  | 50629.3 |  | 0
344.08 |  | 50992.4 |  | 0
343.08 |  | 52111.1 |  | 0
342.08 |  | 52755 |  | 0
341.08 |  | 52458.5 |  | 0
340.08 |  | 51584 |  | 0
339.08 |  | 50960.1 |  | 0
338.08 |  | 50535.2 |  | 0
337.08 |  | 51273.5 |  | 0
336.08 |  | 51199.3 |  | 0
335.08 |  | 53034.7 |  | 0
334.08 |  | 51417.6 |  | 0
333.08 |  | 51807 |  | 0
332.08 |  | 52623.4 |  | 0
331.08 |  | 51550.5 |  | 0
330.08 |  | 50590.4 |  | 0
329.08 |  | 52186 |  | 0
328.08 |  | 52037.9 |  | 0
327.08 |  | 50966.5 |  | 0
326.08 |  | 51580.4 |  | 0
325.08 |  | 52768.9 |  | 0
324.08 |  | 50855.2 |  | 0
323.08 |  | 52363.4 |  | 0
322.08 |  | 52487.1 |  | 0
321.08 |  | 52002.9 |  | 0
320.08 |  | 53762.2 |  | 0
319.08 |  | 51914.7 |  | 0
318.08 |  | 52359.5 |  | 0
317.08 |  | 53346.6 |  | 0
316.08 |  | 53130.1 |  | 0
315.08 |  | 54041.4 |  | 0
314.08 |  | 55889.4 |  | 0
313.08 |  | 55245.9 |  | 0
312.08 |  | 54985.7 |  | 0
311.08 |  | 56652.3 |  | 0
310.08 |  | 56594.9 |  | 0
309.08 |  | 56803.8 |  | 0
308.08 |  | 55087.9 |  | 0
307.08 |  | 55140.5 |  | 0
306.08 |  | 54908.7 |  | 0
305.08 |  | 52503.4 |  | 0
304.08 |  | 51162.6 |  | 0
303.08 |  | 49570.2 |  | 0
302.08 |  | 45049.8 |  | 0
301.08 |  | 41040.5 |  | 0
300.08 |  | 38206.9 |  | 0
299.08 |  | 36951.8 |  | 0
298.08 |  | 35102.2 |  | 0
297.08 |  | 32077.3 |  | 0
296.08 |  | 29838.6 |  | 0
295.08 |  | 27871.6 |  | 0
294.08 |  | 26439.5 |  | 26439.5
293.08 |  | 26986.8 |  | 26403
292.08 |  | 27993.8 |  | 26353.2
291.08 |  | 29707.4 |  | 26273.9
290.08 |  | 35000.4 |  | 26126.1
289.08 |  | 50229.7 |  | 25793.9
288.08 |  | 65607.6 |  | 25163.2
287.08 |  | 94999.9 |  | 24033.4
286.08 |  | 219664 |  | 21512.6
285.08 |  | 308533 |  | 16978.7
284.08 |  | 171120 |  | 11731.6
283.08 |  | 44671.8 |  | 7778.2
282.08 |  | 14764.2 |  | 6103.67
281.08 |  | 9791 |  | 5691.54
280.08 |  | 7695.72 |  | 5568.14
279.08 |  | 6490.35 |  | 5508.64
278.08 |  | 5948.97 |  | 5478.78
277.08 |  | 5460.15 |  | 5460.16
276.08 |  | 5350.51 |  | 0
275.08 |  | 4951.33 |  | 0
274.08 |  | 4590.75 |  | 0
273.08 |  | 4665.21 |  | 0
272.08 |  | 4569.18 |  | 0
271.08 |  | 5092.41 |  | 0
270.08 |  | 5227.96 |  | 0
269.08 |  | 5612.09 |  | 0
268.08 |  | 5589.04 |  | 0
267.08 |  | 5070.69 |  | 0
266.08 |  | 4782.94 |  | 0
265.08 |  | 4538.5 |  | 0
264.08 |  | 4531.08 |  | 0
263.08 |  | 4459.83 |  | 0
262.08 |  | 4034.33 |  | 0
261.08 |  | 4359.94 |  | 0
260.08 |  | 3859.29 |  | 0
259.08 |  | 4200.6 |  | 0
258.08 |  | 4421.76 |  | 0
257.08 |  | 4826.57 |  | 0
256.08 |  | 4147.46 |  | 0
255.08 |  | 4230.55 |  | 0
254.08 |  | 4419 |  | 0
253.08 |  | 4315.78 |  | 0
252.08 |  | 3825.17 |  | 0
251.08 |  | 4231.83 |  | 0
250.08 |  | 4024.9 |  | 0
249.08 |  | 4277.83 |  | 0
248.08 |  | 4301.39 |  | 0
247.08 |  | 4034.89 |  | 0
246.08 |  | 4136.58 |  | 0
245.08 |  | 4171.99 |  | 0
244.08 |  | 4156.96 |  | 0
243.08 |  | 4115.83 |  | 0
242.08 |  | 3950.31 |  | 0
241.08 |  | 4242.95 |  | 0
240.08 |  | 4010.83 |  | 0
239.08 |  | 4057.15 |  | 0
238.08 |  | 4301.04 |  | 0
237.08 |  | 4389.88 |  | 0
236.08 |  | 3872.59 |  | 0
235.08 |  | 4059.18 |  | 0
234.08 |  | 4211.02 |  | 0
233.08 |  | 4270.7 |  | 0
232.08 |  | 4204.32 |  | 0
231.08 |  | 4066.66 |  | 0
230.08 |  | 3664.31 |  | 0
229.08 |  | 3959.5 |  | 0
228.08 |  | 3986.2 |  | 0
227.08 |  | 3992.33 |  | 0
226.08 |  | 4104.98 |  | 0
225.08 |  | 4137.47 |  | 0
224.08 |  | 4126.32 |  | 0
223.08 |  | 3975.36 |  | 0
222.08 |  | 3985.85 |  | 0
221.08 |  | 4049.42 |  | 0
220.08 |  | 4201.75 |  | 0
219.08 |  | 3885.09 |  | 0
218.08 |  | 3667.05 |  | 0
217.08 |  | 3971.53 |  | 0
216.08 |  | 4003 |  | 0
215.08 |  | 4397.64 |  | 0
214.08 |  | 3724.65 |  | 0
213.08 |  | 3878.57 |  | 0
212.08 |  | 4035.51 |  | 0
211.08 |  | 3951.31 |  | 0
210.08 |  | 3812.8 |  | 0
209.08 |  | 4233.4 |  | 0
208.08 |  | 3615.4 |  | 0
207.08 |  | 3840.48 |  | 0
206.08 |  | 3762.8 |  | 0
205.08 |  | 3637.94 |  | 0
204.08 |  | 3914.9 |  | 0
203.08 |  | 3719.12 |  | 0
202.08 |  | 3616.22 |  | 0
201.08 |  | 4234.71 |  | 0
200.08 |  | 4600.9 |  | 0
199.08 |  | 5011.32 |  | 0
198.08 |  | 5490.63 |  | 0
197.08 |  | 4800.09 |  | 0
196.08 |  | 4011.95 |  | 0
195.08 |  | 4001.31 |  | 0
194.08 |  | 3864.86 |  | 0
193.08 |  | 3821.89 |  | 0
192.08 |  | 3663.12 |  | 0
191.08 |  | 3849.69 |  | 0
190.08 |  | 3828.87 |  | 0
189.08 |  | 3680.26 |  | 0
188.08 |  | 3819.16 |  | 0
187.08 |  | 3435.14 |  | 0
186.08 |  | 3598.18 |  | 0
185.08 |  | 3631.98 |  | 0
184.08 |  | 3603.87 |  | 0
183.08 |  | 3533.17 |  | 0
182.08 |  | 3415.15 |  | 0
181.08 |  | 3688.63 |  | 0
180.08 |  | 3920.32 |  | 0
179.08 |  | 3508.79 |  | 0
178.08 |  | 3362.15 |  | 0
177.08 |  | 3545 |  | 0
176.08 |  | 3819.96 |  | 0
175.08 |  | 3720.79 |  | 0
174.08 |  | 3627.11 |  | 0
173.08 |  | 3336.88 |  | 0
172.08 |  | 4047.72 |  | 0
171.08 |  | 3866.43 |  | 0
170.08 |  | 4055.43 |  | 0
169.08 |  | 4150.83 |  | 0
168.08 |  | 4167.52 |  | 0
167.08 |  | 3824.79 |  | 0
166.08 |  | 3462.79 |  | 0
165.08 |  | 3930.89 |  | 0
164.08 |  | 3919.42 |  | 0
163.08 |  | 4007.37 |  | 0
162.08 |  | 3357.29 |  | 0
161.08 |  | 3623.37 |  | 0
160.08 |  | 3911.41 |  | 0
159.08 |  | 3671.99 |  | 0
158.08 |  | 4119.97 |  | 0
157.08 |  | 3727.37 |  | 0
156.08 |  | 4280.12 |  | 0
155.08 |  | 4237.57 |  | 0
154.08 |  | 5070.53 |  | 0
153.08 |  | 4876.2 |  | 0
152.08 |  | 4606.24 |  | 0
151.08 |  | 4028.6 |  | 0
150.08 |  | 3801.44 |  | 0
149.08 |  | 3271.5 |  | 0
148.08 |  | 3870.68 |  | 0
147.08 |  | 3658.62 |  | 0
146.08 |  | 3635.02 |  | 0
145.08 |  | 3661.46 |  | 0
144.08 |  | 3954.18 |  | 0
143.08 |  | 3351.26 |  | 0
142.08 |  | 4054.01 |  | 0
141.08 |  | 3820.58 |  | 0
140.08 |  | 3883.51 |  | 0
139.08 |  | 3410.93 |  | 0
138.08 |  | 3798 |  | 0
137.08 |  | 3763.25 |  | 0
136.08 |  | 3734.51 |  | 0
135.08 |  | 3948.1 |  | 0
134.08 |  | 4005.46 |  | 0
133.08 |  | 3867.63 |  | 0
132.08 |  | 3808.69 |  | 0
131.08 |  | 3743.52 |  | 0
130.08 |  | 3791.08 |  | 0
129.08 |  | 3963.34 |  | 0
128.08 |  | 3687.02 |  | 0
127.08 |  | 3806.21 |  | 0
126.08 |  | 3641.01 |  | 0
125.08 |  | 3907.54 |  | 0
124.08 |  | 3884.71 |  | 0
123.08 |  | 3707.99 |  | 0
122.08 |  | 3887.18 |  | 0
121.08 |  | 4380.71 |  | 0
120.08 |  | 3728.34 |  | 0
119.08 |  | 3859.5 |  | 0
118.08 |  | 3685.49 |  | 0
117.08 |  | 4014.81 |  | 0
116.08 |  | 3844.86 |  | 0
115.08 |  | 4220.28 |  | 0
114.08 |  | 4066.3 |  | 0
113.08 |  | 3764.13 |  | 0
112.08 |  | 3951 |  | 0
111.08 |  | 3940.2 |  | 0
110.08 |  | 3742.18 |  | 0
109.08 |  | 3695.27 |  | 3695.27
108.08 |  | 3882.76 |  | 3704.06
107.08 |  | 4129.54 |  | 3712.84
106.08 |  | 3992.65 |  | 3721.63
105.08 |  | 4151.54 |  | 3730.41
104.08 |  | 4170.67 |  | 3739.19
103.08 |  | 5110.94 |  | 3747.98
102.08 |  | 5728.43 |  | 3756.76
101.08 |  | 4573.92 |  | 3765.54
100.08 |  | 4376.13 |  | 3774.33
99.08 |  | 3985.61 |  | 3783.11
98.08 |  | 3740.71 |  | 3791.89
97.08 |  | 3800.68 |  | 3800.68
96.08 |  | 3883.59 |  | 0
95.08 |  | 3806.96 |  | 0
94.08 |  | 3879.99 |  | 0
93.08 |  | 3970.84 |  | 0
92.08 |  | 4473.79 |  | 0
91.08 |  | 4468.19 |  | 0
90.08 |  | 4490.32 |  | 0
89.08 |  | 4411.8 |  | 0
88.08 |  | 3887.87 |  | 0
87.08 |  | 4089.75 |  | 0
86.08 |  | 4305.36 |  | 0
85.08 |  | 4017.34 |  | 0
84.08 |  | 4207.36 |  | 0
83.08 |  | 4141.57 |  | 0
82.08 |  | 4558.64 |  | 0
81.08 |  | 4351.28 |  | 0
80.08 |  | 4137.56 |  | 0
79.08 |  | 4385.79 |  | 0
78.08 |  | 4067.69 |  | 0
77.08 |  | 4095.45 |  | 0
76.08 |  | 4023.3 |  | 0
75.08 |  | 3847.59 |  | 0
74.08 |  | 4027.75 |  | 0
73.08 |  | 4398 |  | 0
72.08 |  | 4041.86 |  | 0
71.08 |  | 3959.57 |  | 0
70.08 |  | 4568.12 |  | 0
69.08 |  | 3956.39 |  | 0
68.08 |  | 3860.83 |  | 0
67.08 |  | 4037.14 |  | 0
66.08 |  | 4517.22 |  | 0
65.08 |  | 4450.36 |  | 0
64.08 |  | 4374.46 |  | 0
63.08 |  | 4899.44 |  | 0
62.08 |  | 4370.44 |  | 0
61.08 |  | 4701.24 |  | 0
60.08 |  | 3949.98 |  | 0
59.08 |  | 4167.83 |  | 0
58.08 |  | 4400 |  | 0
57.08 |  | 4378.33 |  | 0
56.08 |  | 4523.48 |  | 0
55.08 |  | 4822.59 |  | 0
54.08 |  | 4916.25 |  | 0
53.08 |  | 4204.06 |  | 0
52.08 |  | 4191.1 |  | 0
51.08 |  | 4757.47 |  | 0
50.08 |  | 4572.29 |  | 0
49.08 |  | 4570.51 |  | 0
48.08 |  | 4244.79 |  | 0
47.08 |  | 4323.78 |  | 0
46.08 |  | 4724.8 |  | 0
45.08 |  | 5224.6 |  | 0
44.08 |  | 5813.31 |  | 0
43.08 |  | 4790.08 |  | 0
42.08 |  | 4497.4 |  | 0
41.08 |  | 4284.29 |  | 0
40.08 |  | 3820.08 |  | 0
39.08 |  | 4627.68 |  | 0
38.08 |  | 4049.68 |  | 0
37.08 |  | 3931.36 |  | 0
36.08 |  | 3829.84 |  | 0
35.08 |  | 3663.16 |  | 0
34.08 |  | 3820.55 |  | 0
33.08 |  | 3683.27 |  | 0
32.08 |  | 4110.82 |  | 0
31.08 |  | 3903.92 |  | 0
30.08 |  | 3956.62 |  | 0
29.08 |  | 4495.01 |  | 0
28.08 |  | 5701.29 |  | 0
27.08 |  | 6314.78 |  | 0
26.08 |  | 7246.25 |  | 0
25.08 |  | 6988.4 |  | 0
24.08 |  | 5555.5 |  | 0
23.08 |  | 4661.37 |  | 0
22.08 |  | 4406.63 |  | 0
21.08 |  | 4621.25 |  | 0
20.08 |  | 4663.94 |  | 0
19.08 |  | 5150.88 |  | 0
18.08 |  | 5322.13 |  | 0
17.08 |  | 4738.81 |  | 0
16.08 |  | 4763.67 |  | 0
15.08 |  | 4756.8 |  | 0
14.08 |  | 4813.58 |  | 0
13.08 |  | 3842.6 |  | 0
12.08 |  | 3079.06 |  | 0
11.08 |  | 3130.23 |  | 0
10.08 |  | 2716.18 |  | 0
9.08 |  | 2328.52 |  | 0
8.08 |  | 1965.26 |  | 0
7.08 |  | 1550.86 |  | 0
6.08 |  | 1485.72 |  | 0
5.08 |  | 1542 |  | 0
4.08 |  | 1314.63 |  | 0
3.08 |  | 726.746 |  | 0
2.08 |  | 230.927 |  | 0
1.08 |  | 139.032 |  | 0
0.08 |  | 43.2659 |  | 0
-0.92 |  | 57.2826 |  | 0
-1.92 |  | 29.8845 |  | 0
-2.92 |  | 19.7185 |  | 0
-3.92 |  | 20.7983 |  | 0
-4.92 |  | 22.4091 |  | 0
-5.92 |  | 14.9091 |  | 0
-6.92 |  | 5.928 |  | 0
-7.92 |  | 32.9459 |  | 0
-8.92 |  | 9.8188 |  | 0
-9.92 |  | 0 |  | 0

## Peak Table
Peak Table :
| Name | Start BE | Peak BE | End BE | Height CPS | FWHM eV | Area (P) CPS.eV | Area (N) KE^0.6 | At. % | F | Q | SF Al Scof | TXFN | Backgnd | PP Height CPS | PP Hgt (N) | PP At. % | Title | File Name
| C1s | 294.08 | 285.18 | 277.08 | 255503.71 | 2.81 | 852705.46 | 12105.02 | 80.76 |  | 1 | 1 | 1 | Smart | 303072.97 | 430.24 | 81.31 | Survey | C:\Documents and Settings\vgengineer\Desktop\2019-VG\1\Misc\20191003-1\X-Ray000 400um - FG ON\tangchuyang-2\Survey.VGD
| O1s | 537.58 | 531.92 | 525.58 | 88439.3 | 3.04 | 297252.7 | 1653.18 | 11.03 |  | 1 | 2.93 | 1 | Smart | 97919.21 | 54.46 | 10.29 | Survey | C:\Documents and Settings\vgengineer\Desktop\2019-VG\1\Misc\20191003-1\X-Ray000 400um - FG ON\tangchuyang-2\Survey.VGD
| N1s | 408.08 | 400.1 | 390.08 | 41329.95 | 2.69 | 134222.08 | 1124.38 | 7.5 |  | 1 | 1.8 | 1 | Smart | 49206.43 | 41.22 | 7.79 | Survey | C:\Documents and Settings\vgengineer\Desktop\2019-VG\1\Misc\20191003-1\X-Ray000 400um - FG ON\tangchuyang-2\Survey.VGD
| Si2p ??? | 109.58 | 102.12 | 97.58 | 1613.96 | 2.55 | 6615.16 | 105.57 | 0.7 |  | 1 | 0.817 | 1 | Smart | 2033.15 | 3.24 | 0.61 | Survey | C:\Documents and Settings\vgengineer\Desktop\2019-VG\1\Misc\20191003-1\X-Ray000 400um - FG ON\tangchuyang-2\Survey.VGD

## Experiment
Experiment Summary :
Item | Sample List and Comments | Analysis Type
20191003-1
1 (Source A) | huanghongliang-1 | Point
2 (Source A) | huanghongliang-2 | Point
3 (Source A) | huanghongliang-3 | Point
4 (Source A) | huanghongliang-4 | Point
5 (Source A) | tangchuyang-1 | Point
6 (Source A) | tangchuyang-2 | Point
7 (Source A) | tangchuyang-3 | Point
8 (Source A) | tangchuyang-4 | Point
9 (Source A) | tangchuyang-5 | Point
10 (Source A) | tangchuyang-6 | Point
11 (Source A) | wangpeng | Point
12 (Source A) | sunxiaojing-1 | Point
13 (Source A) | sunxiaojing-2 | Point
14 (Source A) | sunxiaojing-3 | Point
Source A = X-Ray000 400um - FG ON (400 µm)
Source B = Gun Shutdown (0 µm)

## Titles
16:45:35 Thursday, January 03, 2019
C:\Documents and Settings\vgengineer\Desktop\2019\1\20190103-1-\tangchuyang-2.xls
Processing View: #511
Data Files : | Title | File Name | Comment
| O1s Scan | C:\...\Misc\20191003-1\X-Ray000 400um - FG ON\tangchuyang-2\O1s Scan.VGD
| N1s Scan | C:\...\Misc\20191003-1\X-Ray000 400um - FG ON\tangchuyang-2\N1s Scan.VGD
| C1s Scan | C:\...\Misc\20191003-1\X-Ray000 400um - FG ON\tangchuyang-2\C1s Scan.VGD
| Survey | C:\...\1\Misc\20191003-1\X-Ray000 400um - FG ON\tangchuyang-2\Survey.VGD