## O1s Scan
|  |  |  | Acquisition Parameters : |  | Experiment Descriptions :
|  |  |  | Parameter |  | 20191003-t\X-Ray000 400um - FG ON\tangchuyang-3
|  |  |  | Total acq. time | 40.2 secs
|  |  |  | No. Scans | 4
|  |  |  | Source Type | Al K Alpha
Axis | Energy | Elements= | 201 | Spot Size | 400 µm
|  |  |  | Lens Mode | Standard
C:\Documents and Settings\vgengineer\Desktop\2019-VG\1\Misc\20191003-t\X-Ray000 400um - FG ON\tangchuyang-3\O1s Scan.VGD |  |  |  | Analyser Mode | CAE : Pass Energy 50.0 eV
|  |  |  | Energy Step Size | 0.100 eV
|  |  |  | No. of Energy Steps | 201
Binding Energy (E)
eV |  | Counts / s
545.08 |  | 7824.61
544.98 |  | 7644.73
544.88 |  | 7807.48
544.78 |  | 7604.1
544.68 |  | 7912.05
544.58 |  | 7510.12
544.48 |  | 7540.82
544.38 |  | 7562.84
544.28 |  | 7815.17
544.18 |  | 7541.68
544.08 |  | 7649.14
543.98 |  | 7699.88
543.88 |  | 7894.49
543.78 |  | 7618.03
543.68 |  | 7786.7
543.58 |  | 7297.69
543.48 |  | 7275.43
543.38 |  | 7496.35
543.28 |  | 7344.18
543.18 |  | 7566.02
543.08 |  | 7716.92
542.98 |  | 7483.02
542.88 |  | 7448.74
542.78 |  | 7399.83
542.68 |  | 7532.54
542.58 |  | 7520.13
542.48 |  | 7372.86
542.38 |  | 7259.19
542.28 |  | 7406.56
542.18 |  | 7185.24
542.08 |  | 7043.23
541.98 |  | 7368.15
541.88 |  | 7540.37
541.78 |  | 7316.26
541.68 |  | 7306.27
541.58 |  | 7430.14
541.48 |  | 7437.21
541.38 |  | 7589.33
541.28 |  | 7497.03
541.18 |  | 7132.81
541.08 |  | 7385.61
540.98 |  | 7442.56
540.88 |  | 7389.9
540.78 |  | 7347.37
540.68 |  | 7494.21
540.58 |  | 7084.47
540.48 |  | 7088.23
540.38 |  | 7266.72
540.28 |  | 7224.26
540.18 |  | 7304.83
540.08 |  | 7261.08
539.98 |  | 7297.64
539.88 |  | 7323.72
539.78 |  | 7148.76
539.68 |  | 7299.6
539.58 |  | 7145.15
539.48 |  | 7194.02
539.38 |  | 7134.27
539.28 |  | 7361.85
539.18 |  | 7552.96
539.08 |  | 7360.34
538.98 |  | 7211.46
538.88 |  | 6919.03
538.78 |  | 7494.51
538.68 |  | 7471.37
538.58 |  | 7179.54
538.48 |  | 7370.7
538.38 |  | 7331.56
538.28 |  | 7436.19
538.18 |  | 7184.04
538.08 |  | 7136.97
537.98 |  | 7290.82
537.88 |  | 7149.42
537.78 |  | 7554.17
537.68 |  | 7168.35
537.58 |  | 7219.66
537.48 |  | 7029.93
537.38 |  | 7397.15
537.28 |  | 7155.01
537.18 |  | 7125.86
537.08 |  | 6860.16
536.98 |  | 7052.29
536.88 |  | 7171.6
536.78 |  | 7150.11
536.68 |  | 7276.85
536.58 |  | 7357.77
536.48 |  | 7217.44
536.38 |  | 7052.3
536.28 |  | 6986.38
536.18 |  | 7226.78
536.08 |  | 7162.97
535.98 |  | 7102.69
535.88 |  | 7120.48
535.78 |  | 6917.78
535.68 |  | 7080.4
535.58 |  | 7010.65
535.48 |  | 6859.76
535.38 |  | 7230.3
535.28 |  | 7355.38
535.18 |  | 7336.59
535.08 |  | 7101.48
534.98 |  | 6988.87
534.88 |  | 6790.05
534.78 |  | 7090.14
534.68 |  | 7455.31
534.58 |  | 7511.19
534.48 |  | 7613.72
534.38 |  | 7757.37
534.28 |  | 8064.21
534.18 |  | 7481.11
534.08 |  | 8391.08
533.98 |  | 8510.71
533.88 |  | 8976.44
533.78 |  | 9070.02
533.68 |  | 9414.08
533.58 |  | 9804.24
533.48 |  | 9771.79
533.38 |  | 10594
533.28 |  | 11195.2
533.18 |  | 11637.9
533.08 |  | 12171.3
532.98 |  | 12562.2
532.88 |  | 13282.8
532.78 |  | 14072.2
532.68 |  | 14819.1
532.58 |  | 15250.8
532.48 |  | 15896.3
532.38 |  | 16963.5
532.28 |  | 17735.6
532.18 |  | 18752.3
532.08 |  | 19430.8
531.98 |  | 20343.1
531.88 |  | 21038.7
531.78 |  | 21663.2
531.68 |  | 22905.2
531.58 |  | 23459.4
531.48 |  | 24066.5
531.38 |  | 24002.9
531.28 |  | 24431.5
531.18 |  | 24156.3
531.08 |  | 23971.2
530.98 |  | 22581.7
530.88 |  | 21448.5
530.78 |  | 20788.1
530.68 |  | 18821.5
530.58 |  | 17382.9
530.48 |  | 16072.5
530.38 |  | 14641.1
530.28 |  | 12784.4
530.18 |  | 11762.4
530.08 |  | 11005.5
529.98 |  | 9939.76
529.88 |  | 9094.78
529.78 |  | 8369.3
529.68 |  | 7909.34
529.58 |  | 7911.27
529.48 |  | 7454.55
529.38 |  | 7251.97
529.28 |  | 6989.55
529.18 |  | 6983.56
529.08 |  | 7257.38
528.98 |  | 6912.51
528.88 |  | 6840.34
528.78 |  | 6534.38
528.68 |  | 6753.62
528.58 |  | 6570.77
528.48 |  | 6632.09
528.38 |  | 6734.51
528.28 |  | 6620.58
528.18 |  | 6669.09
528.08 |  | 6328.32
527.98 |  | 6391.99
527.88 |  | 6424.5
527.78 |  | 6289.71
527.68 |  | 6537.75
527.58 |  | 6333.7
527.48 |  | 6497.64
527.38 |  | 6305.36
527.28 |  | 6418.22
527.18 |  | 6221.41
527.08 |  | 6388.67
526.98 |  | 6263.36
526.88 |  | 6456.28
526.78 |  | 6541.37
526.68 |  | 6431.4
526.58 |  | 6549.24
526.48 |  | 6371.26
526.38 |  | 6223.15
526.28 |  | 6514.21
526.18 |  | 6352.63
526.08 |  | 6575.07
525.98 |  | 6250.49
525.88 |  | 6243.05
525.78 |  | 6328.67
525.68 |  | 6605.85
525.58 |  | 6406.82
525.48 |  | 6531.55
525.38 |  | 6299.7
525.28 |  | 6350.81
525.18 |  | 6324.43
525.08 |  | 6311.76

## N1s Scan
|  |  |  | Acquisition Parameters : |  | Experiment Descriptions :
|  |  |  | Parameter |  | 20191003-t\X-Ray000 400um - FG ON\tangchuyang-3
|  |  |  | Total acq. time | 36.2 secs
|  |  |  | No. Scans | 4
|  |  |  | Source Type | Al K Alpha
Axis | Energy | Elements= | 181 | Spot Size | 400 µm
|  |  |  | Lens Mode | Standard
C:\Documents and Settings\vgengineer\Desktop\2019-VG\1\Misc\20191003-t\X-Ray000 400um - FG ON\tangchuyang-3\N1s Scan.VGD |  |  |  | Analyser Mode | CAE : Pass Energy 50.0 eV
|  |  |  | Energy Step Size | 0.100 eV
|  |  |  | No. of Energy Steps | 181
Binding Energy (E)
eV |  | Counts / s
410.08 |  | 6373.46
409.98 |  | 6383.9
409.88 |  | 6372.25
409.78 |  | 6603.49
409.68 |  | 6465.74
409.58 |  | 6335.55
409.48 |  | 6060.08
409.38 |  | 6315.27
409.28 |  | 6447.08
409.18 |  | 6592.59
409.08 |  | 6366.25
408.98 |  | 6150.49
408.88 |  | 6247.97
408.78 |  | 6355.77
408.68 |  | 6282.61
408.58 |  | 6254.37
408.48 |  | 6060.16
408.38 |  | 6291.79
408.28 |  | 6244.82
408.18 |  | 6368.67
408.08 |  | 6080.69
407.98 |  | 6800.82
407.88 |  | 6459.76
407.78 |  | 6384.14
407.68 |  | 6159.86
407.58 |  | 6520.11
407.48 |  | 6385.87
407.38 |  | 6236.26
407.28 |  | 6463.23
407.18 |  | 6287.18
407.08 |  | 6461.08
406.98 |  | 6326.68
406.88 |  | 6309.69
406.78 |  | 6381.72
406.68 |  | 6417.49
406.58 |  | 6613.12
406.48 |  | 6421.37
406.38 |  | 6669.14
406.28 |  | 6777.45
406.18 |  | 6549.25
406.08 |  | 6506.3
405.98 |  | 6794.77
405.88 |  | 6284.83
405.78 |  | 6304.47
405.68 |  | 6722.24
405.58 |  | 6095.75
405.48 |  | 6135.2
405.38 |  | 6328.17
405.28 |  | 6424.9
405.18 |  | 6402.35
405.08 |  | 6430.29
404.98 |  | 6252.68
404.88 |  | 6373.04
404.78 |  | 6214.6
404.68 |  | 6211.49
404.58 |  | 6009.32
404.48 |  | 6263.09
404.38 |  | 6038.54
404.28 |  | 6311.78
404.18 |  | 6602.82
404.08 |  | 6284.96
403.98 |  | 6547.39
403.88 |  | 6161.03
403.78 |  | 6203.03
403.68 |  | 6518.93
403.58 |  | 6455.81
403.48 |  | 6383.12
403.38 |  | 6482.55
403.28 |  | 6607.18
403.18 |  | 6460.03
403.08 |  | 6174.97
402.98 |  | 6342.49
402.88 |  | 6175.77
402.78 |  | 6118.86
402.68 |  | 6259.63
402.58 |  | 6218.3
402.48 |  | 6159.26
402.38 |  | 6081
402.28 |  | 6373.11
402.18 |  | 6184.65
402.08 |  | 6416.71
401.98 |  | 6601.12
401.88 |  | 6172.71
401.78 |  | 6448.09
401.68 |  | 6458.42
401.58 |  | 6789.11
401.48 |  | 6890.15
401.38 |  | 6920.95
401.28 |  | 7220.09
401.18 |  | 7113.44
401.08 |  | 7311.41
400.98 |  | 7537.03
400.88 |  | 7836.32
400.78 |  | 8108.99
400.68 |  | 9437.25
400.58 |  | 10031.1
400.48 |  | 10803.9
400.38 |  | 11421.8
400.28 |  | 11771
400.18 |  | 12644.2
400.08 |  | 13602
399.98 |  | 13770.3
399.88 |  | 14053.9
399.78 |  | 15002.2
399.68 |  | 14279.8
399.58 |  | 13896.5
399.48 |  | 13558
399.38 |  | 12802.7
399.28 |  | 12245
399.18 |  | 11919.5
399.08 |  | 11141.5
398.98 |  | 10730.1
398.88 |  | 9922.7
398.78 |  | 9163.58
398.68 |  | 8715.88
398.58 |  | 7849.73
398.48 |  | 7443.22
398.38 |  | 7310.21
398.28 |  | 7435.22
398.18 |  | 7196.56
398.08 |  | 6461.76
397.98 |  | 6784.8
397.88 |  | 6578.47
397.78 |  | 6461.68
397.68 |  | 6236.67
397.58 |  | 6291.57
397.48 |  | 6158.29
397.38 |  | 6147.06
397.28 |  | 6158.67
397.18 |  | 6099.86
397.08 |  | 6050.05
396.98 |  | 6047.66
396.88 |  | 6116.3
396.78 |  | 6223.64
396.68 |  | 6093.49
396.58 |  | 6346.94
396.48 |  | 6346.75
396.38 |  | 6147.43
396.28 |  | 6088.2
396.18 |  | 6195.46
396.08 |  | 6332.7
395.98 |  | 5934.16
395.88 |  | 5946.7
395.78 |  | 5971.97
395.68 |  | 6106.7
395.58 |  | 6324.79
395.48 |  | 6369.77
395.38 |  | 6238.7
395.28 |  | 6291.55
395.18 |  | 5848.66
395.08 |  | 5974.85
394.98 |  | 6316.24
394.88 |  | 6616.43
394.78 |  | 6059.45
394.68 |  | 6405.53
394.58 |  | 6278.39
394.48 |  | 5919.76
394.38 |  | 6411.4
394.28 |  | 6045.35
394.18 |  | 6179.49
394.08 |  | 6175.61
393.98 |  | 6105.72
393.88 |  | 6209.21
393.78 |  | 6241.7
393.68 |  | 6370.92
393.58 |  | 6307.69
393.48 |  | 6104.18
393.38 |  | 5776.8
393.28 |  | 6217.67
393.18 |  | 6399.57
393.08 |  | 6091.61
392.98 |  | 6336.3
392.88 |  | 6082.17
392.78 |  | 5978.97
392.68 |  | 5951.24
392.58 |  | 6204.46
392.48 |  | 6061.29
392.38 |  | 6203.35
392.28 |  | 6180.21
392.18 |  | 6314.2
392.08 |  | 6428.26

## C1s Scan
|  |  |  | Acquisition Parameters : |  | Experiment Descriptions :
|  |  |  | Parameter |  | 20191003-t\X-Ray000 400um - FG ON\tangchuyang-3
|  |  |  | Total acq. time | 38.2 secs
|  |  |  | No. Scans | 4
|  |  |  | Source Type | Al K Alpha
Axis | Energy | Elements= | 191 | Spot Size | 400 µm
|  |  |  | Lens Mode | Standard
C:\Documents and Settings\vgengineer\Desktop\2019-VG\1\Misc\20191003-t\X-Ray000 400um - FG ON\tangchuyang-3\C1s Scan.VGD |  |  |  | Analyser Mode | CAE : Pass Energy 50.0 eV
|  |  |  | Energy Step Size | 0.100 eV
|  |  |  | No. of Energy Steps | 191
Binding Energy (E)
eV |  | Counts / s
298.08 |  | 4370.7
297.98 |  | 4084.29
297.88 |  | 4098.54
297.78 |  | 4087.89
297.68 |  | 4043.91
297.58 |  | 4119.57
297.48 |  | 4027.12
297.38 |  | 4034.62
297.28 |  | 3763.7
297.18 |  | 3910.54
297.08 |  | 3792.06
296.98 |  | 3894.39
296.88 |  | 3685.74
296.78 |  | 3692.15
296.68 |  | 3888.48
296.58 |  | 3872.52
296.48 |  | 3717.51
296.38 |  | 3657.7
296.28 |  | 3523.11
296.18 |  | 3673.25
296.08 |  | 3595.23
295.98 |  | 3762.54
295.88 |  | 3570.76
295.78 |  | 3532.04
295.68 |  | 3436.95
295.58 |  | 3593.06
295.48 |  | 3437.38
295.38 |  | 3409.24
295.28 |  | 3510.13
295.18 |  | 3275.6
295.08 |  | 3161.09
294.98 |  | 3046.97
294.88 |  | 3112.81
294.78 |  | 3121.61
294.68 |  | 3352.15
294.58 |  | 3254.42
294.48 |  | 3058.3
294.38 |  | 3138.89
294.28 |  | 3120.76
294.18 |  | 3169.56
294.08 |  | 3206.7
293.98 |  | 3109.31
293.88 |  | 2976.66
293.78 |  | 2927.09
293.68 |  | 3174.41
293.58 |  | 2951.66
293.48 |  | 3031.81
293.38 |  | 3056.37
293.28 |  | 2855
293.18 |  | 2767.39
293.08 |  | 2908.42
292.98 |  | 3059.42
292.88 |  | 2809.39
292.78 |  | 2979.31
292.68 |  | 2888.01
292.58 |  | 2885.01
292.48 |  | 2872.05
292.38 |  | 2887.36
292.28 |  | 2882.21
292.18 |  | 2920.54
292.08 |  | 3051.64
291.98 |  | 2814.82
291.88 |  | 2914.09
291.78 |  | 2917.23
291.68 |  | 2866.41
291.58 |  | 2825.37
291.48 |  | 3004.24
291.38 |  | 2982.22
291.28 |  | 3032.6
291.18 |  | 3023.62
291.08 |  | 3126.23
290.98 |  | 3158.03
290.88 |  | 3208.4
290.78 |  | 2981.74
290.68 |  | 3155.58
290.58 |  | 3175.95
290.48 |  | 3184.68
290.38 |  | 3402.47
290.28 |  | 3160.89
290.18 |  | 3209.65
290.08 |  | 3273.41
289.98 |  | 3027.57
289.88 |  | 3322.25
289.78 |  | 3289.34
289.68 |  | 3120.71
289.58 |  | 3223.72
289.48 |  | 3239.47
289.38 |  | 3797.41
289.28 |  | 3691.92
289.18 |  | 4043.09
289.08 |  | 4095.16
288.98 |  | 4377.57
288.88 |  | 4621.27
288.78 |  | 5112.18
288.68 |  | 5770.12
288.58 |  | 6295.68
288.48 |  | 6832.58
288.38 |  | 7217.31
288.28 |  | 7643.23
288.18 |  | 7893.9
288.08 |  | 7816.65
287.98 |  | 8557.79
287.88 |  | 8412.57
287.78 |  | 8458.35
287.68 |  | 8188.17
287.58 |  | 7612.71
287.48 |  | 7281.85
287.38 |  | 6959.62
287.28 |  | 6692.33
287.18 |  | 6221.33
287.08 |  | 6005.16
286.98 |  | 5628.06
286.88 |  | 5879.07
286.78 |  | 6099.24
286.68 |  | 6342.18
286.58 |  | 7131.1
286.48 |  | 7879.95
286.38 |  | 9380.37
286.28 |  | 10272.5
286.18 |  | 12307.9
286.08 |  | 13018.8
285.98 |  | 15568
285.88 |  | 17729.5
285.78 |  | 21028.7
285.68 |  | 24171.7
285.58 |  | 27394.3
285.48 |  | 31111.8
285.38 |  | 35612.2
285.28 |  | 39844.4
285.18 |  | 45180.7
285.08 |  | 49113.1
284.98 |  | 54070.6
284.88 |  | 56622.6
284.78 |  | 58797.3
284.68 |  | 57846.2
284.58 |  | 57425.7
284.48 |  | 55362.4
284.38 |  | 50739.5
284.28 |  | 45419.1
284.18 |  | 40413.9
284.08 |  | 35114.3
283.98 |  | 29362.1
283.88 |  | 25511.6
283.78 |  | 21227.5
283.68 |  | 16757.9
283.58 |  | 13510.3
283.48 |  | 11070.4
283.38 |  | 8637.16
283.28 |  | 7126.94
283.18 |  | 5274.66
283.08 |  | 4537.27
282.98 |  | 3473.99
282.88 |  | 2936.46
282.78 |  | 2517.47
282.68 |  | 2065.16
282.58 |  | 1902.27
282.48 |  | 1425.64
282.38 |  | 1392.55
282.28 |  | 1445.02
282.18 |  | 1272.73
282.08 |  | 1076.76
281.98 |  | 1097.09
281.88 |  | 1009.57
281.78 |  | 940.4
281.68 |  | 923.857
281.58 |  | 850.821
281.48 |  | 842.069
281.38 |  | 868.633
281.28 |  | 859.524
281.18 |  | 727.101
281.08 |  | 726.823
280.98 |  | 804.546
280.88 |  | 673.759
280.78 |  | 753.552
280.68 |  | 708.803
280.58 |  | 710.399
280.48 |  | 656.752
280.38 |  | 628.992
280.28 |  | 675.469
280.18 |  | 732.357
280.08 |  | 606.591
279.98 |  | 750.673
279.88 |  | 715.53
279.78 |  | 683.036
279.68 |  | 681.35
279.58 |  | 656.503
279.48 |  | 628.853
279.38 |  | 647.624
279.28 |  | 687.969
279.18 |  | 599.51
279.08 |  | 564.797

## Survey
[5 empty] | Acquisition Parameters : |  | Experiment Descriptions :
[5 empty] | Parameter |  | 20191003-t\X-Ray000 400um - FG ON\tangchuyang-3
[5 empty] | Total acq. time | 2 mins 16.1 secs
[5 empty] | No. Scans | 2
[5 empty] | Source Type | Al K Alpha
Axis | Energy | Elements= | 1361 |  | Spot Size | 400 µm
[5 empty] | Lens Mode | Standard
C:\Documents and Settings\vgengineer\Desktop\2019-VG\1\Misc\20191003-t\X-Ray000 400um - FG ON\tangchuyang-3\Survey.VGD |  |  |  |  | Analyser Mode | CAE : Pass Energy 200.0 eV
[5 empty] | Energy Step Size | 1.000 eV
[5 empty] | No. of Energy Steps | 1361
Binding Energy (E) |  |  |  | Backgnd.
eV |  | Counts / s |  | Counts / s
1350.08 |  | 67430.1 |  | 0
1349.08 |  | 65955.5 |  | 0
1348.08 |  | 66723.2 |  | 0
1347.08 |  | 67876.1 |  | 0
1346.08 |  | 66659 |  | 0
1345.08 |  | 66055.9 |  | 0
1344.08 |  | 67341.8 |  | 0
1343.08 |  | 65662.7 |  | 0
1342.08 |  | 64733.9 |  | 0
1341.08 |  | 66763.7 |  | 0
1340.08 |  | 66995.1 |  | 0
1339.08 |  | 64023.3 |  | 0
1338.08 |  | 65632.4 |  | 0
1337.08 |  | 66255.1 |  | 0
1336.08 |  | 64510.3 |  | 0
1335.08 |  | 65183.9 |  | 0
1334.08 |  | 65563.1 |  | 0
1333.08 |  | 63661.9 |  | 0
1332.08 |  | 62562.7 |  | 0
1331.08 |  | 65033.3 |  | 0
1330.08 |  | 64166.2 |  | 0
1329.08 |  | 64635.8 |  | 0
1328.08 |  | 63274.2 |  | 0
1327.08 |  | 64010.7 |  | 0
1326.08 |  | 63026 |  | 0
1325.08 |  | 64399.3 |  | 0
1324.08 |  | 62857 |  | 0
1323.08 |  | 62963.7 |  | 0
1322.08 |  | 64614.1 |  | 0
1321.08 |  | 64438 |  | 0
1320.08 |  | 62082.3 |  | 0
1319.08 |  | 64020.6 |  | 0
1318.08 |  | 60834.3 |  | 0
1317.08 |  | 64400.4 |  | 0
1316.08 |  | 63654.3 |  | 0
1315.08 |  | 61244.2 |  | 0
1314.08 |  | 64171 |  | 0
1313.08 |  | 60793.8 |  | 0
1312.08 |  | 61817.8 |  | 0
1311.08 |  | 63480.3 |  | 0
1310.08 |  | 62237.9 |  | 0
1309.08 |  | 62098 |  | 0
1308.08 |  | 62192.6 |  | 0
1307.08 |  | 62715.2 |  | 0
1306.08 |  | 62857.3 |  | 0
1305.08 |  | 64908 |  | 0
1304.08 |  | 64459.2 |  | 0
1303.08 |  | 63226.1 |  | 0
1302.08 |  | 61552.2 |  | 0
1301.08 |  | 63618.3 |  | 0
1300.08 |  | 61272 |  | 0
1299.08 |  | 61306.3 |  | 0
1298.08 |  | 63082.8 |  | 0
1297.08 |  | 63839 |  | 0
1296.08 |  | 62289.4 |  | 0
1295.08 |  | 64172.3 |  | 0
1294.08 |  | 62159.9 |  | 0
1293.08 |  | 62081 |  | 0
1292.08 |  | 63597.2 |  | 0
1291.08 |  | 65353.3 |  | 0
1290.08 |  | 60620.2 |  | 0
1289.08 |  | 63229.1 |  | 0
1288.08 |  | 61630.1 |  | 0
1287.08 |  | 64145.8 |  | 0
1286.08 |  | 62047.4 |  | 0
1285.08 |  | 63834.4 |  | 0
1284.08 |  | 63104.4 |  | 0
1283.08 |  | 61353.6 |  | 0
1282.08 |  | 62292.2 |  | 0
1281.08 |  | 62241.6 |  | 0
1280.08 |  | 63922.2 |  | 0
1279.08 |  | 63627.3 |  | 0
1278.08 |  | 63092.9 |  | 0
1277.08 |  | 63084.6 |  | 0
1276.08 |  | 62517.9 |  | 0
1275.08 |  | 62473.7 |  | 0
1274.08 |  | 63362.6 |  | 0
1273.08 |  | 65938.9 |  | 0
1272.08 |  | 64798.3 |  | 0
1271.08 |  | 62634.8 |  | 0
1270.08 |  | 64000.4 |  | 0
1269.08 |  | 63525.8 |  | 0
1268.08 |  | 64518.2 |  | 0
1267.08 |  | 64772.8 |  | 0
1266.08 |  | 63207.6 |  | 0
1265.08 |  | 64593.7 |  | 0
1264.08 |  | 64260.1 |  | 0
1263.08 |  | 65042.9 |  | 0
1262.08 |  | 64248.9 |  | 0
1261.08 |  | 63907.8 |  | 0
1260.08 |  | 64549.4 |  | 0
1259.08 |  | 65124.7 |  | 0
1258.08 |  | 62409 |  | 0
1257.08 |  | 64411.2 |  | 0
1256.08 |  | 65022.7 |  | 0
1255.08 |  | 64623.3 |  | 0
1254.08 |  | 65484.4 |  | 0
1253.08 |  | 66533.1 |  | 0
1252.08 |  | 66567.7 |  | 0
1251.08 |  | 65073.4 |  | 0
1250.08 |  | 65845.1 |  | 0
1249.08 |  | 68596.7 |  | 0
1248.08 |  | 65918.6 |  | 0
1247.08 |  | 67191.2 |  | 0
1246.08 |  | 68694.6 |  | 0
1245.08 |  | 67304.6 |  | 0
1244.08 |  | 68304.3 |  | 0
1243.08 |  | 68325.3 |  | 0
1242.08 |  | 68747.1 |  | 0
1241.08 |  | 68922.9 |  | 0
1240.08 |  | 69383.6 |  | 0
1239.08 |  | 70032 |  | 0
1238.08 |  | 68489 |  | 0
1237.08 |  | 68780 |  | 0
1236.08 |  | 67896.1 |  | 0
1235.08 |  | 68879.1 |  | 0
1234.08 |  | 68237.6 |  | 0
1233.08 |  | 67946.1 |  | 0
1232.08 |  | 69645.4 |  | 0
1231.08 |  | 73206.2 |  | 0
1230.08 |  | 73697.7 |  | 0
1229.08 |  | 75331.2 |  | 0
1228.08 |  | 74656.7 |  | 0
1227.08 |  | 72982.2 |  | 0
1226.08 |  | 75569 |  | 0
1225.08 |  | 71432.8 |  | 0
1224.08 |  | 73776.8 |  | 0
1223.08 |  | 73419.9 |  | 0
1222.08 |  | 73945.9 |  | 0
1221.08 |  | 70586.3 |  | 0
1220.08 |  | 69368.4 |  | 0
1219.08 |  | 65389.7 |  | 0
1218.08 |  | 62426.7 |  | 0
1217.08 |  | 59004.8 |  | 0
1216.08 |  | 58177.3 |  | 0
1215.08 |  | 55649.1 |  | 0
1214.08 |  | 53100.9 |  | 0
1213.08 |  | 51424.8 |  | 0
1212.08 |  | 49715.3 |  | 0
1211.08 |  | 47871.4 |  | 0
1210.08 |  | 47764.1 |  | 0
1209.08 |  | 46797.1 |  | 0
1208.08 |  | 45248.7 |  | 0
1207.08 |  | 45270.4 |  | 0
1206.08 |  | 43786.3 |  | 0
1205.08 |  | 44646.6 |  | 0
1204.08 |  | 46169.4 |  | 0
1203.08 |  | 44233.5 |  | 0
1202.08 |  | 45308.8 |  | 0
1201.08 |  | 44757.4 |  | 0
1200.08 |  | 44896.9 |  | 0
1199.08 |  | 46739.3 |  | 0
1198.08 |  | 45748 |  | 0
1197.08 |  | 46123.9 |  | 0
1196.08 |  | 45715.2 |  | 0
1195.08 |  | 45298.7 |  | 0
1194.08 |  | 46687.1 |  | 0
1193.08 |  | 45176.5 |  | 0
1192.08 |  | 44488.8 |  | 0
1191.08 |  | 44657.5 |  | 0
1190.08 |  | 44580.6 |  | 0
1189.08 |  | 44542.6 |  | 0
1188.08 |  | 44354.7 |  | 0
1187.08 |  | 44210.8 |  | 0
1186.08 |  | 45276.7 |  | 0
1185.08 |  | 42863.5 |  | 0
1184.08 |  | 43958.4 |  | 0
1183.08 |  | 44809.4 |  | 0
1182.08 |  | 45134.6 |  | 0
1181.08 |  | 43920.3 |  | 0
1180.08 |  | 44771 |  | 0
1179.08 |  | 45474.5 |  | 0
1178.08 |  | 43990.6 |  | 0
1177.08 |  | 45286.9 |  | 0
1176.08 |  | 44350.7 |  | 0
1175.08 |  | 44208.7 |  | 0
1174.08 |  | 44428.5 |  | 0
1173.08 |  | 43832.9 |  | 0
1172.08 |  | 46654.3 |  | 0
1171.08 |  | 46412.7 |  | 0
1170.08 |  | 43910.7 |  | 0
1169.08 |  | 44074.1 |  | 0
1168.08 |  | 45251.5 |  | 0
1167.08 |  | 45733.8 |  | 0
1166.08 |  | 46425.1 |  | 0
1165.08 |  | 45429.4 |  | 0
1164.08 |  | 45756.6 |  | 0
1163.08 |  | 44370.2 |  | 0
1162.08 |  | 45466.3 |  | 0
1161.08 |  | 45263.6 |  | 0
1160.08 |  | 46777.2 |  | 0
1159.08 |  | 45421.5 |  | 0
1158.08 |  | 45615.1 |  | 0
1157.08 |  | 45224.4 |  | 0
1156.08 |  | 47042.5 |  | 0
1155.08 |  | 45107.2 |  | 0
1154.08 |  | 46645.3 |  | 0
1153.08 |  | 45274.9 |  | 0
1152.08 |  | 44638.5 |  | 0
1151.08 |  | 45152.3 |  | 0
1150.08 |  | 45149.9 |  | 0
1149.08 |  | 46234.1 |  | 0
1148.08 |  | 46425.6 |  | 0
1147.08 |  | 46751.5 |  | 0
1146.08 |  | 45529.6 |  | 0
1145.08 |  | 44901.5 |  | 0
1144.08 |  | 46473.5 |  | 0
1143.08 |  | 45494.2 |  | 0
1142.08 |  | 46799 |  | 0
1141.08 |  | 47019.6 |  | 0
1140.08 |  | 47563.1 |  | 0
1139.08 |  | 46404.1 |  | 0
1138.08 |  | 46425.6 |  | 0
1137.08 |  | 46825 |  | 0
1136.08 |  | 46502.8 |  | 0
1135.08 |  | 47468.7 |  | 0
1134.08 |  | 46764.2 |  | 0
1133.08 |  | 45480.5 |  | 0
1132.08 |  | 46630.9 |  | 0
1131.08 |  | 47319.5 |  | 0
1130.08 |  | 47232.5 |  | 0
1129.08 |  | 46653.8 |  | 0
1128.08 |  | 46150.7 |  | 0
1127.08 |  | 46851 |  | 0
1126.08 |  | 48389.9 |  | 0
1125.08 |  | 46616.9 |  | 0
1124.08 |  | 46757.4 |  | 0
1123.08 |  | 47341.9 |  | 0
1122.08 |  | 46592 |  | 0
1121.08 |  | 46728.9 |  | 0
1120.08 |  | 46906 |  | 0
1119.08 |  | 46708.9 |  | 0
1118.08 |  | 47612.2 |  | 0
1117.08 |  | 47055.6 |  | 0
1116.08 |  | 46422.3 |  | 0
1115.08 |  | 46863.8 |  | 0
1114.08 |  | 46671.7 |  | 0
1113.08 |  | 47774.1 |  | 0
1112.08 |  | 47419.4 |  | 0
1111.08 |  | 46707.4 |  | 0
1110.08 |  | 47804.7 |  | 0
1109.08 |  | 48328.1 |  | 0
1108.08 |  | 46744.7 |  | 0
1107.08 |  | 48872.9 |  | 0
1106.08 |  | 48913.7 |  | 0
1105.08 |  | 48154.4 |  | 0
1104.08 |  | 46740.9 |  | 0
1103.08 |  | 47067.1 |  | 0
1102.08 |  | 46977.8 |  | 0
1101.08 |  | 46403.7 |  | 0
1100.08 |  | 45824.9 |  | 0
1099.08 |  | 47176.1 |  | 0
1098.08 |  | 45777.3 |  | 0
1097.08 |  | 45460.6 |  | 0
1096.08 |  | 46041.1 |  | 0
1095.08 |  | 46014 |  | 0
1094.08 |  | 46108.6 |  | 0
1093.08 |  | 45892.7 |  | 0
1092.08 |  | 45632.9 |  | 0
1091.08 |  | 45633.1 |  | 0
1090.08 |  | 45143.7 |  | 0
1089.08 |  | 46095.2 |  | 0
1088.08 |  | 46491.6 |  | 0
1087.08 |  | 46277.1 |  | 0
1086.08 |  | 46391.4 |  | 0
1085.08 |  | 46036.3 |  | 0
1084.08 |  | 47758.9 |  | 0
1083.08 |  | 45842.4 |  | 0
1082.08 |  | 47116.6 |  | 0
1081.08 |  | 46977.9 |  | 0
1080.08 |  | 46700.1 |  | 0
1079.08 |  | 46513.4 |  | 0
1078.08 |  | 47215.2 |  | 0
1077.08 |  | 47058.6 |  | 0
1076.08 |  | 47198.8 |  | 0
1075.08 |  | 47080.2 |  | 0
1074.08 |  | 46528.2 |  | 0
1073.08 |  | 46543.4 |  | 0
1072.08 |  | 46797.5 |  | 0
1071.08 |  | 47804.8 |  | 0
1070.08 |  | 47317.9 |  | 0
1069.08 |  | 49426.8 |  | 0
1068.08 |  | 47240.7 |  | 0
1067.08 |  | 47897.9 |  | 0
1066.08 |  | 48423.1 |  | 0
1065.08 |  | 47516.2 |  | 0
1064.08 |  | 47715.5 |  | 0
1063.08 |  | 48254.5 |  | 0
1062.08 |  | 48038.1 |  | 0
1061.08 |  | 48675.8 |  | 0
1060.08 |  | 46750.9 |  | 0
1059.08 |  | 48677.3 |  | 0
1058.08 |  | 48338.9 |  | 0
1057.08 |  | 47694.2 |  | 0
1056.08 |  | 49252.5 |  | 0
1055.08 |  | 48167.6 |  | 0
1054.08 |  | 48076.4 |  | 0
1053.08 |  | 48871.9 |  | 0
1052.08 |  | 49891.8 |  | 0
1051.08 |  | 48024.4 |  | 0
1050.08 |  | 49651.2 |  | 0
1049.08 |  | 49738.1 |  | 0
1048.08 |  | 48504.7 |  | 0
1047.08 |  | 50711.4 |  | 0
1046.08 |  | 50253.2 |  | 0
1045.08 |  | 50077.1 |  | 0
1044.08 |  | 50133.8 |  | 0
1043.08 |  | 49024.1 |  | 0
1042.08 |  | 49254.8 |  | 0
1041.08 |  | 49187.9 |  | 0
1040.08 |  | 51052.3 |  | 0
1039.08 |  | 49916.3 |  | 0
1038.08 |  | 49778.2 |  | 0
1037.08 |  | 49387.8 |  | 0
1036.08 |  | 49771.1 |  | 0
1035.08 |  | 50845.9 |  | 0
1034.08 |  | 50692.5 |  | 0
1033.08 |  | 51622.5 |  | 0
1032.08 |  | 51177.8 |  | 0
1031.08 |  | 49490.5 |  | 0
1030.08 |  | 50311.5 |  | 0
1029.08 |  | 51773.8 |  | 0
1028.08 |  | 51317 |  | 0
1027.08 |  | 49816.4 |  | 0
1026.08 |  | 52055 |  | 0
1025.08 |  | 50195.2 |  | 0
1024.08 |  | 50142.2 |  | 0
1023.08 |  | 51226.7 |  | 0
1022.08 |  | 53417.7 |  | 0
1021.08 |  | 53149 |  | 0
1020.08 |  | 52584 |  | 0
1019.08 |  | 52825 |  | 0
1018.08 |  | 52299.6 |  | 0
1017.08 |  | 54281.1 |  | 0
1016.08 |  | 51297.5 |  | 0
1015.08 |  | 51443.4 |  | 0
1014.08 |  | 52792 |  | 0
1013.08 |  | 50980.6 |  | 0
1012.08 |  | 52021.2 |  | 0
1011.08 |  | 51146.9 |  | 0
1010.08 |  | 51788.7 |  | 0
1009.08 |  | 52133.3 |  | 0
1008.08 |  | 51461 |  | 0
1007.08 |  | 53263.8 |  | 0
1006.08 |  | 52911 |  | 0
1005.08 |  | 52361.8 |  | 0
1004.08 |  | 52656.7 |  | 0
1003.08 |  | 54359.2 |  | 0
1002.08 |  | 54258.1 |  | 0
1001.08 |  | 54861.6 |  | 0
1000.08 |  | 55669.8 |  | 0
999.08 |  | 54637.6 |  | 0
998.08 |  | 54522.4 |  | 0
997.08 |  | 54734.8 |  | 0
996.08 |  | 52951.9 |  | 0
995.08 |  | 54309.7 |  | 0
994.08 |  | 54833.7 |  | 0
993.08 |  | 53401.6 |  | 0
992.08 |  | 53026.2 |  | 0
991.08 |  | 52507 |  | 0
990.08 |  | 51883.9 |  | 0
989.08 |  | 50505 |  | 0
988.08 |  | 50703.2 |  | 0
987.08 |  | 49559.2 |  | 0
986.08 |  | 49169.4 |  | 0
985.08 |  | 50457.3 |  | 0
984.08 |  | 50211.3 |  | 0
983.08 |  | 50727.3 |  | 0
982.08 |  | 51051.3 |  | 0
981.08 |  | 53114.6 |  | 0
980.08 |  | 54410.9 |  | 0
979.08 |  | 54289.7 |  | 0
978.08 |  | 57906.6 |  | 0
977.08 |  | 56953.2 |  | 0
976.08 |  | 57303.2 |  | 0
975.08 |  | 56705.3 |  | 0
974.08 |  | 56209.3 |  | 0
973.08 |  | 55208.4 |  | 0
972.08 |  | 53667.1 |  | 0
971.08 |  | 53271.3 |  | 0
970.08 |  | 51702.4 |  | 0
969.08 |  | 49842 |  | 0
968.08 |  | 47657.6 |  | 0
967.08 |  | 45909.7 |  | 0
966.08 |  | 43954.9 |  | 0
965.08 |  | 42742.4 |  | 0
964.08 |  | 43253.3 |  | 0
963.08 |  | 41833.2 |  | 0
962.08 |  | 42192.9 |  | 0
961.08 |  | 41837.2 |  | 0
960.08 |  | 41228.5 |  | 0
959.08 |  | 41964.1 |  | 0
958.08 |  | 41925.8 |  | 0
957.08 |  | 40704.5 |  | 0
956.08 |  | 42711.5 |  | 0
955.08 |  | 40933.5 |  | 0
954.08 |  | 41935.9 |  | 0
953.08 |  | 42220.6 |  | 0
952.08 |  | 40763.2 |  | 0
951.08 |  | 40374.4 |  | 0
950.08 |  | 42605 |  | 0
949.08 |  | 42023.6 |  | 0
948.08 |  | 42148.2 |  | 0
947.08 |  | 40763.3 |  | 0
946.08 |  | 42458.7 |  | 0
945.08 |  | 41766.3 |  | 0
944.08 |  | 41818.7 |  | 0
943.08 |  | 41910.3 |  | 0
942.08 |  | 42496.4 |  | 0
941.08 |  | 43292.2 |  | 0
940.08 |  | 42297.9 |  | 0
939.08 |  | 41958.1 |  | 0
938.08 |  | 42527.9 |  | 0
937.08 |  | 43074.9 |  | 0
936.08 |  | 41329.4 |  | 0
935.08 |  | 42080.2 |  | 0
934.08 |  | 41880.2 |  | 0
933.08 |  | 42633.7 |  | 0
932.08 |  | 41596.3 |  | 0
931.08 |  | 42199.9 |  | 0
930.08 |  | 43398.9 |  | 0
929.08 |  | 43157.6 |  | 0
928.08 |  | 42624.7 |  | 0
927.08 |  | 42403.1 |  | 0
926.08 |  | 43391.1 |  | 0
925.08 |  | 44827 |  | 0
924.08 |  | 43736 |  | 0
923.08 |  | 43190 |  | 0
922.08 |  | 43719.9 |  | 0
921.08 |  | 42937.7 |  | 0
920.08 |  | 41279.9 |  | 0
919.08 |  | 43679.9 |  | 0
918.08 |  | 42996.4 |  | 0
917.08 |  | 43469.2 |  | 0
916.08 |  | 43375.1 |  | 0
915.08 |  | 43080.4 |  | 0
914.08 |  | 43531.1 |  | 0
913.08 |  | 43164.3 |  | 0
912.08 |  | 43038.7 |  | 0
911.08 |  | 43078 |  | 0
910.08 |  | 43863.7 |  | 0
909.08 |  | 43853.3 |  | 0
908.08 |  | 43896.9 |  | 0
907.08 |  | 43874.8 |  | 0
906.08 |  | 44057.6 |  | 0
905.08 |  | 44986.3 |  | 0
904.08 |  | 44206.5 |  | 0
903.08 |  | 44172.5 |  | 0
902.08 |  | 44122.3 |  | 0
901.08 |  | 43996.9 |  | 0
900.08 |  | 45036.4 |  | 0
899.08 |  | 44228.3 |  | 0
898.08 |  | 45182.2 |  | 0
897.08 |  | 43945.8 |  | 0
896.08 |  | 44180.9 |  | 0
895.08 |  | 45044.1 |  | 0
894.08 |  | 43971.7 |  | 0
893.08 |  | 45455.5 |  | 0
892.08 |  | 44669.7 |  | 0
891.08 |  | 44600.6 |  | 0
890.08 |  | 45078.9 |  | 0
889.08 |  | 44760.2 |  | 0
888.08 |  | 44238.3 |  | 0
887.08 |  | 45604.8 |  | 0
886.08 |  | 44750.4 |  | 0
885.08 |  | 45318.6 |  | 0
884.08 |  | 43707.3 |  | 0
883.08 |  | 47342 |  | 0
882.08 |  | 45376.7 |  | 0
881.08 |  | 45584.7 |  | 0
880.08 |  | 44262.1 |  | 0
879.08 |  | 46704.2 |  | 0
878.08 |  | 44754.2 |  | 0
877.08 |  | 45428.7 |  | 0
876.08 |  | 45575.6 |  | 0
875.08 |  | 46795 |  | 0
874.08 |  | 45463.1 |  | 0
873.08 |  | 45519.9 |  | 0
872.08 |  | 45897.3 |  | 0
871.08 |  | 46226.6 |  | 0
870.08 |  | 45937.4 |  | 0
869.08 |  | 46860.7 |  | 0
868.08 |  | 47589.6 |  | 0
867.08 |  | 46911.8 |  | 0
866.08 |  | 45387.4 |  | 0
865.08 |  | 44982.3 |  | 0
864.08 |  | 46924.5 |  | 0
863.08 |  | 46807.4 |  | 0
862.08 |  | 46993.7 |  | 0
861.08 |  | 45887.5 |  | 0
860.08 |  | 47036.3 |  | 0
859.08 |  | 47407.7 |  | 0
858.08 |  | 46522.8 |  | 0
857.08 |  | 46618.9 |  | 0
856.08 |  | 47797.7 |  | 0
855.08 |  | 47121.8 |  | 0
854.08 |  | 46020.1 |  | 0
853.08 |  | 46322.8 |  | 0
852.08 |  | 47114.1 |  | 0
851.08 |  | 47208.6 |  | 0
850.08 |  | 46476.5 |  | 0
849.08 |  | 47696.4 |  | 0
848.08 |  | 47944.4 |  | 0
847.08 |  | 46713 |  | 0
846.08 |  | 47581.8 |  | 0
845.08 |  | 47690.1 |  | 0
844.08 |  | 48801.6 |  | 0
843.08 |  | 48085.6 |  | 0
842.08 |  | 48056.8 |  | 0
841.08 |  | 47861.1 |  | 0
840.08 |  | 47261.9 |  | 0
839.08 |  | 47794 |  | 0
838.08 |  | 47901.4 |  | 0
837.08 |  | 49620.4 |  | 0
836.08 |  | 47127.7 |  | 0
835.08 |  | 48664.3 |  | 0
834.08 |  | 48132.8 |  | 0
833.08 |  | 48472.8 |  | 0
832.08 |  | 47412.3 |  | 0
831.08 |  | 49590.6 |  | 0
830.08 |  | 48082.8 |  | 0
829.08 |  | 47263.5 |  | 0
828.08 |  | 46907 |  | 0
827.08 |  | 48506.6 |  | 0
826.08 |  | 48607.4 |  | 0
825.08 |  | 48262.4 |  | 0
824.08 |  | 48233.9 |  | 0
823.08 |  | 48542.8 |  | 0
822.08 |  | 48019.3 |  | 0
821.08 |  | 49640.4 |  | 0
820.08 |  | 49597.2 |  | 0
819.08 |  | 49872.2 |  | 0
818.08 |  | 48704.5 |  | 0
817.08 |  | 49095.3 |  | 0
816.08 |  | 48891.8 |  | 0
815.08 |  | 49753.4 |  | 0
814.08 |  | 48673.1 |  | 0
813.08 |  | 48063.4 |  | 0
812.08 |  | 50082.9 |  | 0
811.08 |  | 50759.6 |  | 0
810.08 |  | 48715.8 |  | 0
809.08 |  | 51115.7 |  | 0
808.08 |  | 48460.2 |  | 0
807.08 |  | 50591.1 |  | 0
806.08 |  | 50294.8 |  | 0
805.08 |  | 49663.5 |  | 0
804.08 |  | 49758 |  | 0
803.08 |  | 50155.6 |  | 0
802.08 |  | 50723.5 |  | 0
801.08 |  | 49505.5 |  | 0
800.08 |  | 50101.7 |  | 0
799.08 |  | 50489.2 |  | 0
798.08 |  | 50413.8 |  | 0
797.08 |  | 51297.8 |  | 0
796.08 |  | 50654.4 |  | 0
795.08 |  | 50238 |  | 0
794.08 |  | 49957.3 |  | 0
793.08 |  | 51039.8 |  | 0
792.08 |  | 49683 |  | 0
791.08 |  | 51222.3 |  | 0
790.08 |  | 50744.2 |  | 0
789.08 |  | 51223 |  | 0
788.08 |  | 51906.7 |  | 0
787.08 |  | 51118 |  | 0
786.08 |  | 51000 |  | 0
785.08 |  | 51129.5 |  | 0
784.08 |  | 52099 |  | 0
783.08 |  | 51007.6 |  | 0
782.08 |  | 51395.9 |  | 0
781.08 |  | 51215.2 |  | 0
780.08 |  | 51045.6 |  | 0
779.08 |  | 50885.6 |  | 0
778.08 |  | 52469.9 |  | 0
777.08 |  | 51294.8 |  | 0
776.08 |  | 51333.5 |  | 0
775.08 |  | 51847 |  | 0
774.08 |  | 52085.9 |  | 0
773.08 |  | 51060.8 |  | 0
772.08 |  | 52875.8 |  | 0
771.08 |  | 53180.9 |  | 0
770.08 |  | 51921.8 |  | 0
769.08 |  | 51684.8 |  | 0
768.08 |  | 52418.4 |  | 0
767.08 |  | 52111.9 |  | 0
766.08 |  | 51889.8 |  | 0
765.08 |  | 52034.9 |  | 0
764.08 |  | 52762.5 |  | 0
763.08 |  | 51484.6 |  | 0
762.08 |  | 52518.9 |  | 0
761.08 |  | 52739.5 |  | 0
760.08 |  | 53278.3 |  | 0
759.08 |  | 52521.4 |  | 0
758.08 |  | 52412.2 |  | 0
757.08 |  | 51671.7 |  | 0
756.08 |  | 51488.6 |  | 0
755.08 |  | 52953.9 |  | 0
754.08 |  | 52330.5 |  | 0
753.08 |  | 52984.7 |  | 0
752.08 |  | 52896.9 |  | 0
751.08 |  | 53538.1 |  | 0
750.08 |  | 53806.6 |  | 0
749.08 |  | 52750.6 |  | 0
748.08 |  | 53730.3 |  | 0
747.08 |  | 53481 |  | 0
746.08 |  | 52662.7 |  | 0
745.08 |  | 53789.8 |  | 0
744.08 |  | 53772.3 |  | 0
743.08 |  | 54211.1 |  | 0
742.08 |  | 53431.5 |  | 0
741.08 |  | 53442 |  | 0
740.08 |  | 54076.7 |  | 0
739.08 |  | 53651.8 |  | 0
738.08 |  | 53608.2 |  | 0
737.08 |  | 54525.1 |  | 0
736.08 |  | 53723.1 |  | 0
735.08 |  | 53355.3 |  | 0
734.08 |  | 54007.9 |  | 0
733.08 |  | 53337 |  | 0
732.08 |  | 55494.4 |  | 0
731.08 |  | 53676.2 |  | 0
730.08 |  | 55215.7 |  | 0
729.08 |  | 55767.7 |  | 0
728.08 |  | 55208.8 |  | 0
727.08 |  | 54205.1 |  | 0
726.08 |  | 55212.5 |  | 0
725.08 |  | 54709 |  | 0
724.08 |  | 54505.7 |  | 0
723.08 |  | 56252.3 |  | 0
722.08 |  | 54708.3 |  | 0
721.08 |  | 54663.9 |  | 0
720.08 |  | 55490.9 |  | 0
719.08 |  | 54811.2 |  | 0
718.08 |  | 55480.6 |  | 0
717.08 |  | 55048.4 |  | 0
716.08 |  | 54265.7 |  | 0
715.08 |  | 54965.7 |  | 0
714.08 |  | 55250.7 |  | 0
713.08 |  | 55786 |  | 0
712.08 |  | 55736.5 |  | 0
711.08 |  | 55317 |  | 0
710.08 |  | 55337.5 |  | 0
709.08 |  | 54313.8 |  | 0
708.08 |  | 54231.4 |  | 0
707.08 |  | 56426.5 |  | 0
706.08 |  | 54808.7 |  | 0
705.08 |  | 56130.8 |  | 0
704.08 |  | 55967.5 |  | 0
703.08 |  | 55118.1 |  | 0
702.08 |  | 54566.1 |  | 0
701.08 |  | 54958.6 |  | 0
700.08 |  | 55679.3 |  | 0
699.08 |  | 56641.5 |  | 0
698.08 |  | 57135.5 |  | 0
697.08 |  | 56057.4 |  | 0
696.08 |  | 57019.6 |  | 0
695.08 |  | 56950.9 |  | 0
694.08 |  | 57318.4 |  | 0
693.08 |  | 56867.2 |  | 0
692.08 |  | 56893.5 |  | 0
691.08 |  | 56914.5 |  | 0
690.08 |  | 58210.1 |  | 0
689.08 |  | 56947.5 |  | 0
688.08 |  | 57330.5 |  | 0
687.08 |  | 57104.5 |  | 0
686.08 |  | 55876.9 |  | 0
685.08 |  | 57469.3 |  | 0
684.08 |  | 58396.4 |  | 0
683.08 |  | 55631 |  | 0
682.08 |  | 56882.8 |  | 0
681.08 |  | 56745.7 |  | 0
680.08 |  | 58182.7 |  | 0
679.08 |  | 57464.1 |  | 0
678.08 |  | 57286.5 |  | 0
677.08 |  | 57654.5 |  | 0
676.08 |  | 57918.7 |  | 0
675.08 |  | 58198.8 |  | 0
674.08 |  | 58410.8 |  | 0
673.08 |  | 57257.1 |  | 0
672.08 |  | 58993.1 |  | 0
671.08 |  | 57997.2 |  | 0
670.08 |  | 57843.7 |  | 0
669.08 |  | 58286.1 |  | 0
668.08 |  | 60080.9 |  | 0
667.08 |  | 60191.5 |  | 0
666.08 |  | 58647.8 |  | 0
665.08 |  | 60207.3 |  | 0
664.08 |  | 58827.3 |  | 0
663.08 |  | 58802.1 |  | 0
662.08 |  | 57798.7 |  | 0
661.08 |  | 60442.8 |  | 0
660.08 |  | 59132 |  | 0
659.08 |  | 59850.2 |  | 0
658.08 |  | 59978.6 |  | 0
657.08 |  | 59099.6 |  | 0
656.08 |  | 58308.4 |  | 0
655.08 |  | 60538.3 |  | 0
654.08 |  | 60290.7 |  | 0
653.08 |  | 59789 |  | 0
652.08 |  | 60096 |  | 0
651.08 |  | 59359.7 |  | 0
650.08 |  | 60423.6 |  | 0
649.08 |  | 60894.7 |  | 0
648.08 |  | 58434.9 |  | 0
647.08 |  | 60744.4 |  | 0
646.08 |  | 60016.1 |  | 0
645.08 |  | 61364.9 |  | 0
644.08 |  | 60600.2 |  | 0
643.08 |  | 60081.2 |  | 0
642.08 |  | 58860.7 |  | 0
641.08 |  | 60224.6 |  | 0
640.08 |  | 60873.9 |  | 0
639.08 |  | 59965 |  | 0
638.08 |  | 60701.2 |  | 0
637.08 |  | 60848.5 |  | 0
636.08 |  | 60855.6 |  | 0
635.08 |  | 59247.3 |  | 0
634.08 |  | 60351.6 |  | 0
633.08 |  | 61139.6 |  | 0
632.08 |  | 61852.1 |  | 0
631.08 |  | 62663.4 |  | 0
630.08 |  | 61334.7 |  | 0
629.08 |  | 61816.2 |  | 0
628.08 |  | 62168.2 |  | 0
627.08 |  | 61118.4 |  | 0
626.08 |  | 62106.5 |  | 0
625.08 |  | 61052.4 |  | 0
624.08 |  | 61896.8 |  | 0
623.08 |  | 61879.5 |  | 0
622.08 |  | 62345.4 |  | 0
621.08 |  | 62673.9 |  | 0
620.08 |  | 62890.8 |  | 0
619.08 |  | 62417.3 |  | 0
618.08 |  | 62600.9 |  | 0
617.08 |  | 62556.3 |  | 0
616.08 |  | 61680.4 |  | 0
615.08 |  | 63251 |  | 0
614.08 |  | 63532.7 |  | 0
613.08 |  | 63647.6 |  | 0
612.08 |  | 63193.9 |  | 0
611.08 |  | 61768 |  | 0
610.08 |  | 63869.5 |  | 0
609.08 |  | 63052.5 |  | 0
608.08 |  | 63276.6 |  | 0
607.08 |  | 64498.4 |  | 0
606.08 |  | 63476.9 |  | 0
605.08 |  | 64475.7 |  | 0
604.08 |  | 63186.2 |  | 0
603.08 |  | 63868 |  | 0
602.08 |  | 62436.6 |  | 0
601.08 |  | 62589.6 |  | 0
600.08 |  | 63142.3 |  | 0
599.08 |  | 65569.3 |  | 0
598.08 |  | 62446.2 |  | 0
597.08 |  | 63443.8 |  | 0
596.08 |  | 63876.5 |  | 0
595.08 |  | 62870.6 |  | 0
594.08 |  | 65198.5 |  | 0
593.08 |  | 64064.7 |  | 0
592.08 |  | 63728.1 |  | 0
591.08 |  | 64776.2 |  | 0
590.08 |  | 64122.6 |  | 0
589.08 |  | 63700.1 |  | 0
588.08 |  | 63497.8 |  | 0
587.08 |  | 65016.1 |  | 0
586.08 |  | 63420.2 |  | 0
585.08 |  | 63969.3 |  | 0
584.08 |  | 65005.2 |  | 0
583.08 |  | 65628.6 |  | 0
582.08 |  | 65935.8 |  | 0
581.08 |  | 65030.6 |  | 0
580.08 |  | 64830.2 |  | 0
579.08 |  | 66219.5 |  | 0
578.08 |  | 65020.1 |  | 0
577.08 |  | 64243.5 |  | 0
576.08 |  | 65262.9 |  | 0
575.08 |  | 64485.7 |  | 0
574.08 |  | 64848.1 |  | 0
573.08 |  | 66601.2 |  | 0
572.08 |  | 66952.2 |  | 0
571.08 |  | 65901.5 |  | 0
570.08 |  | 64062.5 |  | 0
569.08 |  | 65710.6 |  | 0
568.08 |  | 64464.1 |  | 0
567.08 |  | 64188.5 |  | 0
566.08 |  | 64871.5 |  | 0
565.08 |  | 64515.7 |  | 0
564.08 |  | 66544 |  | 0
563.08 |  | 66430 |  | 0
562.08 |  | 65813.5 |  | 0
561.08 |  | 67030.1 |  | 0
560.08 |  | 67187.1 |  | 0
559.08 |  | 67330.7 |  | 0
558.08 |  | 68178.8 |  | 0
557.08 |  | 66092.6 |  | 0
556.08 |  | 68163.8 |  | 0
555.08 |  | 68926.3 |  | 0
554.08 |  | 68434.4 |  | 0
553.08 |  | 69510.6 |  | 0
552.08 |  | 67297.8 |  | 0
551.08 |  | 65515.6 |  | 0
550.08 |  | 66310.8 |  | 0
549.08 |  | 64400.7 |  | 0
548.08 |  | 64631.5 |  | 0
547.08 |  | 64447.7 |  | 0
546.08 |  | 63519.6 |  | 0
545.08 |  | 62347.6 |  | 0
544.08 |  | 59319.9 |  | 0
543.08 |  | 59090.2 |  | 0
542.08 |  | 56982.1 |  | 0
541.08 |  | 57574.8 |  | 57574.8
540.08 |  | 57287.8 |  | 57534.3
539.08 |  | 57534.3 |  | 57300.9
538.08 |  | 57080.6 |  | 57299.6
537.08 |  | 57606.2 |  | 57235
536.08 |  | 57018.3 |  | 57217.1
535.08 |  | 58922.6 |  | 57183.7
534.08 |  | 72416.5 |  | 57032.6
533.08 |  | 102836 |  | 56517.8
532.08 |  | 142707 |  | 55333.8
531.08 |  | 146315 |  | 53543.7
530.08 |  | 95074.7 |  | 51775.6
529.08 |  | 59763.8 |  | 50620.3
528.08 |  | 53179.9 |  | 50170.9
527.08 |  | 50014.8 |  | 50014.9
526.08 |  | 51353.8 |  | 0
525.08 |  | 51242.6 |  | 0
524.08 |  | 50701.7 |  | 0
523.08 |  | 50875.7 |  | 0
522.08 |  | 50647.6 |  | 0
521.08 |  | 50009.7 |  | 0
520.08 |  | 51627.7 |  | 0
519.08 |  | 50950.9 |  | 0
518.08 |  | 50924.3 |  | 0
517.08 |  | 51486.3 |  | 0
516.08 |  | 49978.5 |  | 0
515.08 |  | 50293.8 |  | 0
514.08 |  | 51403.9 |  | 0
513.08 |  | 52201 |  | 0
512.08 |  | 50004.7 |  | 0
511.08 |  | 49664.6 |  | 0
510.08 |  | 51093.6 |  | 0
509.08 |  | 49911.1 |  | 0
508.08 |  | 50409.1 |  | 0
507.08 |  | 50120.3 |  | 0
506.08 |  | 51966.6 |  | 0
505.08 |  | 51059.9 |  | 0
504.08 |  | 50230 |  | 0
503.08 |  | 51493.9 |  | 0
502.08 |  | 51564 |  | 0
501.08 |  | 51144.9 |  | 0
500.08 |  | 52575 |  | 0
499.08 |  | 52809.1 |  | 0
498.08 |  | 52906.4 |  | 0
497.08 |  | 51841.1 |  | 0
496.08 |  | 51694.1 |  | 0
495.08 |  | 51452.1 |  | 0
494.08 |  | 50925.4 |  | 0
493.08 |  | 52139.6 |  | 0
492.08 |  | 49806.3 |  | 0
491.08 |  | 50480.6 |  | 0
490.08 |  | 51927 |  | 0
489.08 |  | 50552.2 |  | 0
488.08 |  | 51844 |  | 0
487.08 |  | 51241 |  | 0
486.08 |  | 51840.2 |  | 0
485.08 |  | 51566.1 |  | 0
484.08 |  | 51848 |  | 0
483.08 |  | 51951.5 |  | 0
482.08 |  | 51391.8 |  | 0
481.08 |  | 51541.5 |  | 0
480.08 |  | 53086.5 |  | 0
479.08 |  | 52768.5 |  | 0
478.08 |  | 52589.1 |  | 0
477.08 |  | 51683.5 |  | 0
476.08 |  | 52342.9 |  | 0
475.08 |  | 53079 |  | 0
474.08 |  | 52907.2 |  | 0
473.08 |  | 52997.3 |  | 0
472.08 |  | 51940.7 |  | 0
471.08 |  | 53479.5 |  | 0
470.08 |  | 53113.5 |  | 0
469.08 |  | 52663.1 |  | 0
468.08 |  | 54217 |  | 0
467.08 |  | 53295.5 |  | 0
466.08 |  | 53701.8 |  | 0
465.08 |  | 53260 |  | 0
464.08 |  | 53576.8 |  | 0
463.08 |  | 54178 |  | 0
462.08 |  | 54677.9 |  | 0
461.08 |  | 53551 |  | 0
460.08 |  | 53710.2 |  | 0
459.08 |  | 53028.2 |  | 0
458.08 |  | 53454.5 |  | 0
457.08 |  | 52209.6 |  | 0
456.08 |  | 51658.2 |  | 0
455.08 |  | 54462.6 |  | 0
454.08 |  | 52482.1 |  | 0
453.08 |  | 53638.5 |  | 0
452.08 |  | 53976.6 |  | 0
451.08 |  | 53603.2 |  | 0
450.08 |  | 53278.6 |  | 0
449.08 |  | 53559.4 |  | 0
448.08 |  | 54041 |  | 0
447.08 |  | 53742.5 |  | 0
446.08 |  | 54944.7 |  | 0
445.08 |  | 53380.6 |  | 0
444.08 |  | 54394.5 |  | 0
443.08 |  | 54300.3 |  | 0
442.08 |  | 54319.5 |  | 0
441.08 |  | 55477.2 |  | 0
440.08 |  | 55338 |  | 0
439.08 |  | 56339.8 |  | 0
438.08 |  | 56127.2 |  | 0
437.08 |  | 53569 |  | 0
436.08 |  | 55683.8 |  | 0
435.08 |  | 53891 |  | 0
434.08 |  | 52848.4 |  | 0
433.08 |  | 52939.4 |  | 0
432.08 |  | 53237.3 |  | 0
431.08 |  | 54838.4 |  | 0
430.08 |  | 54099.8 |  | 0
429.08 |  | 53162 |  | 0
428.08 |  | 54488 |  | 0
427.08 |  | 53847.7 |  | 0
426.08 |  | 54260.8 |  | 0
425.08 |  | 54547.1 |  | 0
424.08 |  | 54606.7 |  | 0
423.08 |  | 54944.1 |  | 0
422.08 |  | 53898.6 |  | 0
421.08 |  | 54408.7 |  | 0
420.08 |  | 53013.9 |  | 0
419.08 |  | 54198.2 |  | 0
418.08 |  | 53578.5 |  | 0
417.08 |  | 52873.7 |  | 0
416.08 |  | 52587.7 |  | 0
415.08 |  | 53806.5 |  | 0
414.08 |  | 52582.4 |  | 0
413.08 |  | 51392.3 |  | 0
412.08 |  | 51332.3 |  | 0
411.08 |  | 50787.4 |  | 0
410.08 |  | 50827.4 |  | 0
409.08 |  | 51961.9 |  | 0
408.08 |  | 50721.4 |  | 0
407.08 |  | 51123.5 |  | 51123.5
406.08 |  | 51668.2 |  | 51111.8
405.08 |  | 51806.3 |  | 51096.3
404.08 |  | 51283.5 |  | 51078.9
403.08 |  | 50571 |  | 51069.6
402.08 |  | 54246.7 |  | 51040.5
401.08 |  | 68774.5 |  | 50872.4
400.08 |  | 91158.6 |  | 50379.9
399.08 |  | 82139.6 |  | 49656.3
398.08 |  | 58348 |  | 48999.3
397.08 |  | 51519.3 |  | 48641.1
396.08 |  | 49691.3 |  | 48531.5
395.08 |  | 50198.9 |  | 48483.9
394.08 |  | 49296.5 |  | 48452.8
393.08 |  | 48420.6 |  | 48420.6
392.08 |  | 48740 |  | 0
391.08 |  | 48849.6 |  | 0
390.08 |  | 49057 |  | 0
389.08 |  | 49416 |  | 0
388.08 |  | 49642.5 |  | 0
387.08 |  | 49299.6 |  | 0
386.08 |  | 49989.4 |  | 0
385.08 |  | 49858.8 |  | 0
384.08 |  | 48477.7 |  | 0
383.08 |  | 50568.9 |  | 0
382.08 |  | 49595.4 |  | 0
381.08 |  | 50056.7 |  | 0
380.08 |  | 50664.8 |  | 0
379.08 |  | 50373.5 |  | 0
378.08 |  | 49077.3 |  | 0
377.08 |  | 50272.2 |  | 0
376.08 |  | 50837.9 |  | 0
375.08 |  | 50487.3 |  | 0
374.08 |  | 51254.6 |  | 0
373.08 |  | 51093.4 |  | 0
372.08 |  | 51936.3 |  | 0
371.08 |  | 51546.2 |  | 0
370.08 |  | 50444.2 |  | 0
369.08 |  | 51363.9 |  | 0
368.08 |  | 51115.9 |  | 0
367.08 |  | 51672.5 |  | 0
366.08 |  | 50896.8 |  | 0
365.08 |  | 51745.6 |  | 0
364.08 |  | 51674.4 |  | 0
363.08 |  | 51192 |  | 0
362.08 |  | 49470.1 |  | 0
361.08 |  | 50227.3 |  | 0
360.08 |  | 48862.3 |  | 48862.3
359.08 |  | 50849.5 |  | 48953.5
358.08 |  | 50896.2 |  | 49044.6
357.08 |  | 50820.9 |  | 49135.8
356.08 |  | 50921.5 |  | 49227
355.08 |  | 49853.6 |  | 49318.1
354.08 |  | 51164.5 |  | 49409.3
353.08 |  | 52384.9 |  | 49500.5
352.08 |  | 54658.4 |  | 49591.7
351.08 |  | 56575.3 |  | 49682.8
350.08 |  | 56072.9 |  | 49774
349.08 |  | 55284.6 |  | 49865.2
348.08 |  | 62256.4 |  | 49956.3
347.08 |  | 64021 |  | 50047.5
346.08 |  | 55707.1 |  | 50138.7
345.08 |  | 51662.7 |  | 50229.8
344.08 |  | 50650 |  | 50321
343.08 |  | 50412.2 |  | 50412.2
342.08 |  | 51536.8 |  | 0
341.08 |  | 50773 |  | 0
340.08 |  | 52249.9 |  | 0
339.08 |  | 51013.9 |  | 0
338.08 |  | 51364 |  | 0
337.08 |  | 51295.6 |  | 0
336.08 |  | 50772.3 |  | 0
335.08 |  | 50729.3 |  | 0
334.08 |  | 51757.9 |  | 0
333.08 |  | 50878 |  | 0
332.08 |  | 51797.9 |  | 0
331.08 |  | 50777.1 |  | 0
330.08 |  | 50948.9 |  | 0
329.08 |  | 50063.6 |  | 0
328.08 |  | 50296.6 |  | 0
327.08 |  | 51637.2 |  | 0
326.08 |  | 50310.2 |  | 0
325.08 |  | 50878.3 |  | 0
324.08 |  | 52277.3 |  | 0
323.08 |  | 52174.7 |  | 0
322.08 |  | 51260.7 |  | 0
321.08 |  | 50923.8 |  | 0
320.08 |  | 51931.9 |  | 0
319.08 |  | 52343.9 |  | 0
318.08 |  | 52830.3 |  | 0
317.08 |  | 51614 |  | 0
316.08 |  | 52211.9 |  | 0
315.08 |  | 52748.1 |  | 0
314.08 |  | 54251.1 |  | 0
313.08 |  | 54831.7 |  | 0
312.08 |  | 55810.3 |  | 0
311.08 |  | 55458.9 |  | 0
310.08 |  | 55355.1 |  | 0
309.08 |  | 55311.2 |  | 0
308.08 |  | 55728.3 |  | 0
307.08 |  | 55676.4 |  | 0
306.08 |  | 55621.9 |  | 0
305.08 |  | 52913.3 |  | 0
304.08 |  | 52219.3 |  | 0
303.08 |  | 51229.1 |  | 0
302.08 |  | 46451 |  | 0
301.08 |  | 43281.8 |  | 0
300.08 |  | 40089.8 |  | 0
299.08 |  | 37650.4 |  | 0
298.08 |  | 34399.7 |  | 0
297.08 |  | 32109.2 |  | 0
296.08 |  | 29439.4 |  | 0
295.08 |  | 27953.8 |  | 0
294.08 |  | 25684.4 |  | 0
293.08 |  | 26256.8 |  | 0
292.08 |  | 25373.9 |  | 25373.9
291.08 |  | 26831.7 |  | 25329
290.08 |  | 29220.9 |  | 25257
289.08 |  | 42259.6 |  | 25050.6
288.08 |  | 58190.9 |  | 24595
287.08 |  | 74729.1 |  | 23775.1
286.08 |  | 164858 |  | 21985.9
285.08 |  | 304393 |  | 18249.2
284.08 |  | 237890 |  | 13167.8
283.08 |  | 71821.6 |  | 8699.02
282.08 |  | 18451.1 |  | 6351.21
281.08 |  | 10141 |  | 5718.55
280.08 |  | 7515.41 |  | 5570.81
279.08 |  | 6468.15 |  | 5512.79
278.08 |  | 5720 |  | 5487.8
277.08 |  | 5473.3 |  | 5473.3
276.08 |  | 5137.41 |  | 0
275.08 |  | 4770.29 |  | 0
274.08 |  | 4501.48 |  | 0
273.08 |  | 4670.81 |  | 0
272.08 |  | 4437.9 |  | 0
271.08 |  | 4613.21 |  | 0
270.08 |  | 4432.23 |  | 0
269.08 |  | 4774.47 |  | 0
268.08 |  | 4671.64 |  | 0
267.08 |  | 4452.18 |  | 0
266.08 |  | 4268.16 |  | 0
265.08 |  | 4036.43 |  | 0
264.08 |  | 3722.91 |  | 0
263.08 |  | 3569.31 |  | 0
262.08 |  | 4104.37 |  | 0
261.08 |  | 4080.02 |  | 0
260.08 |  | 4398.02 |  | 0
259.08 |  | 4278.33 |  | 0
258.08 |  | 4209.23 |  | 0
257.08 |  | 3967.01 |  | 0
256.08 |  | 4078.64 |  | 0
255.08 |  | 4098.16 |  | 0
254.08 |  | 4156.74 |  | 0
253.08 |  | 4465.11 |  | 0
252.08 |  | 4341.21 |  | 0
251.08 |  | 3640.4 |  | 0
250.08 |  | 4021.58 |  | 0
249.08 |  | 3564.65 |  | 0
248.08 |  | 3919.28 |  | 0
247.08 |  | 4101.94 |  | 0
246.08 |  | 3730.06 |  | 0
245.08 |  | 3931.46 |  | 0
244.08 |  | 4043.97 |  | 0
243.08 |  | 3897.98 |  | 0
242.08 |  | 3828.39 |  | 0
241.08 |  | 3915.44 |  | 0
240.08 |  | 3635.82 |  | 0
239.08 |  | 3564.56 |  | 0
238.08 |  | 3632.59 |  | 0
237.08 |  | 4094.35 |  | 0
236.08 |  | 4113.38 |  | 0
235.08 |  | 3938.36 |  | 0
234.08 |  | 3703.26 |  | 0
233.08 |  | 3681.98 |  | 0
232.08 |  | 3980.97 |  | 0
231.08 |  | 3846.59 |  | 0
230.08 |  | 3958.91 |  | 0
229.08 |  | 3704.81 |  | 0
228.08 |  | 4140.84 |  | 0
227.08 |  | 4150.23 |  | 0
226.08 |  | 3755.96 |  | 0
225.08 |  | 4043.02 |  | 0
224.08 |  | 3923.72 |  | 0
223.08 |  | 3703.92 |  | 0
222.08 |  | 4118.16 |  | 0
221.08 |  | 3619.54 |  | 0
220.08 |  | 3922.56 |  | 0
219.08 |  | 3653.29 |  | 0
218.08 |  | 4017.47 |  | 0
217.08 |  | 4200.49 |  | 0
216.08 |  | 3889.32 |  | 0
215.08 |  | 3993.16 |  | 0
214.08 |  | 4109.12 |  | 0
213.08 |  | 3709.56 |  | 0
212.08 |  | 3798.63 |  | 0
211.08 |  | 4011.18 |  | 0
210.08 |  | 3710 |  | 0
209.08 |  | 3655.55 |  | 0
208.08 |  | 3943.18 |  | 0
207.08 |  | 4154.33 |  | 0
206.08 |  | 3746.27 |  | 0
205.08 |  | 3867.8 |  | 0
204.08 |  | 3496.57 |  | 0
203.08 |  | 3879.48 |  | 0
202.08 |  | 3798.94 |  | 0
201.08 |  | 3828.42 |  | 0
200.08 |  | 4097.33 |  | 0
199.08 |  | 4187.42 |  | 0
198.08 |  | 4914.02 |  | 0
197.08 |  | 5210.91 |  | 0
196.08 |  | 3790.02 |  | 0
195.08 |  | 3964.96 |  | 0
194.08 |  | 4262.15 |  | 0
193.08 |  | 4171.56 |  | 0
192.08 |  | 3877.3 |  | 0
191.08 |  | 3761.05 |  | 0
190.08 |  | 3985.34 |  | 0
189.08 |  | 3834.09 |  | 0
188.08 |  | 3856.62 |  | 0
187.08 |  | 3759.01 |  | 0
186.08 |  | 3803.94 |  | 0
185.08 |  | 3738.26 |  | 0
184.08 |  | 3851.21 |  | 0
183.08 |  | 3715.45 |  | 0
182.08 |  | 3585.73 |  | 0
181.08 |  | 3885.19 |  | 0
180.08 |  | 3875.75 |  | 0
179.08 |  | 3565.54 |  | 0
178.08 |  | 3725.89 |  | 0
177.08 |  | 3733.72 |  | 0
176.08 |  | 3845.22 |  | 0
175.08 |  | 3775.71 |  | 0
174.08 |  | 3818.92 |  | 0
173.08 |  | 3818.29 |  | 0
172.08 |  | 3617.17 |  | 0
171.08 |  | 3947.11 |  | 0
170.08 |  | 4220.27 |  | 0
169.08 |  | 4136.49 |  | 0
168.08 |  | 4126.9 |  | 0
167.08 |  | 3936.09 |  | 0
166.08 |  | 4051.69 |  | 0
165.08 |  | 4108.75 |  | 0
164.08 |  | 3935.38 |  | 0
163.08 |  | 4192.37 |  | 0
162.08 |  | 4044.77 |  | 0
161.08 |  | 3805.81 |  | 0
160.08 |  | 4073.19 |  | 0
159.08 |  | 3986.6 |  | 0
158.08 |  | 3806.03 |  | 0
157.08 |  | 3907.38 |  | 0
156.08 |  | 3869.37 |  | 0
155.08 |  | 4063.25 |  | 0
154.08 |  | 4517.78 |  | 0
153.08 |  | 5149.54 |  | 0
152.08 |  | 4779.64 |  | 0
151.08 |  | 4032.88 |  | 0
150.08 |  | 3639.56 |  | 0
149.08 |  | 3728.23 |  | 0
148.08 |  | 3568.9 |  | 0
147.08 |  | 3607.91 |  | 0
146.08 |  | 3812.51 |  | 0
145.08 |  | 3925.68 |  | 0
144.08 |  | 3728.71 |  | 0
143.08 |  | 3790.44 |  | 0
142.08 |  | 3894.01 |  | 0
141.08 |  | 3846.82 |  | 0
140.08 |  | 4034.17 |  | 0
139.08 |  | 3920.88 |  | 0
138.08 |  | 3669.21 |  | 0
137.08 |  | 4132.15 |  | 0
136.08 |  | 3401.88 |  | 0
135.08 |  | 3831.31 |  | 0
134.08 |  | 4057.37 |  | 0
133.08 |  | 3789.62 |  | 0
132.08 |  | 4246.73 |  | 0
131.08 |  | 3617.23 |  | 0
130.08 |  | 3983.57 |  | 0
129.08 |  | 4141.01 |  | 0
128.08 |  | 3922.94 |  | 0
127.08 |  | 3819.14 |  | 0
126.08 |  | 3992.06 |  | 0
125.08 |  | 3689.76 |  | 0
124.08 |  | 3885.28 |  | 0
123.08 |  | 3717.34 |  | 0
122.08 |  | 4140.07 |  | 0
121.08 |  | 3821.45 |  | 0
120.08 |  | 3601.42 |  | 0
119.08 |  | 3877.83 |  | 0
118.08 |  | 3840.3 |  | 0
117.08 |  | 4015.77 |  | 0
116.08 |  | 3935.15 |  | 0
115.08 |  | 3958.44 |  | 0
114.08 |  | 3771.97 |  | 0
113.08 |  | 4406.01 |  | 0
112.08 |  | 3851.09 |  | 0
111.08 |  | 3599.68 |  | 0
110.08 |  | 4111.77 |  | 0
109.08 |  | 4095.46 |  | 0
108.08 |  | 4141.98 |  | 0
107.08 |  | 3646.1 |  | 3646.1
106.08 |  | 3911.49 |  | 3665.31
105.08 |  | 3911.98 |  | 3684.53
104.08 |  | 4507.93 |  | 3703.74
103.08 |  | 4983.13 |  | 3722.96
102.08 |  | 6044.09 |  | 3742.17
101.08 |  | 5637.31 |  | 3761.39
100.08 |  | 4378.84 |  | 3780.6
99.08 |  | 4044.45 |  | 3799.81
98.08 |  | 4050.26 |  | 3819.03
97.08 |  | 3865.61 |  | 3838.24
96.08 |  | 3960.24 |  | 3857.46
95.08 |  | 3981.95 |  | 3876.67
94.08 |  | 3955.54 |  | 3895.89
93.08 |  | 3915.1 |  | 3915.1
92.08 |  | 4293.66 |  | 0
91.08 |  | 4345.49 |  | 0
90.08 |  | 3981.72 |  | 0
89.08 |  | 4446.84 |  | 0
88.08 |  | 4073.59 |  | 0
87.08 |  | 4076.07 |  | 0
86.08 |  | 4194.79 |  | 0
85.08 |  | 4064.22 |  | 0
84.08 |  | 4331.09 |  | 0
83.08 |  | 4063.58 |  | 0
82.08 |  | 3988.27 |  | 0
81.08 |  | 4109.69 |  | 0
80.08 |  | 4085.04 |  | 0
79.08 |  | 4455.41 |  | 0
78.08 |  | 4173.91 |  | 0
77.08 |  | 3883.2 |  | 0
76.08 |  | 3997.1 |  | 0
75.08 |  | 3944.65 |  | 0
74.08 |  | 4374.44 |  | 0
73.08 |  | 4226.19 |  | 0
72.08 |  | 4204.47 |  | 0
71.08 |  | 4210.4 |  | 0
70.08 |  | 4216.67 |  | 0
69.08 |  | 4558.35 |  | 0
68.08 |  | 4453.93 |  | 0
67.08 |  | 4331.19 |  | 0
66.08 |  | 4229.91 |  | 0
65.08 |  | 4178.06 |  | 0
64.08 |  | 3920.65 |  | 0
63.08 |  | 4297.25 |  | 0
62.08 |  | 4238.62 |  | 0
61.08 |  | 4190.8 |  | 0
60.08 |  | 4593.95 |  | 0
59.08 |  | 4499.3 |  | 0
58.08 |  | 4254.43 |  | 0
57.08 |  | 4824.32 |  | 0
56.08 |  | 4146.55 |  | 0
55.08 |  | 3955.02 |  | 0
54.08 |  | 4656.27 |  | 0
53.08 |  | 4365.81 |  | 0
52.08 |  | 4130.72 |  | 0
51.08 |  | 4066.4 |  | 0
50.08 |  | 3963.71 |  | 0
49.08 |  | 4839.98 |  | 0
48.08 |  | 4266.37 |  | 0
47.08 |  | 4477.19 |  | 0
46.08 |  | 4525.52 |  | 0
45.08 |  | 4913.74 |  | 0
44.08 |  | 5293.47 |  | 0
43.08 |  | 4473.05 |  | 0
42.08 |  | 4014.55 |  | 0
41.08 |  | 4586.32 |  | 0
40.08 |  | 4221.13 |  | 0
39.08 |  | 4434.16 |  | 0
38.08 |  | 4316.21 |  | 0
37.08 |  | 3596.51 |  | 0
36.08 |  | 4147.92 |  | 0
35.08 |  | 3689.85 |  | 0
34.08 |  | 3733.36 |  | 0
33.08 |  | 3842.85 |  | 0
32.08 |  | 3815.26 |  | 0
31.08 |  | 3945.77 |  | 0
30.08 |  | 3925.1 |  | 0
29.08 |  | 3961.35 |  | 0
28.08 |  | 5125.43 |  | 0
27.08 |  | 6342.48 |  | 0
26.08 |  | 7378.47 |  | 0
25.08 |  | 7544.48 |  | 0
24.08 |  | 6037.12 |  | 0
23.08 |  | 4593.03 |  | 0
22.08 |  | 4269.97 |  | 0
21.08 |  | 4136.49 |  | 0
20.08 |  | 4395.13 |  | 0
19.08 |  | 4949.39 |  | 0
18.08 |  | 5145.44 |  | 0
17.08 |  | 4909.05 |  | 0
16.08 |  | 4337.77 |  | 0
15.08 |  | 4301.34 |  | 0
14.08 |  | 4615.39 |  | 0
13.08 |  | 4616.86 |  | 0
12.08 |  | 3269.03 |  | 0
11.08 |  | 2740.9 |  | 0
10.08 |  | 3136.33 |  | 0
9.08 |  | 2573.67 |  | 0
8.08 |  | 2250.39 |  | 0
7.08 |  | 2027.78 |  | 0
6.08 |  | 1803.87 |  | 0
5.08 |  | 1661.36 |  | 0
4.08 |  | 1400.77 |  | 0
3.08 |  | 643.754 |  | 0
2.08 |  | 197.331 |  | 0
1.08 |  | 81.7539 |  | 0
0.08 |  | 33.7934 |  | 0
-0.92 |  | 63.6897 |  | 0
-1.92 |  | 29.8937 |  | 0
-2.92 |  | 47.5095 |  | 0
-3.92 |  | 35.8329 |  | 0
-4.92 |  | 10.2352 |  | 0
-5.92 |  | 0 |  | 0
-6.92 |  | 50.7949 |  | 0
-7.92 |  | 41.8538 |  | 0
-8.92 |  | 21.3693 |  | 0
-9.92 |  | 35.4923 |  | 0

## Peak Table
Peak Table :
| Name | Start BE | Peak BE | End BE | Height CPS | FWHM eV | Area (P) CPS.eV | Area (N) KE^0.6 | At. % | F | Q | SF Al Scof | TXFN | Backgnd | PP Height CPS | PP Hgt (N) | PP At. % | Title | File Name
| C1s | 292.08 | 284.98 | 277.08 | 255792.86 | 2.76 | 843740.75 | 11976.51 | 80.37 |  | 1 | 1 | 1 | Smart | 298919.45 | 424.3 | 81.31 | Survey | C:\Documents and Settings\vgengineer\Desktop\2019-VG\1\Misc\20191003-t\X-Ray000 400um - FG ON\tangchuyang-3\Survey.VGD
| O1s | 541.58 | 531.48 | 527.08 | 87499.3 | 1.98 | 298977.13 | 1662.32 | 11.16 |  | 1 | 2.93 | 1 | Smart | 96300.28 | 53.54 | 10.26 | Survey | C:\Documents and Settings\vgengineer\Desktop\2019-VG\1\Misc\20191003-t\X-Ray000 400um - FG ON\tangchuyang-3\Survey.VGD
| N1s | 407.58 | 399.9 | 393.08 | 36242.14 | 2.58 | 111288.06 | 932.16 | 6.26 |  | 1 | 1.8 | 1 | Smart | 42738.04 | 35.8 | 6.86 | Survey | C:\Documents and Settings\vgengineer\Desktop\2019-VG\1\Misc\20191003-t\X-Ray000 400um - FG ON\tangchuyang-3\Survey.VGD
| Ca2p ??? | 360.08 | 347.4 | 343.58 | 12561.79 | 1.83 | 69583.73 | 201.15 | 1.35 |  | 1 | 5.07 | 1 | Smart | 15158.65 | 4.38 | 0.84 | Survey | C:\Documents and Settings\vgengineer\Desktop\2019-VG\1\Misc\20191003-t\X-Ray000 400um - FG ON\tangchuyang-3\Survey.VGD
| Si2p ??? | 107.08 | 102.05 | 93.08 | 2073.39 | 3.15 | 8085.02 | 129.02 | 0.87 |  | 1 | 0.817 | 1 | Smart | 2397.99 | 3.83 | 0.73 | Survey | C:\Documents and Settings\vgengineer\Desktop\2019-VG\1\Misc\20191003-t\X-Ray000 400um - FG ON\tangchuyang-3\Survey.VGD

## Experiment
Experiment Summary :
Item | Sample List and Comments | Analysis Type
20191003-t
1 (Source A) | huanghongliang-1 | Point
2 (Source A) | huanghongliang-2 | Point
3 (Source A) | huanghongliang-3 | Point
4 (Source A) | huanghongliang-4 | Point
5 (Source A) | tangchuyang-3 | Point
Source A = X-Ray000 400um - FG ON (400 µm)
Source B = Gun Shutdown (0 µm)

## Titles
17:54:07 Thursday, January 03, 2019
C:\Documents and Settings\vgengineer\Desktop\2019\1\20190103-1-\tangchuyang-3.xls
Processing View: #554
Data Files : | Title | File Name | Comment
| O1s Scan | C:\...\Misc\20191003-t\X-Ray000 400um - FG ON\tangchuyang-3\O1s Scan.VGD
| N1s Scan | C:\...\Misc\20191003-t\X-Ray000 400um - FG ON\tangchuyang-3\N1s Scan.VGD
| C1s Scan | C:\...\Misc\20191003-t\X-Ray000 400um - FG ON\tangchuyang-3\C1s Scan.VGD
| Survey | C:\...\1\Misc\20191003-t\X-Ray000 400um - FG ON\tangchuyang-3\Survey.VGD