## O1s Scan
|  |  |  | Acquisition Parameters : |  | Experiment Descriptions :
|  |  |  | Parameter |  | 20181227\X-Ray000 400um - FG ON\tangchuyang-6
|  |  |  | Total acq. time | 40.2 secs
|  |  |  | No. Scans | 4
|  |  |  | Source Type | Al K Alpha
Axis | Energy | Elements= | 201 | Spot Size | 400 µm
|  |  |  | Lens Mode | Standard
C:\Avantage\lxf\Misc\20181227\X-Ray000 400um - FG ON\tangchuyang-6\O1s Scan.VGD |  |  |  | Analyser Mode | CAE : Pass Energy 50.0 eV
|  |  |  | Energy Step Size | 0.100 eV
|  |  |  | No. of Energy Steps | 201
Binding Energy (E)
eV |  | Counts / s
545.08 |  | 10093.6
544.98 |  | 9687.78
544.88 |  | 9662.39
544.78 |  | 9713.99
544.68 |  | 9292.03
544.58 |  | 9397.85
544.48 |  | 9576.71
544.38 |  | 9457.47
544.28 |  | 9557.97
544.18 |  | 9287.81
544.08 |  | 9197.94
543.98 |  | 9203.65
543.88 |  | 9451.66
543.78 |  | 9388.93
543.68 |  | 9414.94
543.58 |  | 9127.05
543.48 |  | 9214.97
543.38 |  | 8855.01
543.28 |  | 9172.16
543.18 |  | 9274.34
543.08 |  | 8993.12
542.98 |  | 8974.83
542.88 |  | 9079.75
542.78 |  | 8969.05
542.68 |  | 8994.1
542.58 |  | 9220.75
542.48 |  | 8974.59
542.38 |  | 9025.92
542.28 |  | 8550.78
542.18 |  | 8786.54
542.08 |  | 9226.13
541.98 |  | 8895.38
541.88 |  | 8855.15
541.78 |  | 8943.53
541.68 |  | 8850.69
541.58 |  | 8823.89
541.48 |  | 8723.49
541.38 |  | 8563.92
541.28 |  | 8809.44
541.18 |  | 8684.77
541.08 |  | 8836.55
540.98 |  | 8845.12
540.88 |  | 9207.53
540.78 |  | 9100.04
540.68 |  | 8650.6
540.58 |  | 9010.43
540.48 |  | 8609.42
540.38 |  | 9235.09
540.28 |  | 9388.59
540.18 |  | 9164.03
540.08 |  | 9095.12
539.98 |  | 9021.18
539.88 |  | 8935.69
539.78 |  | 8815.49
539.68 |  | 9043.91
539.58 |  | 9031.39
539.48 |  | 8943.06
539.38 |  | 8947.38
539.28 |  | 8796.02
539.18 |  | 9174.39
539.08 |  | 9348.52
538.98 |  | 9420.4
538.88 |  | 9019.31
538.78 |  | 9136.05
538.68 |  | 8926.45
538.58 |  | 8870.7
538.48 |  | 8665.51
538.38 |  | 8858.36
538.28 |  | 8904.41
538.18 |  | 9010.51
538.08 |  | 9063.6
537.98 |  | 9370.16
537.88 |  | 8675.41
537.78 |  | 8822.35
537.68 |  | 8961.38
537.58 |  | 8700.37
537.48 |  | 9457.34
537.38 |  | 9385.96
537.28 |  | 8887.23
537.18 |  | 8941.98
537.08 |  | 9011.34
536.98 |  | 8687.78
536.88 |  | 9044.56
536.78 |  | 8847.94
536.68 |  | 9126.6
536.58 |  | 8652.5
536.48 |  | 8797.92
536.38 |  | 8528.75
536.28 |  | 9051.28
536.18 |  | 8959.44
536.08 |  | 8702
535.98 |  | 8878.53
535.88 |  | 9216.96
535.78 |  | 8762.01
535.68 |  | 9229.81
535.58 |  | 9000.94
535.48 |  | 8973.96
535.38 |  | 8986.43
535.28 |  | 9329.77
535.18 |  | 9008.23
535.08 |  | 9170.44
534.98 |  | 9108.71
534.88 |  | 9139.39
534.78 |  | 9402.33
534.68 |  | 9504.88
534.58 |  | 9654.83
534.48 |  | 9903.99
534.38 |  | 10513.1
534.28 |  | 10561.6
534.18 |  | 10822.1
534.08 |  | 11557
533.98 |  | 12192.3
533.88 |  | 12553.1
533.78 |  | 13095
533.68 |  | 13497.8
533.58 |  | 14863.8
533.48 |  | 15663.8
533.38 |  | 16025.3
533.28 |  | 17443.1
533.18 |  | 17902.5
533.08 |  | 19460.8
532.98 |  | 20269.3
532.88 |  | 20478.4
532.78 |  | 21700.8
532.68 |  | 22914.6
532.58 |  | 23948.4
532.48 |  | 24854.2
532.38 |  | 25997.1
532.28 |  | 27118.1
532.18 |  | 27024.5
532.08 |  | 28269.2
531.98 |  | 29170.6
531.88 |  | 30141
531.78 |  | 30594.4
531.68 |  | 30973.8
531.58 |  | 31659.6
531.48 |  | 32598.7
531.38 |  | 32385.8
531.28 |  | 32204.2
531.18 |  | 32881
531.08 |  | 31534.2
530.98 |  | 30901.4
530.88 |  | 29931.8
530.78 |  | 27845
530.68 |  | 26464.7
530.58 |  | 24099.7
530.48 |  | 22292.7
530.38 |  | 20100
530.28 |  | 18393.8
530.18 |  | 16590.8
530.08 |  | 14780.2
529.98 |  | 13171.1
529.88 |  | 12430.6
529.78 |  | 10962.5
529.68 |  | 10352.9
529.58 |  | 9479.69
529.48 |  | 9068.37
529.38 |  | 8875.07
529.28 |  | 8308.04
529.18 |  | 8344.96
529.08 |  | 8216.9
528.98 |  | 8155.6
528.88 |  | 7882.08
528.78 |  | 7979.28
528.68 |  | 8042.28
528.58 |  | 7519.92
528.48 |  | 7857.91
528.38 |  | 7702.85
528.28 |  | 7633.04
528.18 |  | 7268.86
528.08 |  | 7836.59
527.98 |  | 7660.58
527.88 |  | 7690.74
527.78 |  | 7232.42
527.68 |  | 7030.15
527.58 |  | 7588.3
527.48 |  | 7266.29
527.38 |  | 7482.86
527.28 |  | 7218.36
527.18 |  | 7391.23
527.08 |  | 7433.22
526.98 |  | 7251.41
526.88 |  | 7505.17
526.78 |  | 7258.96
526.68 |  | 7399.16
526.58 |  | 7462.5
526.48 |  | 7065.14
526.38 |  | 7330.82
526.28 |  | 7288.47
526.18 |  | 7368.81
526.08 |  | 7737.82
525.98 |  | 7209.29
525.88 |  | 7024.01
525.78 |  | 7250.66
525.68 |  | 7332.04
525.58 |  | 7117.55
525.48 |  | 7155.25
525.38 |  | 7404.11
525.28 |  | 7460.25
525.18 |  | 7450.76
525.08 |  | 7322.55

## N1s Scan
|  |  |  | Acquisition Parameters : |  | Experiment Descriptions :
|  |  |  | Parameter |  | 20181227\X-Ray000 400um - FG ON\tangchuyang-6
|  |  |  | Total acq. time | 36.2 secs
|  |  |  | No. Scans | 4
|  |  |  | Source Type | Al K Alpha
Axis | Energy | Elements= | 181 | Spot Size | 400 µm
|  |  |  | Lens Mode | Standard
C:\Avantage\lxf\Misc\20181227\X-Ray000 400um - FG ON\tangchuyang-6\N1s Scan.VGD |  |  |  | Analyser Mode | CAE : Pass Energy 50.0 eV
|  |  |  | Energy Step Size | 0.100 eV
|  |  |  | No. of Energy Steps | 181
Binding Energy (E)
eV |  | Counts / s
410.08 |  | 7384.05
409.98 |  | 7322.84
409.88 |  | 7472.05
409.78 |  | 7177.96
409.68 |  | 7038.64
409.58 |  | 7000.94
409.48 |  | 7139.67
409.38 |  | 7283.65
409.28 |  | 7200.79
409.18 |  | 7431.78
409.08 |  | 7228.98
408.98 |  | 7137.54
408.88 |  | 7174.61
408.78 |  | 7152.77
408.68 |  | 7167.06
408.58 |  | 7040.71
408.48 |  | 7220.6
408.38 |  | 7024.48
408.28 |  | 7113.98
408.18 |  | 7321.45
408.08 |  | 7332.15
407.98 |  | 7028.09
407.88 |  | 7251.11
407.78 |  | 7226.1
407.68 |  | 7471.84
407.58 |  | 7495.4
407.48 |  | 7477.91
407.38 |  | 7440.72
407.28 |  | 7526.88
407.18 |  | 7376.01
407.08 |  | 7274.76
406.98 |  | 7402.05
406.88 |  | 7448.96
406.78 |  | 7321.35
406.68 |  | 7544.99
406.58 |  | 6959.47
406.48 |  | 7224.6
406.38 |  | 7684.08
406.28 |  | 7152.28
406.18 |  | 7496.53
406.08 |  | 7545.63
405.98 |  | 7311.03
405.88 |  | 7401.06
405.78 |  | 7432.65
405.68 |  | 7204.7
405.58 |  | 7443.79
405.48 |  | 7301.05
405.38 |  | 7068.81
405.28 |  | 6977.17
405.18 |  | 7449.22
405.08 |  | 6998.77
404.98 |  | 6965.14
404.88 |  | 7147.81
404.78 |  | 7348.44
404.68 |  | 7220.18
404.58 |  | 7110.89
404.48 |  | 6980.18
404.38 |  | 7080.53
404.28 |  | 6988.09
404.18 |  | 7019.72
404.08 |  | 7033.66
403.98 |  | 6802.32
403.88 |  | 7283
403.78 |  | 7040.24
403.68 |  | 7096.81
403.58 |  | 6810.7
403.48 |  | 6947.03
403.38 |  | 7046.57
403.28 |  | 6839.17
403.18 |  | 6921.75
403.08 |  | 7056.73
402.98 |  | 6704.74
402.88 |  | 7030.42
402.78 |  | 6890.13
402.68 |  | 6794
402.58 |  | 6901.86
402.48 |  | 6856.69
402.38 |  | 6908.99
402.28 |  | 6868.17
402.18 |  | 7320.56
402.08 |  | 7332.46
401.98 |  | 7382.06
401.88 |  | 7346.31
401.78 |  | 7344.34
401.68 |  | 7650.68
401.58 |  | 8104.47
401.48 |  | 8108.56
401.38 |  | 8352.65
401.28 |  | 8334.72
401.18 |  | 9131.95
401.08 |  | 9592.6
400.98 |  | 10203
400.88 |  | 11008.1
400.78 |  | 11861.9
400.68 |  | 12426.3
400.58 |  | 13439.4
400.48 |  | 14506.1
400.38 |  | 16043.6
400.28 |  | 16339.3
400.18 |  | 17623.5
400.08 |  | 18529.7
399.98 |  | 19590.6
399.88 |  | 19879.1
399.78 |  | 19760.2
399.68 |  | 20297.3
399.58 |  | 19577.8
399.48 |  | 17814.9
399.38 |  | 17166.9
399.28 |  | 16436.4
399.18 |  | 15268.3
399.08 |  | 14123
398.98 |  | 12187.4
398.88 |  | 11555.5
398.78 |  | 10597.5
398.68 |  | 10117.7
398.58 |  | 9338.01
398.48 |  | 8788.84
398.38 |  | 8440.38
398.28 |  | 8179.05
398.18 |  | 7597.3
398.08 |  | 7365.33
397.98 |  | 7272.6
397.88 |  | 7551.81
397.78 |  | 7284.52
397.68 |  | 7431.76
397.58 |  | 6807.37
397.48 |  | 6998.4
397.38 |  | 6759.75
397.28 |  | 6947.95
397.18 |  | 6749.87
397.08 |  | 6534.25
396.98 |  | 6948.05
396.88 |  | 6672.12
396.78 |  | 6794.61
396.68 |  | 6674.45
396.58 |  | 6644.18
396.48 |  | 6704.99
396.38 |  | 6909.52
396.28 |  | 6970.8
396.18 |  | 6744.09
396.08 |  | 6838.03
395.98 |  | 6899.9
395.88 |  | 6563.54
395.78 |  | 6729.56
395.68 |  | 6677.91
395.58 |  | 6663.95
395.48 |  | 6741.17
395.38 |  | 6945.64
395.28 |  | 6496.43
395.18 |  | 6569.35
395.08 |  | 6557.63
394.98 |  | 6657.39
394.88 |  | 6794.74
394.78 |  | 6863.38
394.68 |  | 6741.02
394.58 |  | 6619.76
394.48 |  | 6499.37
394.38 |  | 6612.01
394.28 |  | 6848.15
394.18 |  | 6733.02
394.08 |  | 6969.08
393.98 |  | 6787.72
393.88 |  | 6660.06
393.78 |  | 6660.59
393.68 |  | 6746.43
393.58 |  | 6877.69
393.48 |  | 6957.92
393.38 |  | 6532.03
393.28 |  | 6585.05
393.18 |  | 6677.46
393.08 |  | 6524.57
392.98 |  | 6710.09
392.88 |  | 6560.36
392.78 |  | 6426.33
392.68 |  | 6436.97
392.58 |  | 6685.26
392.48 |  | 6512.36
392.38 |  | 6649.06
392.28 |  | 6636.95
392.18 |  | 6982.15
392.08 |  | 6840.59

## C1s Scan
|  |  |  | Acquisition Parameters : |  | Experiment Descriptions :
|  |  |  | Parameter |  | 20181227\X-Ray000 400um - FG ON\tangchuyang-6
|  |  |  | Total acq. time | 38.2 secs
|  |  |  | No. Scans | 4
|  |  |  | Source Type | Al K Alpha
Axis | Energy | Elements= | 191 | Spot Size | 400 µm
|  |  |  | Lens Mode | Standard
C:\Avantage\lxf\Misc\20181227\X-Ray000 400um - FG ON\tangchuyang-6\C1s Scan.VGD |  |  |  | Analyser Mode | CAE : Pass Energy 50.0 eV
|  |  |  | Energy Step Size | 0.100 eV
|  |  |  | No. of Energy Steps | 191
Binding Energy (E)
eV |  | Counts / s
298.08 |  | 4723.47
297.98 |  | 4548.95
297.88 |  | 4846.47
297.78 |  | 4732.37
297.68 |  | 4521.65
297.58 |  | 4518.28
297.48 |  | 4560.61
297.38 |  | 4336.26
297.28 |  | 4237.81
297.18 |  | 4310.29
297.08 |  | 4252.16
296.98 |  | 4370.96
296.88 |  | 4360.58
296.78 |  | 4200.1
296.68 |  | 4318.49
296.58 |  | 4111.94
296.48 |  | 4454.37
296.38 |  | 4217.69
296.28 |  | 4235.41
296.18 |  | 4072.11
296.08 |  | 4312.79
295.98 |  | 4165.7
295.88 |  | 4198.92
295.78 |  | 4092.13
295.68 |  | 4199.21
295.58 |  | 4254.34
295.48 |  | 4101.99
295.38 |  | 4106.66
295.28 |  | 4075.53
295.18 |  | 4186.25
295.08 |  | 4005.42
294.98 |  | 3975.96
294.88 |  | 3973.12
294.78 |  | 3904.06
294.68 |  | 4129.63
294.58 |  | 4002.4
294.48 |  | 3868.5
294.38 |  | 4129.64
294.28 |  | 4062.43
294.18 |  | 3983.98
294.08 |  | 4097.39
293.98 |  | 4021.89
293.88 |  | 3946.23
293.78 |  | 4145.23
293.68 |  | 4010.02
293.58 |  | 3938.15
293.48 |  | 4093.73
293.38 |  | 3893.36
293.28 |  | 4056.08
293.18 |  | 3703.64
293.08 |  | 4059.21
292.98 |  | 3977.23
292.88 |  | 4034.15
292.78 |  | 3998.67
292.68 |  | 4100.12
292.58 |  | 3958.22
292.48 |  | 4087.09
292.38 |  | 4060.87
292.28 |  | 4286.55
292.18 |  | 4279.11
292.08 |  | 4362.77
291.98 |  | 4125.98
291.88 |  | 4240.59
291.78 |  | 4235.31
291.68 |  | 4455.87
291.58 |  | 4486.69
291.48 |  | 4260.34
291.38 |  | 4506.97
291.28 |  | 4340.96
291.18 |  | 4624.65
291.08 |  | 4675.99
290.98 |  | 4565.81
290.88 |  | 4311.46
290.78 |  | 4619.27
290.68 |  | 4705.01
290.58 |  | 4758.75
290.48 |  | 4683.72
290.38 |  | 4848.67
290.28 |  | 4711.76
290.18 |  | 4837.94
290.08 |  | 4759.79
289.98 |  | 4807.57
289.88 |  | 4559.82
289.78 |  | 4765.24
289.68 |  | 4781.97
289.58 |  | 5120.19
289.48 |  | 5414.07
289.38 |  | 5744.21
289.28 |  | 5768.95
289.18 |  | 6186.27
289.08 |  | 6471.49
288.98 |  | 6854.59
288.88 |  | 7435.71
288.78 |  | 7774.44
288.68 |  | 8550.25
288.58 |  | 9076.09
288.48 |  | 9749.97
288.38 |  | 10395
288.28 |  | 11230.8
288.18 |  | 12046.4
288.08 |  | 12218.8
287.98 |  | 12425.1
287.88 |  | 12761.4
287.78 |  | 12515.5
287.68 |  | 12043.8
287.58 |  | 11938.9
287.48 |  | 10968.1
287.38 |  | 10659.2
287.28 |  | 9916.69
287.18 |  | 9348.76
287.08 |  | 9086.27
286.98 |  | 9163.81
286.88 |  | 9211.41
286.78 |  | 9784.3
286.68 |  | 10313.1
286.58 |  | 11369.1
286.48 |  | 12467.4
286.38 |  | 13492
286.28 |  | 15374.8
286.18 |  | 16797.7
286.08 |  | 18940.5
285.98 |  | 20928.9
285.88 |  | 23958.9
285.78 |  | 25593.2
285.68 |  | 27905.6
285.58 |  | 30240.4
285.48 |  | 32901.1
285.38 |  | 36535.9
285.28 |  | 39804.9
285.18 |  | 42957.3
285.08 |  | 45679.4
284.98 |  | 48702
284.88 |  | 51219.8
284.78 |  | 52279.2
284.68 |  | 53226.2
284.58 |  | 53165.1
284.48 |  | 51198.7
284.38 |  | 48990.1
284.28 |  | 45927.5
284.18 |  | 42548.3
284.08 |  | 38399.2
283.98 |  | 34293.4
283.88 |  | 29540.4
283.78 |  | 24675.3
283.68 |  | 21147
283.58 |  | 16779.3
283.48 |  | 13746.1
283.38 |  | 10745.8
283.28 |  | 8642.51
283.18 |  | 6869.61
283.08 |  | 5465.22
282.98 |  | 4404.98
282.88 |  | 3476.81
282.78 |  | 3161.97
282.68 |  | 2597.58
282.58 |  | 2200.03
282.48 |  | 1842.97
282.38 |  | 2001.39
282.28 |  | 1539.89
282.18 |  | 1378.96
282.08 |  | 1425.04
281.98 |  | 1202.27
281.88 |  | 1136.35
281.78 |  | 1068.57
281.68 |  | 1002.49
281.58 |  | 1056.43
281.48 |  | 1118.4
281.38 |  | 967.817
281.28 |  | 984.076
281.18 |  | 969.243
281.08 |  | 872.565
280.98 |  | 876.429
280.88 |  | 843.537
280.78 |  | 892.275
280.68 |  | 859.927
280.58 |  | 763.152
280.48 |  | 837.297
280.38 |  | 843.736
280.28 |  | 900.23
280.18 |  | 725.717
280.08 |  | 812.649
279.98 |  | 797.757
279.88 |  | 775.852
279.78 |  | 739.282
279.68 |  | 719.397
279.58 |  | 731.597
279.48 |  | 682.404
279.38 |  | 789.893
279.28 |  | 732.362
279.18 |  | 735.857
279.08 |  | 753.396

## Survey
[5 empty] | Acquisition Parameters : |  | Experiment Descriptions :
[5 empty] | Parameter |  | 20181227\X-Ray000 400um - FG ON\tangchuyang-6
[5 empty] | Total acq. time | 2 mins 16.1 secs
[5 empty] | No. Scans | 2
[5 empty] | Source Type | Al K Alpha
Axis | Energy | Elements= | 1361 |  | Spot Size | 400 µm
[5 empty] | Lens Mode | Standard
C:\Avantage\lxf\Misc\20181227\X-Ray000 400um - FG ON\tangchuyang-6\Survey.VGD |  |  |  |  | Analyser Mode | CAE : Pass Energy 200.0 eV
[5 empty] | Energy Step Size | 1.000 eV
[5 empty] | No. of Energy Steps | 1361
Binding Energy (E) |  |  |  | Backgnd.
eV |  | Counts / s |  | Counts / s
1350.08 |  | 80419.1 |  | 0
1349.08 |  | 80163.8 |  | 0
1348.08 |  | 80155.2 |  | 0
1347.08 |  | 81333.9 |  | 0
1346.08 |  | 81294.9 |  | 0
1345.08 |  | 81277.4 |  | 0
1344.08 |  | 80019.7 |  | 0
1343.08 |  | 80461 |  | 0
1342.08 |  | 79852.8 |  | 0
1341.08 |  | 81750.4 |  | 0
1340.08 |  | 80223.9 |  | 0
1339.08 |  | 77197.1 |  | 0
1338.08 |  | 77733.2 |  | 0
1337.08 |  | 78987.6 |  | 0
1336.08 |  | 79284 |  | 0
1335.08 |  | 77163.5 |  | 0
1334.08 |  | 76154.9 |  | 0
1333.08 |  | 76813.8 |  | 0
1332.08 |  | 75511.7 |  | 0
1331.08 |  | 80508.3 |  | 0
1330.08 |  | 76077.7 |  | 0
1329.08 |  | 77118 |  | 0
1328.08 |  | 77812.3 |  | 0
1327.08 |  | 78177.4 |  | 0
1326.08 |  | 75409.6 |  | 0
1325.08 |  | 75939.7 |  | 0
1324.08 |  | 73964.1 |  | 0
1323.08 |  | 76130.5 |  | 0
1322.08 |  | 76844.2 |  | 0
1321.08 |  | 77228.2 |  | 0
1320.08 |  | 76099.9 |  | 0
1319.08 |  | 74898.6 |  | 0
1318.08 |  | 76675.8 |  | 0
1317.08 |  | 77004 |  | 0
1316.08 |  | 78049.1 |  | 0
1315.08 |  | 77339.7 |  | 0
1314.08 |  | 74073 |  | 0
1313.08 |  | 73511.3 |  | 0
1312.08 |  | 73894.6 |  | 0
1311.08 |  | 73636.9 |  | 0
1310.08 |  | 75414.9 |  | 0
1309.08 |  | 75341.6 |  | 0
1308.08 |  | 77309.6 |  | 0
1307.08 |  | 77293.7 |  | 0
1306.08 |  | 74331.6 |  | 0
1305.08 |  | 75051.6 |  | 0
1304.08 |  | 74841.9 |  | 0
1303.08 |  | 76119.4 |  | 0
1302.08 |  | 74843.4 |  | 0
1301.08 |  | 75939.2 |  | 0
1300.08 |  | 75015.6 |  | 0
1299.08 |  | 72980 |  | 0
1298.08 |  | 74569.9 |  | 0
1297.08 |  | 74561.3 |  | 0
1296.08 |  | 75654.8 |  | 0
1295.08 |  | 74693.9 |  | 0
1294.08 |  | 74781.1 |  | 0
1293.08 |  | 75028.1 |  | 0
1292.08 |  | 75196.8 |  | 0
1291.08 |  | 73128.5 |  | 0
1290.08 |  | 75990.1 |  | 0
1289.08 |  | 76473 |  | 0
1288.08 |  | 75443.6 |  | 0
1287.08 |  | 76328.6 |  | 0
1286.08 |  | 75332.3 |  | 0
1285.08 |  | 75741.8 |  | 0
1284.08 |  | 76261.7 |  | 0
1283.08 |  | 75311.6 |  | 0
1282.08 |  | 75871.4 |  | 0
1281.08 |  | 75476.8 |  | 0
1280.08 |  | 75924.1 |  | 0
1279.08 |  | 75951.2 |  | 0
1278.08 |  | 76639.7 |  | 0
1277.08 |  | 75792.5 |  | 0
1276.08 |  | 74689.6 |  | 0
1275.08 |  | 75349.2 |  | 0
1274.08 |  | 76407.9 |  | 0
1273.08 |  | 75496.9 |  | 0
1272.08 |  | 77995.4 |  | 0
1271.08 |  | 77144.9 |  | 0
1270.08 |  | 78529.6 |  | 0
1269.08 |  | 77758.9 |  | 0
1268.08 |  | 75871.5 |  | 0
1267.08 |  | 77431.5 |  | 0
1266.08 |  | 76698.4 |  | 0
1265.08 |  | 76788.3 |  | 0
1264.08 |  | 76807.8 |  | 0
1263.08 |  | 76499.7 |  | 0
1262.08 |  | 77428 |  | 0
1261.08 |  | 77088.6 |  | 0
1260.08 |  | 80763.5 |  | 0
1259.08 |  | 78532.3 |  | 0
1258.08 |  | 77322.7 |  | 0
1257.08 |  | 78173.3 |  | 0
1256.08 |  | 77581.6 |  | 0
1255.08 |  | 78718.9 |  | 0
1254.08 |  | 77329.2 |  | 0
1253.08 |  | 77206.1 |  | 0
1252.08 |  | 78383.8 |  | 0
1251.08 |  | 79558.2 |  | 0
1250.08 |  | 81014.1 |  | 0
1249.08 |  | 78657.8 |  | 0
1248.08 |  | 80613.9 |  | 0
1247.08 |  | 83130.7 |  | 0
1246.08 |  | 81453.5 |  | 0
1245.08 |  | 81831.3 |  | 0
1244.08 |  | 83447.1 |  | 0
1243.08 |  | 81570.2 |  | 0
1242.08 |  | 82065.8 |  | 0
1241.08 |  | 82730.6 |  | 0
1240.08 |  | 81787.2 |  | 0
1239.08 |  | 83016.4 |  | 0
1238.08 |  | 82394.9 |  | 0
1237.08 |  | 83042.4 |  | 0
1236.08 |  | 82032.7 |  | 0
1235.08 |  | 81877.5 |  | 0
1234.08 |  | 84107.8 |  | 0
1233.08 |  | 83954.5 |  | 0
1232.08 |  | 84928.1 |  | 0
1231.08 |  | 85179.5 |  | 0
1230.08 |  | 87015.1 |  | 0
1229.08 |  | 89900.2 |  | 0
1228.08 |  | 89128.1 |  | 0
1227.08 |  | 88451.4 |  | 0
1226.08 |  | 89024.7 |  | 0
1225.08 |  | 87878.3 |  | 0
1224.08 |  | 89068.9 |  | 0
1223.08 |  | 89091.1 |  | 0
1222.08 |  | 89050.5 |  | 0
1221.08 |  | 83657.3 |  | 0
1220.08 |  | 83032.3 |  | 0
1219.08 |  | 79750.1 |  | 0
1218.08 |  | 76377.4 |  | 0
1217.08 |  | 75023.2 |  | 0
1216.08 |  | 71317.3 |  | 0
1215.08 |  | 70206.9 |  | 0
1214.08 |  | 67722.9 |  | 0
1213.08 |  | 63601.4 |  | 0
1212.08 |  | 61893 |  | 0
1211.08 |  | 60136.6 |  | 0
1210.08 |  | 60573.2 |  | 0
1209.08 |  | 59954.5 |  | 0
1208.08 |  | 59476.2 |  | 0
1207.08 |  | 56901.1 |  | 0
1206.08 |  | 57825.3 |  | 0
1205.08 |  | 57538.7 |  | 0
1204.08 |  | 56294 |  | 0
1203.08 |  | 55747.2 |  | 0
1202.08 |  | 56531.5 |  | 0
1201.08 |  | 57177.3 |  | 0
1200.08 |  | 57376.1 |  | 0
1199.08 |  | 56667.4 |  | 0
1198.08 |  | 55719.4 |  | 0
1197.08 |  | 58015.5 |  | 0
1196.08 |  | 58287.8 |  | 0
1195.08 |  | 58320.6 |  | 0
1194.08 |  | 56731.7 |  | 0
1193.08 |  | 55848.6 |  | 0
1192.08 |  | 57093.5 |  | 0
1191.08 |  | 54546.1 |  | 0
1190.08 |  | 55244.8 |  | 0
1189.08 |  | 56934.9 |  | 0
1188.08 |  | 56795.3 |  | 0
1187.08 |  | 55678.6 |  | 0
1186.08 |  | 57096.6 |  | 0
1185.08 |  | 57916.4 |  | 0
1184.08 |  | 55901.3 |  | 0
1183.08 |  | 56923.3 |  | 0
1182.08 |  | 57037.1 |  | 0
1181.08 |  | 56760.8 |  | 0
1180.08 |  | 56764 |  | 0
1179.08 |  | 57153.1 |  | 0
1178.08 |  | 58796.3 |  | 0
1177.08 |  | 57972.9 |  | 0
1176.08 |  | 57809.4 |  | 0
1175.08 |  | 57317.7 |  | 0
1174.08 |  | 57174.5 |  | 0
1173.08 |  | 56348.5 |  | 0
1172.08 |  | 56634.6 |  | 0
1171.08 |  | 58059.1 |  | 0
1170.08 |  | 58514.6 |  | 0
1169.08 |  | 57755.4 |  | 0
1168.08 |  | 58849.8 |  | 0
1167.08 |  | 58698 |  | 0
1166.08 |  | 58098.6 |  | 0
1165.08 |  | 58180.4 |  | 0
1164.08 |  | 57522.9 |  | 0
1163.08 |  | 59621.7 |  | 0
1162.08 |  | 60154.1 |  | 0
1161.08 |  | 58007.6 |  | 0
1160.08 |  | 57523.6 |  | 0
1159.08 |  | 59037.5 |  | 0
1158.08 |  | 58077.1 |  | 0
1157.08 |  | 58351.1 |  | 0
1156.08 |  | 58345.9 |  | 0
1155.08 |  | 56907.5 |  | 0
1154.08 |  | 59698.8 |  | 0
1153.08 |  | 59978.4 |  | 0
1152.08 |  | 58730.4 |  | 0
1151.08 |  | 58314 |  | 0
1150.08 |  | 58178.3 |  | 0
1149.08 |  | 59272.7 |  | 0
1148.08 |  | 58253.7 |  | 0
1147.08 |  | 58699.7 |  | 0
1146.08 |  | 59475.1 |  | 0
1145.08 |  | 59291 |  | 0
1144.08 |  | 59496.6 |  | 0
1143.08 |  | 59930.4 |  | 0
1142.08 |  | 60372 |  | 0
1141.08 |  | 60039.9 |  | 0
1140.08 |  | 61294.7 |  | 0
1139.08 |  | 60220.6 |  | 0
1138.08 |  | 59083.7 |  | 0
1137.08 |  | 60149.3 |  | 0
1136.08 |  | 59914.2 |  | 0
1135.08 |  | 61805.2 |  | 0
1134.08 |  | 59188 |  | 0
1133.08 |  | 60571.3 |  | 0
1132.08 |  | 60074.6 |  | 0
1131.08 |  | 61320.3 |  | 0
1130.08 |  | 60365.4 |  | 0
1129.08 |  | 61188.3 |  | 0
1128.08 |  | 59970.4 |  | 0
1127.08 |  | 61141.4 |  | 0
1126.08 |  | 61630.9 |  | 0
1125.08 |  | 60345.9 |  | 0
1124.08 |  | 60228.6 |  | 0
1123.08 |  | 59917.6 |  | 0
1122.08 |  | 61400.8 |  | 0
1121.08 |  | 60111.9 |  | 0
1120.08 |  | 61063.7 |  | 0
1119.08 |  | 62066.5 |  | 0
1118.08 |  | 62035 |  | 0
1117.08 |  | 61172.1 |  | 0
1116.08 |  | 60163.4 |  | 0
1115.08 |  | 60959.7 |  | 0
1114.08 |  | 60383.4 |  | 0
1113.08 |  | 61848.3 |  | 0
1112.08 |  | 63128.7 |  | 0
1111.08 |  | 61025.2 |  | 0
1110.08 |  | 63095.6 |  | 0
1109.08 |  | 62961.3 |  | 0
1108.08 |  | 64068.4 |  | 0
1107.08 |  | 62222.7 |  | 0
1106.08 |  | 62062.7 |  | 0
1105.08 |  | 62110.7 |  | 0
1104.08 |  | 62128.7 |  | 0
1103.08 |  | 60920.2 |  | 0
1102.08 |  | 60145.3 |  | 0
1101.08 |  | 61463.5 |  | 0
1100.08 |  | 61534.4 |  | 0
1099.08 |  | 61852.5 |  | 0
1098.08 |  | 59818.6 |  | 0
1097.08 |  | 59883.5 |  | 0
1096.08 |  | 58887.7 |  | 0
1095.08 |  | 58915.4 |  | 0
1094.08 |  | 57830.4 |  | 0
1093.08 |  | 59067 |  | 0
1092.08 |  | 59845.6 |  | 0
1091.08 |  | 58836.1 |  | 0
1090.08 |  | 59252.3 |  | 0
1089.08 |  | 58795.6 |  | 0
1088.08 |  | 59149.6 |  | 0
1087.08 |  | 59598.7 |  | 0
1086.08 |  | 59921.8 |  | 0
1085.08 |  | 59375.5 |  | 0
1084.08 |  | 59460.6 |  | 0
1083.08 |  | 59799.9 |  | 0
1082.08 |  | 58640.5 |  | 0
1081.08 |  | 59620.1 |  | 0
1080.08 |  | 60445.8 |  | 0
1079.08 |  | 60392.6 |  | 0
1078.08 |  | 59554.9 |  | 0
1077.08 |  | 59139.5 |  | 0
1076.08 |  | 60142.7 |  | 0
1075.08 |  | 59230.4 |  | 0
1074.08 |  | 59580.8 |  | 0
1073.08 |  | 61261.7 |  | 0
1072.08 |  | 62119.7 |  | 0
1071.08 |  | 63557.6 |  | 0
1070.08 |  | 61315 |  | 0
1069.08 |  | 61758.5 |  | 0
1068.08 |  | 62185.2 |  | 0
1067.08 |  | 61708 |  | 0
1066.08 |  | 59766 |  | 0
1065.08 |  | 61031 |  | 0
1064.08 |  | 60912.3 |  | 0
1063.08 |  | 61322 |  | 0
1062.08 |  | 61093.6 |  | 0
1061.08 |  | 62682.1 |  | 0
1060.08 |  | 61025 |  | 0
1059.08 |  | 61239.8 |  | 0
1058.08 |  | 62300 |  | 0
1057.08 |  | 60704.9 |  | 0
1056.08 |  | 62123.7 |  | 0
1055.08 |  | 62298.1 |  | 0
1054.08 |  | 61204.8 |  | 0
1053.08 |  | 61733.4 |  | 0
1052.08 |  | 63496 |  | 0
1051.08 |  | 62453.7 |  | 0
1050.08 |  | 62498.8 |  | 0
1049.08 |  | 63751.8 |  | 0
1048.08 |  | 62897.4 |  | 0
1047.08 |  | 62256.1 |  | 0
1046.08 |  | 64549.6 |  | 0
1045.08 |  | 63665.9 |  | 0
1044.08 |  | 63133.7 |  | 0
1043.08 |  | 63586.7 |  | 0
1042.08 |  | 63954.4 |  | 0
1041.08 |  | 63873 |  | 0
1040.08 |  | 63648.1 |  | 0
1039.08 |  | 64544.1 |  | 0
1038.08 |  | 64173.5 |  | 0
1037.08 |  | 64264.4 |  | 0
1036.08 |  | 65623.8 |  | 0
1035.08 |  | 64609.6 |  | 0
1034.08 |  | 63876 |  | 0
1033.08 |  | 64559.4 |  | 0
1032.08 |  | 65557.8 |  | 0
1031.08 |  | 64434.3 |  | 0
1030.08 |  | 66157.2 |  | 0
1029.08 |  | 65557.1 |  | 0
1028.08 |  | 64585.8 |  | 0
1027.08 |  | 65553.1 |  | 0
1026.08 |  | 67006.3 |  | 0
1025.08 |  | 66835 |  | 0
1024.08 |  | 66875.1 |  | 0
1023.08 |  | 67491.6 |  | 0
1022.08 |  | 68514.6 |  | 0
1021.08 |  | 68856 |  | 0
1020.08 |  | 69133 |  | 0
1019.08 |  | 68511.1 |  | 0
1018.08 |  | 66673.5 |  | 0
1017.08 |  | 68165.6 |  | 0
1016.08 |  | 67067.5 |  | 0
1015.08 |  | 68866.5 |  | 0
1014.08 |  | 67880.9 |  | 0
1013.08 |  | 67583.5 |  | 0
1012.08 |  | 68700.7 |  | 0
1011.08 |  | 67675.1 |  | 0
1010.08 |  | 67493.6 |  | 0
1009.08 |  | 68489.7 |  | 0
1008.08 |  | 69612.7 |  | 0
1007.08 |  | 67562.2 |  | 0
1006.08 |  | 68553.4 |  | 0
1005.08 |  | 69486.2 |  | 0
1004.08 |  | 70292.7 |  | 0
1003.08 |  | 72095 |  | 0
1002.08 |  | 72597.5 |  | 0
1001.08 |  | 72569.4 |  | 0
1000.08 |  | 72727.5 |  | 0
999.08 |  | 73678.8 |  | 0
998.08 |  | 74332.1 |  | 0
997.08 |  | 73806.9 |  | 0
996.08 |  | 71634 |  | 0
995.08 |  | 71620.4 |  | 0
994.08 |  | 71237.2 |  | 0
993.08 |  | 68155.7 |  | 0
992.08 |  | 70199.6 |  | 0
991.08 |  | 66263.2 |  | 0
990.08 |  | 65826.2 |  | 0
989.08 |  | 65489.6 |  | 0
988.08 |  | 66425.5 |  | 0
987.08 |  | 65318.7 |  | 0
986.08 |  | 63804.6 |  | 0
985.08 |  | 64812.9 |  | 0
984.08 |  | 67633.7 |  | 0
983.08 |  | 67796.6 |  | 0
982.08 |  | 68742.3 |  | 0
981.08 |  | 70580.1 |  | 0
980.08 |  | 72411.7 |  | 0
979.08 |  | 73961.8 |  | 0
978.08 |  | 78039.3 |  | 0
977.08 |  | 77711.3 |  | 0
976.08 |  | 78932.9 |  | 0
975.08 |  | 78189.7 |  | 0
974.08 |  | 77701.9 |  | 0
973.08 |  | 75604 |  | 0
972.08 |  | 75396.1 |  | 0
971.08 |  | 72082.2 |  | 0
970.08 |  | 67314.9 |  | 0
969.08 |  | 64429.8 |  | 0
968.08 |  | 59135.2 |  | 0
967.08 |  | 56565.2 |  | 0
966.08 |  | 53881.6 |  | 0
965.08 |  | 52255.7 |  | 0
964.08 |  | 52518.5 |  | 0
963.08 |  | 51418.9 |  | 0
962.08 |  | 50828.7 |  | 0
961.08 |  | 50201.7 |  | 0
960.08 |  | 50735.7 |  | 0
959.08 |  | 50065.2 |  | 0
958.08 |  | 49912.4 |  | 0
957.08 |  | 49801.7 |  | 0
956.08 |  | 50066.9 |  | 0
955.08 |  | 50016.1 |  | 0
954.08 |  | 50936.3 |  | 0
953.08 |  | 50892.6 |  | 0
952.08 |  | 50958.8 |  | 0
951.08 |  | 50799.6 |  | 0
950.08 |  | 50706.2 |  | 0
949.08 |  | 49247.3 |  | 0
948.08 |  | 49903.3 |  | 0
947.08 |  | 51235.9 |  | 0
946.08 |  | 49684.3 |  | 0
945.08 |  | 51221 |  | 0
944.08 |  | 50160.4 |  | 0
943.08 |  | 50812.9 |  | 0
942.08 |  | 50823.2 |  | 0
941.08 |  | 51208.9 |  | 0
940.08 |  | 51991.2 |  | 0
939.08 |  | 51640.6 |  | 0
938.08 |  | 50725 |  | 0
937.08 |  | 50604.6 |  | 0
936.08 |  | 52124.3 |  | 0
935.08 |  | 52139.8 |  | 0
934.08 |  | 52533.3 |  | 0
933.08 |  | 50014.3 |  | 0
932.08 |  | 51084.5 |  | 0
931.08 |  | 51306.6 |  | 0
930.08 |  | 51175.2 |  | 0
929.08 |  | 51408 |  | 0
928.08 |  | 51918.8 |  | 0
927.08 |  | 52271.4 |  | 0
926.08 |  | 51929.2 |  | 0
925.08 |  | 51968.5 |  | 0
924.08 |  | 51732.2 |  | 0
923.08 |  | 50613.3 |  | 0
922.08 |  | 50874.9 |  | 0
921.08 |  | 52257.8 |  | 0
920.08 |  | 52716 |  | 0
919.08 |  | 51926.1 |  | 0
918.08 |  | 51858.3 |  | 0
917.08 |  | 52664.6 |  | 0
916.08 |  | 51863.7 |  | 0
915.08 |  | 51045.6 |  | 0
914.08 |  | 52581 |  | 0
913.08 |  | 52159.7 |  | 0
912.08 |  | 52033.6 |  | 0
911.08 |  | 52675.9 |  | 0
910.08 |  | 53336.6 |  | 0
909.08 |  | 52545.6 |  | 0
908.08 |  | 51467.6 |  | 0
907.08 |  | 52500.8 |  | 0
906.08 |  | 52432.5 |  | 0
905.08 |  | 52892.2 |  | 0
904.08 |  | 54238.1 |  | 0
903.08 |  | 53023.9 |  | 0
902.08 |  | 52437.5 |  | 0
901.08 |  | 53577.3 |  | 0
900.08 |  | 53623.4 |  | 0
899.08 |  | 53356.4 |  | 0
898.08 |  | 54234.6 |  | 0
897.08 |  | 52875.6 |  | 0
896.08 |  | 53509.9 |  | 0
895.08 |  | 52981.4 |  | 0
894.08 |  | 54773.5 |  | 0
893.08 |  | 54253 |  | 0
892.08 |  | 55557.4 |  | 0
891.08 |  | 53431.2 |  | 0
890.08 |  | 54160.7 |  | 0
889.08 |  | 53629.2 |  | 0
888.08 |  | 54325.3 |  | 0
887.08 |  | 54037.7 |  | 0
886.08 |  | 54586.3 |  | 0
885.08 |  | 54203 |  | 0
884.08 |  | 54551.4 |  | 0
883.08 |  | 53860.1 |  | 0
882.08 |  | 55245.7 |  | 0
881.08 |  | 54190.3 |  | 0
880.08 |  | 55177.5 |  | 0
879.08 |  | 55323.3 |  | 0
878.08 |  | 55128.2 |  | 0
877.08 |  | 55421.8 |  | 0
876.08 |  | 55006.1 |  | 0
875.08 |  | 53972.8 |  | 0
874.08 |  | 55408.4 |  | 0
873.08 |  | 55812.5 |  | 0
872.08 |  | 55330.7 |  | 0
871.08 |  | 54295.3 |  | 0
870.08 |  | 54299.7 |  | 0
869.08 |  | 54994.5 |  | 0
868.08 |  | 55541.1 |  | 0
867.08 |  | 55607.7 |  | 0
866.08 |  | 55889.6 |  | 0
865.08 |  | 55756.6 |  | 0
864.08 |  | 56624.5 |  | 0
863.08 |  | 54540.4 |  | 0
862.08 |  | 55624.7 |  | 0
861.08 |  | 54705.2 |  | 0
860.08 |  | 55629.5 |  | 0
859.08 |  | 54612.9 |  | 0
858.08 |  | 57980.3 |  | 0
857.08 |  | 56553.8 |  | 0
856.08 |  | 55545.8 |  | 0
855.08 |  | 55523.5 |  | 0
854.08 |  | 56446.8 |  | 0
853.08 |  | 57007.7 |  | 0
852.08 |  | 55922.2 |  | 0
851.08 |  | 56356.9 |  | 0
850.08 |  | 56956.5 |  | 0
849.08 |  | 56319.8 |  | 0
848.08 |  | 57741.4 |  | 0
847.08 |  | 57435.7 |  | 0
846.08 |  | 58100.8 |  | 0
845.08 |  | 57448 |  | 0
844.08 |  | 56898.5 |  | 0
843.08 |  | 56592.3 |  | 0
842.08 |  | 57188.6 |  | 0
841.08 |  | 58985.7 |  | 0
840.08 |  | 59611.2 |  | 0
839.08 |  | 58002.4 |  | 0
838.08 |  | 57755.8 |  | 0
837.08 |  | 58745.3 |  | 0
836.08 |  | 57949 |  | 0
835.08 |  | 57351.9 |  | 0
834.08 |  | 57794.4 |  | 0
833.08 |  | 59091.3 |  | 0
832.08 |  | 57824.5 |  | 0
831.08 |  | 58451.1 |  | 0
830.08 |  | 58110 |  | 0
829.08 |  | 56519.6 |  | 0
828.08 |  | 57310.2 |  | 0
827.08 |  | 59638.6 |  | 0
826.08 |  | 59463.8 |  | 0
825.08 |  | 59531.8 |  | 0
824.08 |  | 58894.8 |  | 0
823.08 |  | 59432.8 |  | 0
822.08 |  | 58846.2 |  | 0
821.08 |  | 59477.7 |  | 0
820.08 |  | 59184.2 |  | 0
819.08 |  | 59154.6 |  | 0
818.08 |  | 58377.4 |  | 0
817.08 |  | 60539.2 |  | 0
816.08 |  | 60396.2 |  | 0
815.08 |  | 57471 |  | 0
814.08 |  | 59078.9 |  | 0
813.08 |  | 61875.7 |  | 0
812.08 |  | 59725.6 |  | 0
811.08 |  | 60498 |  | 0
810.08 |  | 60579.5 |  | 0
809.08 |  | 59549.1 |  | 0
808.08 |  | 60242 |  | 0
807.08 |  | 59596.3 |  | 0
806.08 |  | 59788.9 |  | 0
805.08 |  | 60546.3 |  | 0
804.08 |  | 61043.6 |  | 0
803.08 |  | 61001 |  | 0
802.08 |  | 59585.4 |  | 0
801.08 |  | 60481.5 |  | 0
800.08 |  | 60354.1 |  | 0
799.08 |  | 60498.4 |  | 0
798.08 |  | 61056.5 |  | 0
797.08 |  | 60129.4 |  | 0
796.08 |  | 61011.7 |  | 0
795.08 |  | 60401.4 |  | 0
794.08 |  | 60863.5 |  | 0
793.08 |  | 61667.4 |  | 0
792.08 |  | 62922.4 |  | 0
791.08 |  | 61940.2 |  | 0
790.08 |  | 61008 |  | 0
789.08 |  | 61370.5 |  | 0
788.08 |  | 61868 |  | 0
787.08 |  | 61329.6 |  | 0
786.08 |  | 61596.8 |  | 0
785.08 |  | 62184.9 |  | 0
784.08 |  | 62704.4 |  | 0
783.08 |  | 61216.5 |  | 0
782.08 |  | 61910.2 |  | 0
781.08 |  | 62414.1 |  | 0
780.08 |  | 63199.9 |  | 0
779.08 |  | 62205.3 |  | 0
778.08 |  | 61985 |  | 0
777.08 |  | 61595.2 |  | 0
776.08 |  | 62599.9 |  | 0
775.08 |  | 62924.2 |  | 0
774.08 |  | 62244.9 |  | 0
773.08 |  | 62522 |  | 0
772.08 |  | 63716.3 |  | 0
771.08 |  | 62934.2 |  | 0
770.08 |  | 63439.8 |  | 0
769.08 |  | 62182.2 |  | 0
768.08 |  | 62528.9 |  | 0
767.08 |  | 64055.4 |  | 0
766.08 |  | 63410.7 |  | 0
765.08 |  | 63392.4 |  | 0
764.08 |  | 63379.5 |  | 0
763.08 |  | 63082.8 |  | 0
762.08 |  | 64032.9 |  | 0
761.08 |  | 64044.7 |  | 0
760.08 |  | 62806.4 |  | 0
759.08 |  | 65055.2 |  | 0
758.08 |  | 64547.2 |  | 0
757.08 |  | 64828.1 |  | 0
756.08 |  | 64457.4 |  | 0
755.08 |  | 64114 |  | 0
754.08 |  | 63619.3 |  | 0
753.08 |  | 64651.4 |  | 0
752.08 |  | 64409.5 |  | 0
751.08 |  | 65689.3 |  | 0
750.08 |  | 63833.7 |  | 0
749.08 |  | 65016.6 |  | 0
748.08 |  | 65552.8 |  | 0
747.08 |  | 63694.8 |  | 0
746.08 |  | 66762.3 |  | 0
745.08 |  | 63653.6 |  | 0
744.08 |  | 65848.4 |  | 0
743.08 |  | 65896.6 |  | 0
742.08 |  | 65619.5 |  | 0
741.08 |  | 65676.1 |  | 0
740.08 |  | 64852 |  | 0
739.08 |  | 66994.9 |  | 0
738.08 |  | 65841.2 |  | 0
737.08 |  | 65549.9 |  | 0
736.08 |  | 65788.2 |  | 0
735.08 |  | 65759.8 |  | 0
734.08 |  | 65840.4 |  | 0
733.08 |  | 67417.1 |  | 0
732.08 |  | 65813.3 |  | 0
731.08 |  | 65128 |  | 0
730.08 |  | 68099.2 |  | 0
729.08 |  | 65130.3 |  | 0
728.08 |  | 66484.1 |  | 0
727.08 |  | 65983.2 |  | 0
726.08 |  | 67834.8 |  | 0
725.08 |  | 67499.9 |  | 0
724.08 |  | 67162.1 |  | 0
723.08 |  | 67876.8 |  | 0
722.08 |  | 69204.5 |  | 0
721.08 |  | 66469 |  | 0
720.08 |  | 66631.5 |  | 0
719.08 |  | 67482.4 |  | 0
718.08 |  | 66821.4 |  | 0
717.08 |  | 68153.8 |  | 0
716.08 |  | 67128.3 |  | 0
715.08 |  | 67889.9 |  | 0
714.08 |  | 68233.1 |  | 0
713.08 |  | 69003.3 |  | 0
712.08 |  | 68346.8 |  | 0
711.08 |  | 68663.9 |  | 0
710.08 |  | 67640.9 |  | 0
709.08 |  | 68509.8 |  | 0
708.08 |  | 68320.8 |  | 0
707.08 |  | 68706.2 |  | 0
706.08 |  | 69565.1 |  | 0
705.08 |  | 67976.7 |  | 0
704.08 |  | 68421.5 |  | 0
703.08 |  | 70072 |  | 0
702.08 |  | 70230.8 |  | 0
701.08 |  | 69582.5 |  | 0
700.08 |  | 68498.4 |  | 0
699.08 |  | 70585.1 |  | 0
698.08 |  | 69477.9 |  | 0
697.08 |  | 69931 |  | 0
696.08 |  | 69189.6 |  | 0
695.08 |  | 69070.9 |  | 0
694.08 |  | 68161.6 |  | 0
693.08 |  | 68308.4 |  | 0
692.08 |  | 69495.6 |  | 0
691.08 |  | 70275.4 |  | 0
690.08 |  | 70230.7 |  | 0
689.08 |  | 70650.4 |  | 0
688.08 |  | 69373 |  | 0
687.08 |  | 70718.4 |  | 0
686.08 |  | 71474.2 |  | 0
685.08 |  | 70334.5 |  | 0
684.08 |  | 71308.6 |  | 0
683.08 |  | 70211 |  | 0
682.08 |  | 71009.9 |  | 0
681.08 |  | 72706.2 |  | 0
680.08 |  | 70588.5 |  | 0
679.08 |  | 71669.5 |  | 0
678.08 |  | 71830.6 |  | 0
677.08 |  | 70973.6 |  | 0
676.08 |  | 71550.4 |  | 0
675.08 |  | 70491.4 |  | 0
674.08 |  | 70762.1 |  | 0
673.08 |  | 70740 |  | 0
672.08 |  | 71941 |  | 0
671.08 |  | 72392 |  | 0
670.08 |  | 69910 |  | 0
669.08 |  | 73541.9 |  | 0
668.08 |  | 71815.8 |  | 0
667.08 |  | 73126.7 |  | 0
666.08 |  | 72415.1 |  | 0
665.08 |  | 73752.1 |  | 0
664.08 |  | 70910.9 |  | 0
663.08 |  | 71372.1 |  | 0
662.08 |  | 71948.8 |  | 0
661.08 |  | 72467.6 |  | 0
660.08 |  | 72943.2 |  | 0
659.08 |  | 73322.8 |  | 0
658.08 |  | 73591.2 |  | 0
657.08 |  | 73228.8 |  | 0
656.08 |  | 72616.6 |  | 0
655.08 |  | 74791.4 |  | 0
654.08 |  | 74604.3 |  | 0
653.08 |  | 72499.1 |  | 0
652.08 |  | 74573.7 |  | 0
651.08 |  | 74194 |  | 0
650.08 |  | 73209.4 |  | 0
649.08 |  | 73121.3 |  | 0
648.08 |  | 74104.4 |  | 0
647.08 |  | 75042.1 |  | 0
646.08 |  | 73998.7 |  | 0
645.08 |  | 75104.7 |  | 0
644.08 |  | 75400.9 |  | 0
643.08 |  | 75015 |  | 0
642.08 |  | 74889.5 |  | 0
641.08 |  | 75805.3 |  | 0
640.08 |  | 76347.5 |  | 0
639.08 |  | 75794.6 |  | 0
638.08 |  | 74852.1 |  | 0
637.08 |  | 75395 |  | 0
636.08 |  | 75286 |  | 0
635.08 |  | 75447.6 |  | 0
634.08 |  | 76550.9 |  | 0
633.08 |  | 76568.9 |  | 0
632.08 |  | 76560.8 |  | 0
631.08 |  | 75789.4 |  | 0
630.08 |  | 76285.8 |  | 0
629.08 |  | 76136.9 |  | 0
628.08 |  | 77636.8 |  | 0
627.08 |  | 76075.9 |  | 0
626.08 |  | 77441.6 |  | 0
625.08 |  | 75577.3 |  | 0
624.08 |  | 76200.8 |  | 0
623.08 |  | 76845.6 |  | 0
622.08 |  | 77478.6 |  | 0
621.08 |  | 77264.4 |  | 0
620.08 |  | 77590 |  | 0
619.08 |  | 78104 |  | 0
618.08 |  | 76556.9 |  | 0
617.08 |  | 78411.9 |  | 0
616.08 |  | 78011 |  | 0
615.08 |  | 79501.7 |  | 0
614.08 |  | 77966 |  | 0
613.08 |  | 78373.1 |  | 0
612.08 |  | 78688.1 |  | 0
611.08 |  | 78154 |  | 0
610.08 |  | 79273.1 |  | 0
609.08 |  | 79270.2 |  | 0
608.08 |  | 77604.8 |  | 0
607.08 |  | 77936.7 |  | 0
606.08 |  | 78468.6 |  | 0
605.08 |  | 78649.4 |  | 0
604.08 |  | 78396.3 |  | 0
603.08 |  | 80199.9 |  | 0
602.08 |  | 80065.2 |  | 0
601.08 |  | 78871 |  | 0
600.08 |  | 80016.4 |  | 0
599.08 |  | 80332.6 |  | 0
598.08 |  | 80491.3 |  | 0
597.08 |  | 80513.5 |  | 0
596.08 |  | 78932.7 |  | 0
595.08 |  | 80539.8 |  | 0
594.08 |  | 80511.1 |  | 0
593.08 |  | 80682.7 |  | 0
592.08 |  | 79889.7 |  | 0
591.08 |  | 79313.8 |  | 0
590.08 |  | 80374.7 |  | 0
589.08 |  | 80218.2 |  | 0
588.08 |  | 81125.7 |  | 0
587.08 |  | 81540.4 |  | 0
586.08 |  | 79887.1 |  | 0
585.08 |  | 81348.3 |  | 0
584.08 |  | 81132.2 |  | 0
583.08 |  | 81454.8 |  | 0
582.08 |  | 82057.8 |  | 0
581.08 |  | 81081.9 |  | 0
580.08 |  | 81385.2 |  | 0
579.08 |  | 82600.9 |  | 0
578.08 |  | 80684.8 |  | 0
577.08 |  | 81829.3 |  | 0
576.08 |  | 81665.9 |  | 0
575.08 |  | 83317.8 |  | 0
574.08 |  | 83240 |  | 0
573.08 |  | 82311.1 |  | 0
572.08 |  | 81785.5 |  | 0
571.08 |  | 82152.1 |  | 0
570.08 |  | 82718.2 |  | 0
569.08 |  | 82289.5 |  | 0
568.08 |  | 82395.5 |  | 0
567.08 |  | 82143.2 |  | 0
566.08 |  | 80613.8 |  | 0
565.08 |  | 81866.3 |  | 0
564.08 |  | 81189 |  | 0
563.08 |  | 82424 |  | 0
562.08 |  | 83425.2 |  | 0
561.08 |  | 84696.7 |  | 0
560.08 |  | 86001.2 |  | 0
559.08 |  | 85997.2 |  | 0
558.08 |  | 86412.5 |  | 0
557.08 |  | 87483.8 |  | 0
556.08 |  | 88355.7 |  | 0
555.08 |  | 85191.1 |  | 0
554.08 |  | 86679.6 |  | 0
553.08 |  | 86816.4 |  | 0
552.08 |  | 85482.7 |  | 0
551.08 |  | 85268.6 |  | 0
550.08 |  | 82055.8 |  | 0
549.08 |  | 79622 |  | 0
548.08 |  | 78602.4 |  | 0
547.08 |  | 79270.9 |  | 0
546.08 |  | 76514.6 |  | 0
545.08 |  | 77544.3 |  | 0
544.08 |  | 74321.3 |  | 0
543.08 |  | 73196.9 |  | 0
542.08 |  | 70361.7 |  | 0
541.08 |  | 69432.3 |  | 69432.3
540.08 |  | 70675 |  | 69402.4
539.08 |  | 72391.3 |  | 69354.2
538.08 |  | 71137.2 |  | 69292
537.08 |  | 70879.2 |  | 69226.1
536.08 |  | 73649.3 |  | 69149
535.08 |  | 82346.8 |  | 68989.2
534.08 |  | 105702 |  | 68576.1
533.08 |  | 158057 |  | 67549.9
532.08 |  | 208044 |  | 65603.1
531.08 |  | 201397 |  | 62932.7
530.08 |  | 129046 |  | 60417.6
529.08 |  | 74027.4 |  | 58812.7
528.08 |  | 61993 |  | 58174.4
527.08 |  | 59340.5 |  | 58022.5
526.08 |  | 59101.3 |  | 57974.6
525.08 |  | 58114.1 |  | 57953.5
524.08 |  | 59715.3 |  | 57929.3
523.08 |  | 57905.9 |  | 57905.9
522.08 |  | 57792.6 |  | 0
521.08 |  | 58265 |  | 0
520.08 |  | 56894.4 |  | 0
519.08 |  | 57590.2 |  | 0
518.08 |  | 57148.7 |  | 0
517.08 |  | 57972.4 |  | 0
516.08 |  | 57895.4 |  | 0
515.08 |  | 57761.6 |  | 0
514.08 |  | 59148.6 |  | 0
513.08 |  | 59670.6 |  | 0
512.08 |  | 57150 |  | 0
511.08 |  | 58310.2 |  | 0
510.08 |  | 58579.1 |  | 0
509.08 |  | 57791 |  | 0
508.08 |  | 58916.7 |  | 0
507.08 |  | 60058.3 |  | 0
506.08 |  | 59567.2 |  | 0
505.08 |  | 58975.2 |  | 0
504.08 |  | 59320.8 |  | 0
503.08 |  | 60016.7 |  | 0
502.08 |  | 59587.4 |  | 0
501.08 |  | 59136.4 |  | 0
500.08 |  | 59415.8 |  | 0
499.08 |  | 59993.8 |  | 0
498.08 |  | 60184.6 |  | 0
497.08 |  | 62806.1 |  | 0
496.08 |  | 61216.3 |  | 0
495.08 |  | 59933.3 |  | 0
494.08 |  | 59581.4 |  | 0
493.08 |  | 60161.1 |  | 0
492.08 |  | 59768.8 |  | 0
491.08 |  | 60219.3 |  | 0
490.08 |  | 58399.5 |  | 0
489.08 |  | 58762.8 |  | 0
488.08 |  | 59586.8 |  | 0
487.08 |  | 59288.6 |  | 0
486.08 |  | 59017.7 |  | 0
485.08 |  | 58897.3 |  | 0
484.08 |  | 57907 |  | 0
483.08 |  | 59505.1 |  | 0
482.08 |  | 59844 |  | 0
481.08 |  | 59780.1 |  | 0
480.08 |  | 59800.5 |  | 0
479.08 |  | 58962.3 |  | 0
478.08 |  | 60118.3 |  | 0
477.08 |  | 59297.9 |  | 0
476.08 |  | 59283.7 |  | 0
475.08 |  | 60391.1 |  | 0
474.08 |  | 60982.2 |  | 0
473.08 |  | 59182.8 |  | 0
472.08 |  | 61853 |  | 0
471.08 |  | 60219 |  | 0
470.08 |  | 60274.8 |  | 0
469.08 |  | 60420.4 |  | 0
468.08 |  | 61635.2 |  | 0
467.08 |  | 59672.3 |  | 0
466.08 |  | 58895.3 |  | 0
465.08 |  | 59396.3 |  | 0
464.08 |  | 59711.6 |  | 0
463.08 |  | 60923.9 |  | 0
462.08 |  | 61133.5 |  | 0
461.08 |  | 61065.7 |  | 0
460.08 |  | 61523.7 |  | 0
459.08 |  | 62225.5 |  | 0
458.08 |  | 60318.6 |  | 0
457.08 |  | 62108.6 |  | 0
456.08 |  | 60160.1 |  | 0
455.08 |  | 60968.9 |  | 0
454.08 |  | 60967.5 |  | 0
453.08 |  | 61181.9 |  | 0
452.08 |  | 61303.9 |  | 0
451.08 |  | 61373.4 |  | 0
450.08 |  | 61188.9 |  | 0
449.08 |  | 61137.8 |  | 0
448.08 |  | 62606.1 |  | 0
447.08 |  | 61020.8 |  | 0
446.08 |  | 63413.6 |  | 0
445.08 |  | 61903.7 |  | 0
444.08 |  | 62200.3 |  | 0
443.08 |  | 62630 |  | 0
442.08 |  | 62874.6 |  | 0
441.08 |  | 62546 |  | 0
440.08 |  | 63609.2 |  | 0
439.08 |  | 63294.4 |  | 0
438.08 |  | 62218.7 |  | 0
437.08 |  | 62198.2 |  | 0
436.08 |  | 62941.2 |  | 0
435.08 |  | 61372.9 |  | 0
434.08 |  | 61883.3 |  | 0
433.08 |  | 63026.5 |  | 0
432.08 |  | 63304.4 |  | 0
431.08 |  | 62086.4 |  | 0
430.08 |  | 62321.2 |  | 0
429.08 |  | 61783.9 |  | 0
428.08 |  | 64356.5 |  | 0
427.08 |  | 61701.8 |  | 0
426.08 |  | 63958.8 |  | 0
425.08 |  | 66250.3 |  | 0
424.08 |  | 64207.8 |  | 0
423.08 |  | 63488.2 |  | 0
422.08 |  | 63476.1 |  | 0
421.08 |  | 61687.6 |  | 0
420.08 |  | 62275.9 |  | 0
419.08 |  | 61880.4 |  | 0
418.08 |  | 61947.9 |  | 0
417.08 |  | 60639.9 |  | 0
416.08 |  | 59059.9 |  | 0
415.08 |  | 60286.1 |  | 0
414.08 |  | 60244.3 |  | 0
413.08 |  | 59502.5 |  | 0
412.08 |  | 58592.8 |  | 0
411.08 |  | 58210.4 |  | 0
410.08 |  | 58703.1 |  | 0
409.08 |  | 57906.6 |  | 0
408.08 |  | 58735.7 |  | 0
407.08 |  | 58196.8 |  | 0
406.08 |  | 58875 |  | 0
405.08 |  | 57871.1 |  | 57871.1
404.08 |  | 58677 |  | 57856.6
403.08 |  | 59116.7 |  | 57836.7
402.08 |  | 64859.7 |  | 57774.6
401.08 |  | 89785.2 |  | 57525.8
400.08 |  | 121553 |  | 56900.4
399.08 |  | 104775 |  | 56026.6
398.08 |  | 67062.9 |  | 55273.8
397.08 |  | 56641.4 |  | 54895.7
396.08 |  | 54767.3 |  | 54767.3
395.08 |  | 54996.1 |  | 0
394.08 |  | 53774.3 |  | 0
393.08 |  | 54103.8 |  | 0
392.08 |  | 54509.6 |  | 0
391.08 |  | 52994.4 |  | 0
390.08 |  | 53827.8 |  | 0
389.08 |  | 52948 |  | 0
388.08 |  | 53402 |  | 0
387.08 |  | 53141.4 |  | 0
386.08 |  | 53366.6 |  | 0
385.08 |  | 54536.6 |  | 0
384.08 |  | 54340.3 |  | 0
383.08 |  | 54268.9 |  | 0
382.08 |  | 54320.8 |  | 0
381.08 |  | 55678.2 |  | 0
380.08 |  | 53879.8 |  | 0
379.08 |  | 55330.6 |  | 0
378.08 |  | 54693.7 |  | 0
377.08 |  | 54770.3 |  | 0
376.08 |  | 54567 |  | 0
375.08 |  | 56352.9 |  | 0
374.08 |  | 55405.5 |  | 0
373.08 |  | 55676.2 |  | 0
372.08 |  | 55616.2 |  | 0
371.08 |  | 55065.6 |  | 0
370.08 |  | 55361.9 |  | 0
369.08 |  | 56198.9 |  | 0
368.08 |  | 54875.5 |  | 0
367.08 |  | 55652.8 |  | 0
366.08 |  | 55464 |  | 0
365.08 |  | 55833.8 |  | 0
364.08 |  | 56202.5 |  | 0
363.08 |  | 56111.3 |  | 0
362.08 |  | 55489.1 |  | 0
361.08 |  | 57007.6 |  | 0
360.08 |  | 54797 |  | 0
359.08 |  | 56265.7 |  | 0
358.08 |  | 57267.3 |  | 0
357.08 |  | 56929.4 |  | 0
356.08 |  | 56191.4 |  | 0
355.08 |  | 55602.1 |  | 0
354.08 |  | 55617.1 |  | 0
353.08 |  | 57159.6 |  | 0
352.08 |  | 57404.7 |  | 0
351.08 |  | 59688 |  | 0
350.08 |  | 59079.2 |  | 0
349.08 |  | 59531.3 |  | 0
348.08 |  | 60213.8 |  | 0
347.08 |  | 60986.2 |  | 0
346.08 |  | 59816.1 |  | 0
345.08 |  | 57017 |  | 0
344.08 |  | 57219.1 |  | 0
343.08 |  | 57831.4 |  | 0
342.08 |  | 57275 |  | 0
341.08 |  | 58392.5 |  | 0
340.08 |  | 56963.1 |  | 0
339.08 |  | 56518.6 |  | 0
338.08 |  | 58499.8 |  | 0
337.08 |  | 57174.4 |  | 0
336.08 |  | 56603 |  | 0
335.08 |  | 58899.5 |  | 0
334.08 |  | 57123.6 |  | 0
333.08 |  | 57876.2 |  | 0
332.08 |  | 57827.2 |  | 0
331.08 |  | 56876.5 |  | 0
330.08 |  | 57603.3 |  | 0
329.08 |  | 57216.1 |  | 0
328.08 |  | 58112.8 |  | 0
327.08 |  | 56746.4 |  | 0
326.08 |  | 58007.3 |  | 0
325.08 |  | 57922.1 |  | 0
324.08 |  | 56653.9 |  | 0
323.08 |  | 57865.7 |  | 0
322.08 |  | 58802.5 |  | 0
321.08 |  | 59238.2 |  | 0
320.08 |  | 60184.8 |  | 0
319.08 |  | 60110.1 |  | 0
318.08 |  | 58917.4 |  | 0
317.08 |  | 60995 |  | 0
316.08 |  | 60728.5 |  | 0
315.08 |  | 61539.3 |  | 0
314.08 |  | 62307.3 |  | 0
313.08 |  | 62882.8 |  | 0
312.08 |  | 62909.5 |  | 0
311.08 |  | 63434.1 |  | 0
310.08 |  | 63465.8 |  | 0
309.08 |  | 61224.4 |  | 0
308.08 |  | 61056.5 |  | 0
307.08 |  | 60316.4 |  | 0
306.08 |  | 60236.1 |  | 0
305.08 |  | 55839.2 |  | 0
304.08 |  | 54904.6 |  | 0
303.08 |  | 52131.3 |  | 0
302.08 |  | 49264.6 |  | 0
301.08 |  | 45942.4 |  | 0
300.08 |  | 42226 |  | 0
299.08 |  | 39837.7 |  | 0
298.08 |  | 38938.9 |  | 0
297.08 |  | 36166.7 |  | 0
296.08 |  | 35241 |  | 0
295.08 |  | 33956.3 |  | 0
294.08 |  | 33571.5 |  | 33571.5
293.08 |  | 33924.7 |  | 33520.8
292.08 |  | 36212.9 |  | 33441.5
291.08 |  | 39373.1 |  | 33301.1
290.08 |  | 45509.5 |  | 33042.8
289.08 |  | 61950.3 |  | 32528.7
288.08 |  | 85574.2 |  | 31557.2
287.08 |  | 108469 |  | 29956.9
286.08 |  | 188710 |  | 27103.9
285.08 |  | 296210 |  | 22166.8
284.08 |  | 241314 |  | 15834.3
283.08 |  | 81216.2 |  | 10361.6
282.08 |  | 21334 |  | 7367.13
281.08 |  | 11251.2 |  | 6487.88
280.08 |  | 8719.68 |  | 6276.84
279.08 |  | 7273.21 |  | 6194.34
278.08 |  | 7234.4 |  | 6148
277.08 |  | 6114.42 |  | 6114.42
276.08 |  | 5503.88 |  | 0
275.08 |  | 4985.06 |  | 0
274.08 |  | 5363.88 |  | 0
273.08 |  | 5408.22 |  | 0
272.08 |  | 5124.34 |  | 0
271.08 |  | 5253.67 |  | 0
270.08 |  | 5366.44 |  | 0
269.08 |  | 5329.01 |  | 0
268.08 |  | 5621.99 |  | 0
267.08 |  | 5481.09 |  | 0
266.08 |  | 4880.22 |  | 0
265.08 |  | 4569.47 |  | 0
264.08 |  | 4844.17 |  | 0
263.08 |  | 4982.06 |  | 0
262.08 |  | 4849.4 |  | 0
261.08 |  | 4581.65 |  | 0
260.08 |  | 4579.55 |  | 0
259.08 |  | 4823.31 |  | 0
258.08 |  | 5089.76 |  | 0
257.08 |  | 4541.74 |  | 0
256.08 |  | 4741.65 |  | 0
255.08 |  | 4505.04 |  | 0
254.08 |  | 4814.26 |  | 0
253.08 |  | 4877.8 |  | 0
252.08 |  | 4560.72 |  | 0
251.08 |  | 4613.31 |  | 0
250.08 |  | 4427.04 |  | 0
249.08 |  | 4559.48 |  | 0
248.08 |  | 4790.46 |  | 0
247.08 |  | 4472.85 |  | 0
246.08 |  | 4974.05 |  | 0
245.08 |  | 4590.7 |  | 0
244.08 |  | 4751.58 |  | 0
243.08 |  | 4503.65 |  | 0
242.08 |  | 4544.88 |  | 0
241.08 |  | 4347.59 |  | 0
240.08 |  | 4667.3 |  | 0
239.08 |  | 4849.22 |  | 0
238.08 |  | 4877.64 |  | 0
237.08 |  | 4824.7 |  | 0
236.08 |  | 4520.61 |  | 0
235.08 |  | 4812.97 |  | 0
234.08 |  | 4706.07 |  | 0
233.08 |  | 4717.76 |  | 0
232.08 |  | 4706.65 |  | 0
231.08 |  | 4450.92 |  | 0
230.08 |  | 4522.23 |  | 0
229.08 |  | 4598.68 |  | 0
228.08 |  | 4550.3 |  | 0
227.08 |  | 4510.8 |  | 0
226.08 |  | 4774.32 |  | 0
225.08 |  | 4471.93 |  | 0
224.08 |  | 4486.71 |  | 0
223.08 |  | 4469.38 |  | 0
222.08 |  | 4355.54 |  | 0
221.08 |  | 4881.14 |  | 0
220.08 |  | 4166.92 |  | 0
219.08 |  | 4405.11 |  | 0
218.08 |  | 4464.74 |  | 0
217.08 |  | 4128.84 |  | 0
216.08 |  | 4648.14 |  | 0
215.08 |  | 4382.1 |  | 0
214.08 |  | 4517.56 |  | 0
213.08 |  | 4897.96 |  | 0
212.08 |  | 4593.7 |  | 0
211.08 |  | 4319.61 |  | 0
210.08 |  | 4427.69 |  | 0
209.08 |  | 4707.86 |  | 0
208.08 |  | 4385.4 |  | 0
207.08 |  | 4340.51 |  | 0
206.08 |  | 4146.12 |  | 0
205.08 |  | 4521.08 |  | 0
204.08 |  | 4225.78 |  | 0
203.08 |  | 4303.21 |  | 0
202.08 |  | 4236.43 |  | 0
201.08 |  | 4591.36 |  | 0
200.08 |  | 5652.37 |  | 0
199.08 |  | 4985.8 |  | 0
198.08 |  | 5414.96 |  | 0
197.08 |  | 5252.48 |  | 0
196.08 |  | 4653.77 |  | 0
195.08 |  | 4231.7 |  | 0
194.08 |  | 4512.54 |  | 0
193.08 |  | 4385.87 |  | 0
192.08 |  | 4120.55 |  | 0
191.08 |  | 4247.18 |  | 0
190.08 |  | 4337.34 |  | 0
189.08 |  | 4386.47 |  | 0
188.08 |  | 4285.48 |  | 0
187.08 |  | 4473.61 |  | 0
186.08 |  | 4103.59 |  | 0
185.08 |  | 4474.73 |  | 0
184.08 |  | 4451.12 |  | 0
183.08 |  | 4393.29 |  | 0
182.08 |  | 4339.75 |  | 0
181.08 |  | 4487.08 |  | 0
180.08 |  | 4531.89 |  | 0
179.08 |  | 4314.9 |  | 0
178.08 |  | 4421.89 |  | 0
177.08 |  | 4493.23 |  | 0
176.08 |  | 4607.35 |  | 0
175.08 |  | 3908.09 |  | 0
174.08 |  | 4040.82 |  | 0
173.08 |  | 4247.84 |  | 0
172.08 |  | 4341.97 |  | 0
171.08 |  | 4663.06 |  | 0
170.08 |  | 4567.37 |  | 0
169.08 |  | 4632.14 |  | 0
168.08 |  | 4242.22 |  | 0
167.08 |  | 4249.91 |  | 0
166.08 |  | 4748.36 |  | 0
165.08 |  | 4428.07 |  | 0
164.08 |  | 4471.79 |  | 0
163.08 |  | 4920.58 |  | 0
162.08 |  | 4571.36 |  | 0
161.08 |  | 4379.96 |  | 0
160.08 |  | 4792.25 |  | 0
159.08 |  | 4647.56 |  | 0
158.08 |  | 4513.71 |  | 0
157.08 |  | 4306.01 |  | 0
156.08 |  | 4016.81 |  | 0
155.08 |  | 4704.94 |  | 0
154.08 |  | 5528.12 |  | 0
153.08 |  | 5219.94 |  | 0
152.08 |  | 5227.48 |  | 0
151.08 |  | 4807.94 |  | 0
150.08 |  | 4814.94 |  | 0
149.08 |  | 4261.05 |  | 0
148.08 |  | 4644.64 |  | 0
147.08 |  | 4422.1 |  | 0
146.08 |  | 4322.5 |  | 0
145.08 |  | 4672.97 |  | 0
144.08 |  | 4422.63 |  | 0
143.08 |  | 4628.88 |  | 0
142.08 |  | 4794.43 |  | 0
141.08 |  | 5202.09 |  | 0
140.08 |  | 4632.84 |  | 0
139.08 |  | 4976.69 |  | 0
138.08 |  | 4652.85 |  | 0
137.08 |  | 4559.54 |  | 0
136.08 |  | 4453.26 |  | 0
135.08 |  | 4563.59 |  | 0
134.08 |  | 4127.96 |  | 0
133.08 |  | 4605.37 |  | 0
132.08 |  | 4991.66 |  | 0
131.08 |  | 4205.19 |  | 0
130.08 |  | 4617.72 |  | 0
129.08 |  | 4489.01 |  | 0
128.08 |  | 4854.54 |  | 0
127.08 |  | 4506.83 |  | 0
126.08 |  | 4635.81 |  | 0
125.08 |  | 4693.19 |  | 0
124.08 |  | 4930.91 |  | 0
123.08 |  | 4622.92 |  | 0
122.08 |  | 5011.29 |  | 0
121.08 |  | 4514.58 |  | 0
120.08 |  | 4747.62 |  | 0
119.08 |  | 4743.79 |  | 0
118.08 |  | 4982.52 |  | 0
117.08 |  | 5012.1 |  | 0
116.08 |  | 4619.61 |  | 0
115.08 |  | 4705.38 |  | 0
114.08 |  | 4248.13 |  | 0
113.08 |  | 4244.88 |  | 0
112.08 |  | 4884.7 |  | 0
111.08 |  | 4970.38 |  | 0
110.08 |  | 4810.09 |  | 0
109.08 |  | 4713.25 |  | 0
108.08 |  | 4527.88 |  | 0
107.08 |  | 4822.07 |  | 0
106.08 |  | 4917.53 |  | 0
105.08 |  | 5271.94 |  | 0
104.08 |  | 4806.97 |  | 0
103.08 |  | 5913.56 |  | 0
102.08 |  | 6601.9 |  | 0
101.08 |  | 5593.53 |  | 0
100.08 |  | 4868.28 |  | 0
99.08 |  | 5074.41 |  | 0
98.08 |  | 5086.93 |  | 0
97.08 |  | 4959.93 |  | 0
96.08 |  | 4861.45 |  | 0
95.08 |  | 5173.37 |  | 0
94.08 |  | 4807.78 |  | 0
93.08 |  | 5446.38 |  | 0
92.08 |  | 4987.51 |  | 0
91.08 |  | 5192.34 |  | 0
90.08 |  | 4992.29 |  | 0
89.08 |  | 5265.19 |  | 0
88.08 |  | 4987.56 |  | 0
87.08 |  | 5231.64 |  | 0
86.08 |  | 5222.15 |  | 0
85.08 |  | 5015.74 |  | 0
84.08 |  | 5123.05 |  | 0
83.08 |  | 4796.67 |  | 0
82.08 |  | 4979.92 |  | 0
81.08 |  | 4925.98 |  | 0
80.08 |  | 5128.15 |  | 0
79.08 |  | 4823.56 |  | 0
78.08 |  | 4874.33 |  | 0
77.08 |  | 5123.12 |  | 0
76.08 |  | 5284.43 |  | 0
75.08 |  | 5205.18 |  | 0
74.08 |  | 4763.31 |  | 0
73.08 |  | 5270.25 |  | 0
72.08 |  | 4878.89 |  | 0
71.08 |  | 5323.13 |  | 0
70.08 |  | 5073.69 |  | 0
69.08 |  | 5419.87 |  | 0
68.08 |  | 4778.9 |  | 0
67.08 |  | 5472.37 |  | 0
66.08 |  | 5315.74 |  | 0
65.08 |  | 5060.18 |  | 0
64.08 |  | 5332.62 |  | 0
63.08 |  | 5483.09 |  | 0
62.08 |  | 5411.87 |  | 0
61.08 |  | 5002.37 |  | 0
60.08 |  | 5398.77 |  | 0
59.08 |  | 5483.09 |  | 0
58.08 |  | 4503.27 |  | 0
57.08 |  | 4755.76 |  | 0
56.08 |  | 4903.8 |  | 0
55.08 |  | 5449.82 |  | 0
54.08 |  | 5147.42 |  | 0
53.08 |  | 4996.66 |  | 0
52.08 |  | 5513.51 |  | 0
51.08 |  | 5934.69 |  | 0
50.08 |  | 5680.73 |  | 0
49.08 |  | 5448.49 |  | 0
48.08 |  | 5454.73 |  | 0
47.08 |  | 5244.34 |  | 0
46.08 |  | 5734.44 |  | 0
45.08 |  | 5440.72 |  | 0
44.08 |  | 6214.82 |  | 0
43.08 |  | 5603.1 |  | 0
42.08 |  | 4942.58 |  | 0
41.08 |  | 5180.09 |  | 0
40.08 |  | 5269.39 |  | 0
39.08 |  | 4668.75 |  | 0
38.08 |  | 4942.2 |  | 0
37.08 |  | 4892.13 |  | 0
36.08 |  | 5198.47 |  | 0
35.08 |  | 4786.69 |  | 0
34.08 |  | 4922.78 |  | 0
33.08 |  | 5227.04 |  | 0
32.08 |  | 5217.97 |  | 0
31.08 |  | 5625.46 |  | 0
30.08 |  | 5270.4 |  | 0
29.08 |  | 6302.63 |  | 0
28.08 |  | 7298.25 |  | 0
27.08 |  | 7977.33 |  | 0
26.08 |  | 8604.53 |  | 0
25.08 |  | 8507.18 |  | 0
24.08 |  | 7218.16 |  | 0
23.08 |  | 6453.04 |  | 0
22.08 |  | 5112.3 |  | 0
21.08 |  | 5501.45 |  | 0
20.08 |  | 5338.01 |  | 0
19.08 |  | 5927.51 |  | 0
18.08 |  | 5951.63 |  | 0
17.08 |  | 5800.45 |  | 0
16.08 |  | 5422.76 |  | 0
15.08 |  | 5582.28 |  | 0
14.08 |  | 5073.29 |  | 0
13.08 |  | 4983.25 |  | 0
12.08 |  | 4070.93 |  | 0
11.08 |  | 3733.71 |  | 0
10.08 |  | 4369.24 |  | 0
9.08 |  | 3672.25 |  | 0
8.08 |  | 2945.27 |  | 0
7.08 |  | 2429.87 |  | 0
6.08 |  | 2105.57 |  | 0
5.08 |  | 2125.34 |  | 0
4.08 |  | 1945.61 |  | 0
3.08 |  | 1003.35 |  | 0
2.08 |  | 303.451 |  | 0
1.08 |  | 154.05 |  | 0
0.08 |  | 79.2809 |  | 0
-0.92 |  | 74.265 |  | 0
-1.92 |  | 10.2005 |  | 0
-2.92 |  | 96.7982 |  | 0
-3.92 |  | 40.3888 |  | 0
-4.92 |  | 43.6576 |  | 0
-5.92 |  | 16.3565 |  | 0
-6.92 |  | 35.943 |  | 0
-7.92 |  | 20.9109 |  | 0
-8.92 |  | 29.4823 |  | 0
-9.92 |  | 50.3022 |  | 0

## Peak Table
Peak Table :
| Name | Start BE | Peak BE | End BE | Height CPS | FWHM eV | Area (P) CPS.eV | Area (N) KE^0.6 | At. % | F | Q | SF Al Scof | TXFN | Backgnd | PP Height CPS | PP Hgt (N) | PP At. % | Title | File Name
| N1s | 405.08 | 399.97 | 396.08 | 57695.2 | 2.67 | 168381.13 | 1410.44 | 7.98 |  | 1 | 1.8 | 1 | Smart | 66785.94 | 55.94 | 10.15 | Survey | C:\Avantage\lxf\Misc\20181227\X-Ray000 400um - FG ON\tangchuyang-6\Survey.VGD
| C1s | 294.08 | 285.03 | 277.08 | 253148.51 | 3.06 | 938986.98 | 13328.83 | 75.45 |  | 1 | 1 | 1 | Smart | 290095.28 | 411.79 | 74.7 | Survey | C:\Avantage\lxf\Misc\20181227\X-Ray000 400um - FG ON\tangchuyang-6\Survey.VGD
| O1s | 541.08 | 531.82 | 523.08 | 140051.08 | 3.36 | 526257.93 | 2926.63 | 16.57 |  | 1 | 2.93 | 1 | Smart | 150138.53 | 83.5 | 15.15 | Survey | C:\Avantage\lxf\Misc\20181227\X-Ray000 400um - FG ON\tangchuyang-6\Survey.VGD

## Experiment
Experiment Summary :
Item | Sample List and Comments | Analysis Type
20181227
1 (Source A) | tangchuyang-1 | Point
2 (Source A) | tangchuyang-2 | Point
3 (Source A) | tangchuyang-3 | Point
4 (Source A) | tangchuyang-4 | Point
5 (Source A) | tangchuyang-5 | Point
6 (Source A) | tangchuyang-6 | Point
7 (Source A) | tangchuyang-7 | Point
8 (Source A) | wangmenglu-1 | Point
9 (Source A) | wangmenglu-2 | Point
10 (Source A) | wangmenglu-3 | Point
11 (Source A) | wangmenglu-4 | Point
12 (Source A) | wangmenglu-5 | Point
13 (Source A) | wangmenglu-6 | Point
14 (Source A) | gaoyuan-1 | Point
15 (Source A) | gaoyuan-2 | Point
16 (Source A) | gaoyuan-3 | Point
17 (Source A) | jiakang | Point
18 (Source A) | yelin-1 | Point
19 (Source A) | yelin-2 | Point
20 (Source A) | yelin-3 | Point
21 (Source A) | jidawei-5 | Point
22 (Source A) | chujiashen-1 | Point
23 (Source A) | chujiashen-2 | Point
24 (Source A) | chujiashen-3 | Point
Source A = X-Ray000 400um - FG ON (400 µm)
Source B = Gun Shutdown (0 µm)

## Titles
10:38:49 Thursday, December 27, 2018
C:\Documents and Settings\vgengineer\Desktop\csjg\201812\20181227-\tangchuyang-6.xls
Processing View: #148
Data Files : | Title | File Name | Comment
| O1s Scan | C:\...\Misc\20181227\X-Ray000 400um - FG ON\tangchuyang-6\O1s Scan.VGD
| N1s Scan | C:\...\Misc\20181227\X-Ray000 400um - FG ON\tangchuyang-6\N1s Scan.VGD
| C1s Scan | C:\...\Misc\20181227\X-Ray000 400um - FG ON\tangchuyang-6\C1s Scan.VGD
| Survey | C:\...\Misc\20181227\X-Ray000 400um - FG ON\tangchuyang-6\Survey.VGD