## O1s Scan
|  |  |  | Acquisition Parameters : |  | Experiment Descriptions :
|  |  |  | Parameter |  | 20181204\X-Ray000 400um - FG ON\tangchuyang-7
|  |  |  | Total acq. time | 40.2 secs
|  |  |  | No. Scans | 4
|  |  |  | Source Type | Al K Alpha
Axis | Energy | Elements= | 201 | Spot Size | 400 µm
|  |  |  | Lens Mode | Standard
C:\Avantage\lxf\Misc\20181204\X-Ray000 400um - FG ON\tangchuyang-7\O1s Scan.VGD |  |  |  | Analyser Mode | CAE : Pass Energy 50.0 eV
|  |  |  | Energy Step Size | 0.100 eV
|  |  |  | No. of Energy Steps | 201
Binding Energy (E)
eV |  | Counts / s
545.08 |  | 8683.63
544.98 |  | 8776.59
544.88 |  | 8692.5
544.78 |  | 8623.89
544.68 |  | 8583.92
544.58 |  | 8758.51
544.48 |  | 8445.01
544.38 |  | 8393.81
544.28 |  | 8519.51
544.18 |  | 8411.29
544.08 |  | 8221.16
543.98 |  | 8265.14
543.88 |  | 8331.27
543.78 |  | 8361.11
543.68 |  | 8462.66
543.58 |  | 8228.37
543.48 |  | 8096.46
543.38 |  | 8284.41
543.28 |  | 8121.94
543.18 |  | 7973.8
543.08 |  | 8321.4
542.98 |  | 8167.3
542.88 |  | 8126.05
542.78 |  | 8088.99
542.68 |  | 8074.27
542.58 |  | 7972.91
542.48 |  | 8132.45
542.38 |  | 7875.09
542.28 |  | 8369.81
542.18 |  | 8114.58
542.08 |  | 7957.56
541.98 |  | 7864.48
541.88 |  | 8019.74
541.78 |  | 7751.38
541.68 |  | 7770.97
541.58 |  | 7749.82
541.48 |  | 7605.48
541.38 |  | 8161.56
541.28 |  | 8017.03
541.18 |  | 8045.76
541.08 |  | 7606.81
540.98 |  | 7852.58
540.88 |  | 8198.35
540.78 |  | 8099.99
540.68 |  | 8173.52
540.58 |  | 8170.94
540.48 |  | 8000.1
540.38 |  | 7698.76
540.28 |  | 7812.99
540.18 |  | 8067.7
540.08 |  | 7886.5
539.98 |  | 7923.35
539.88 |  | 8035.67
539.78 |  | 7893.64
539.68 |  | 7917.57
539.58 |  | 8217.47
539.48 |  | 8252.06
539.38 |  | 8086.33
539.28 |  | 8117.43
539.18 |  | 7842.29
539.08 |  | 8058.62
538.98 |  | 7925.45
538.88 |  | 8133.6
538.78 |  | 8253.61
538.68 |  | 8405.32
538.58 |  | 8271.44
538.48 |  | 8394.43
538.38 |  | 8026.55
538.28 |  | 7963.3
538.18 |  | 8191.39
538.08 |  | 8077.77
537.98 |  | 8189.53
537.88 |  | 7866.14
537.78 |  | 8166.71
537.68 |  | 8209.93
537.58 |  | 8358.27
537.48 |  | 8529.13
537.38 |  | 8057.37
537.28 |  | 8358.52
537.18 |  | 8060.94
537.08 |  | 8078.14
536.98 |  | 8058.3
536.88 |  | 8130.93
536.78 |  | 7984.4
536.68 |  | 8353.91
536.58 |  | 8084.71
536.48 |  | 7964.91
536.38 |  | 8333.72
536.28 |  | 8008.78
536.18 |  | 8236.28
536.08 |  | 8159.28
535.98 |  | 7937.45
535.88 |  | 8207.52
535.78 |  | 8293.28
535.68 |  | 7998.55
535.58 |  | 8130.46
535.48 |  | 7814.69
535.38 |  | 7854.07
535.28 |  | 8077.36
535.18 |  | 8167.87
535.08 |  | 7897.46
534.98 |  | 7883.24
534.88 |  | 8158.39
534.78 |  | 8213.42
534.68 |  | 8256.2
534.58 |  | 8444.88
534.48 |  | 8581.49
534.38 |  | 8841.86
534.28 |  | 8673.77
534.18 |  | 9151.12
534.08 |  | 9499.58
533.98 |  | 10033.6
533.88 |  | 10064.5
533.78 |  | 10251
533.68 |  | 10810.8
533.58 |  | 11623.7
533.48 |  | 11604
533.38 |  | 12412.2
533.28 |  | 12869.7
533.18 |  | 13203
533.08 |  | 13934.8
532.98 |  | 14303.5
532.88 |  | 14775.4
532.78 |  | 15627.7
532.68 |  | 16130.6
532.58 |  | 16719.7
532.48 |  | 17448.5
532.38 |  | 18609
532.28 |  | 19242.9
532.18 |  | 20331.3
532.08 |  | 21352.9
531.98 |  | 21968.9
531.88 |  | 23711.4
531.78 |  | 24339.8
531.68 |  | 25864.9
531.58 |  | 26151.5
531.48 |  | 26691
531.38 |  | 27961.1
531.28 |  | 27829.5
531.18 |  | 27876.4
531.08 |  | 26845.5
530.98 |  | 26124.5
530.88 |  | 25007.9
530.78 |  | 23607.7
530.68 |  | 22172.4
530.58 |  | 20487
530.48 |  | 19078.7
530.38 |  | 17025.9
530.28 |  | 15404.3
530.18 |  | 13938.5
530.08 |  | 12505.9
529.98 |  | 11336.8
529.88 |  | 10126.4
529.78 |  | 9731.81
529.68 |  | 9281.06
529.58 |  | 8524.66
529.48 |  | 8272.95
529.38 |  | 7984.26
529.28 |  | 7771.76
529.18 |  | 7595.95
529.08 |  | 7265.18
528.98 |  | 6899.42
528.88 |  | 7191.75
528.78 |  | 6822.26
528.68 |  | 7281.46
528.58 |  | 7205.03
528.48 |  | 6775.05
528.38 |  | 6795.38
528.28 |  | 7219.14
528.18 |  | 6973.3
528.08 |  | 6499.9
527.98 |  | 6799.41
527.88 |  | 6971.45
527.78 |  | 6753.38
527.68 |  | 6824.78
527.58 |  | 6830.98
527.48 |  | 6734.28
527.38 |  | 6653.78
527.28 |  | 6991.95
527.18 |  | 7123.67
527.08 |  | 6733.17
526.98 |  | 6867.3
526.88 |  | 7054.37
526.78 |  | 6930.83
526.68 |  | 6726.82
526.58 |  | 6739.85
526.48 |  | 6654.57
526.38 |  | 6791.62
526.28 |  | 6792.37
526.18 |  | 6803.78
526.08 |  | 6816.43
525.98 |  | 6724.86
525.88 |  | 6941.59
525.78 |  | 6726.8
525.68 |  | 6668.24
525.58 |  | 6562.14
525.48 |  | 6519.09
525.38 |  | 6970.52
525.28 |  | 6768.36
525.18 |  | 6789.66
525.08 |  | 6900.14

## N1s Scan
|  |  |  | Acquisition Parameters : |  | Experiment Descriptions :
|  |  |  | Parameter |  | 20181204\X-Ray000 400um - FG ON\tangchuyang-7
|  |  |  | Total acq. time | 36.2 secs
|  |  |  | No. Scans | 4
|  |  |  | Source Type | Al K Alpha
Axis | Energy | Elements= | 181 | Spot Size | 400 µm
|  |  |  | Lens Mode | Standard
C:\Avantage\lxf\Misc\20181204\X-Ray000 400um - FG ON\tangchuyang-7\N1s Scan.VGD |  |  |  | Analyser Mode | CAE : Pass Energy 50.0 eV
|  |  |  | Energy Step Size | 0.100 eV
|  |  |  | No. of Energy Steps | 181
Binding Energy (E)
eV |  | Counts / s
410.08 |  | 6649.05
409.98 |  | 6816.24
409.88 |  | 6865.77
409.78 |  | 6788.56
409.68 |  | 6937.25
409.58 |  | 6894.43
409.48 |  | 6944.54
409.38 |  | 6786.72
409.28 |  | 6643.18
409.18 |  | 6582.88
409.08 |  | 6860.42
408.98 |  | 6870.37
408.88 |  | 6723.83
408.78 |  | 6757.26
408.68 |  | 6949.93
408.58 |  | 6868.92
408.48 |  | 7115.21
408.38 |  | 6918.82
408.28 |  | 6730.18
408.18 |  | 6710.11
408.08 |  | 6333.97
407.98 |  | 6662.5
407.88 |  | 7079.77
407.78 |  | 6954.4
407.68 |  | 7005.25
407.58 |  | 6910.73
407.48 |  | 6726.35
407.38 |  | 6991.59
407.28 |  | 7007.89
407.18 |  | 6933.67
407.08 |  | 6608.26
406.98 |  | 7053.17
406.88 |  | 7136.03
406.78 |  | 7139.46
406.68 |  | 6750.26
406.58 |  | 6916.11
406.48 |  | 6764.88
406.38 |  | 7026.98
406.28 |  | 6709.2
406.18 |  | 6915.91
406.08 |  | 6817.22
405.98 |  | 6553.44
405.88 |  | 6911.81
405.78 |  | 6550.83
405.68 |  | 6569.16
405.58 |  | 6504.18
405.48 |  | 6617.05
405.38 |  | 6477.38
405.28 |  | 6516.94
405.18 |  | 6765.16
405.08 |  | 6703.44
404.98 |  | 6602.07
404.88 |  | 6687.77
404.78 |  | 6712.38
404.68 |  | 6427.74
404.58 |  | 6419.68
404.48 |  | 6571.05
404.38 |  | 6731.29
404.28 |  | 6755.8
404.18 |  | 6437.45
404.08 |  | 6208.42
403.98 |  | 6424.05
403.88 |  | 6500.76
403.78 |  | 6742.52
403.68 |  | 6644.24
403.58 |  | 6436.22
403.48 |  | 6654.18
403.38 |  | 6581.04
403.28 |  | 6470.41
403.18 |  | 6551.79
403.08 |  | 6432.7
402.98 |  | 6432.3
402.88 |  | 6560.79
402.78 |  | 6390.73
402.68 |  | 6667.35
402.58 |  | 6864.22
402.48 |  | 6537.42
402.38 |  | 6405.81
402.28 |  | 6470.63
402.18 |  | 6733.93
402.08 |  | 6989.15
401.98 |  | 6913.59
401.88 |  | 7007.04
401.78 |  | 6917.27
401.68 |  | 6927.13
401.58 |  | 7190.71
401.48 |  | 7233.08
401.38 |  | 7846.11
401.28 |  | 8318.75
401.18 |  | 8868.7
401.08 |  | 9330.33
400.98 |  | 9777.07
400.88 |  | 10841.4
400.78 |  | 11407.9
400.68 |  | 12040.4
400.58 |  | 13469.9
400.48 |  | 14320.7
400.38 |  | 15399.5
400.28 |  | 16393.6
400.18 |  | 17101.7
400.08 |  | 18328.9
399.98 |  | 18158.6
399.88 |  | 19248.4
399.78 |  | 18778.2
399.68 |  | 18203.7
399.58 |  | 18357.1
399.48 |  | 17417.6
399.38 |  | 16570.6
399.28 |  | 15019.3
399.18 |  | 14522.7
399.08 |  | 13349.3
398.98 |  | 12104.8
398.88 |  | 11095
398.78 |  | 10537.3
398.68 |  | 9898.02
398.58 |  | 9360.06
398.48 |  | 8720.34
398.38 |  | 8280.19
398.28 |  | 7635.45
398.18 |  | 7396.45
398.08 |  | 7100.14
397.98 |  | 7358.59
397.88 |  | 7047.15
397.78 |  | 6839.33
397.68 |  | 6405.89
397.58 |  | 6841.23
397.48 |  | 6439.08
397.38 |  | 6500.68
397.28 |  | 6377.84
397.18 |  | 6492.19
397.08 |  | 6376.37
396.98 |  | 6147.59
396.88 |  | 6508.01
396.78 |  | 6445.28
396.68 |  | 6317.54
396.58 |  | 6414.68
396.48 |  | 6364.45
396.38 |  | 6329.08
396.28 |  | 6368.13
396.18 |  | 6251.89
396.08 |  | 6100.63
395.98 |  | 6350.29
395.88 |  | 6146.78
395.78 |  | 6408.67
395.68 |  | 6367.17
395.58 |  | 6536.67
395.48 |  | 6390.94
395.38 |  | 6416.8
395.28 |  | 6397.83
395.18 |  | 6159
395.08 |  | 6367.99
394.98 |  | 6174.43
394.88 |  | 6282.94
394.78 |  | 6170.81
394.68 |  | 6198.77
394.58 |  | 6322.36
394.48 |  | 6116.19
394.38 |  | 6231.27
394.28 |  | 6063.22
394.18 |  | 6227.87
394.08 |  | 6123.62
393.98 |  | 6437.81
393.88 |  | 6084.94
393.78 |  | 6253.39
393.68 |  | 6439.05
393.58 |  | 6517.99
393.48 |  | 6341.14
393.38 |  | 6146.81
393.28 |  | 6597.26
393.18 |  | 6646.24
393.08 |  | 6136.9
392.98 |  | 6271.99
392.88 |  | 6126.06
392.78 |  | 6469.79
392.68 |  | 6346.32
392.58 |  | 6399.62
392.48 |  | 6356.23
392.38 |  | 6305.39
392.28 |  | 6175.99
392.18 |  | 6066.57
392.08 |  | 6013.52

## C1s Scan
|  |  |  | Acquisition Parameters : |  | Experiment Descriptions :
|  |  |  | Parameter |  | 20181204\X-Ray000 400um - FG ON\tangchuyang-7
|  |  |  | Total acq. time | 38.2 secs
|  |  |  | No. Scans | 4
|  |  |  | Source Type | Al K Alpha
Axis | Energy | Elements= | 191 | Spot Size | 400 µm
|  |  |  | Lens Mode | Standard
C:\Avantage\lxf\Misc\20181204\X-Ray000 400um - FG ON\tangchuyang-7\C1s Scan.VGD |  |  |  | Analyser Mode | CAE : Pass Energy 50.0 eV
|  |  |  | Energy Step Size | 0.100 eV
|  |  |  | No. of Energy Steps | 191
Binding Energy (E)
eV |  | Counts / s
298.08 |  | 4238.11
297.98 |  | 4353.94
297.88 |  | 4718.99
297.78 |  | 4276.87
297.68 |  | 4379.9
297.58 |  | 4199.48
297.48 |  | 4199.45
297.38 |  | 4065.84
297.28 |  | 4187.66
297.18 |  | 4003.56
297.08 |  | 4047.14
296.98 |  | 4255.45
296.88 |  | 4381.52
296.78 |  | 4163.56
296.68 |  | 3976.4
296.58 |  | 4018.71
296.48 |  | 4240.89
296.38 |  | 3933.1
296.28 |  | 3924.31
296.18 |  | 3961.86
296.08 |  | 4212.42
295.98 |  | 4048.5
295.88 |  | 4029.13
295.78 |  | 4021.25
295.68 |  | 4012.56
295.58 |  | 3867
295.48 |  | 3945.86
295.38 |  | 4088.46
295.28 |  | 4133.02
295.18 |  | 3939.1
295.08 |  | 3900.62
294.98 |  | 3792.19
294.88 |  | 3908.42
294.78 |  | 3866.7
294.68 |  | 4067.35
294.58 |  | 3911.79
294.48 |  | 3808.12
294.38 |  | 3914.17
294.28 |  | 3916.56
294.18 |  | 3918.38
294.08 |  | 3882.11
293.98 |  | 4017.98
293.88 |  | 3968.68
293.78 |  | 3928.44
293.68 |  | 3924.66
293.58 |  | 4002.28
293.48 |  | 4115.49
293.38 |  | 3849.74
293.28 |  | 3927.27
293.18 |  | 3815.47
293.08 |  | 3874.85
292.98 |  | 3963.12
292.88 |  | 3894.69
292.78 |  | 3771.59
292.68 |  | 3928.97
292.58 |  | 3970.21
292.48 |  | 3979.48
292.38 |  | 4279.65
292.28 |  | 3905.84
292.18 |  | 4078.59
292.08 |  | 4288.02
291.98 |  | 3945.21
291.88 |  | 4395.94
291.78 |  | 4469.27
291.68 |  | 4208.37
291.58 |  | 4545.85
291.48 |  | 4463.99
291.38 |  | 4581.36
291.28 |  | 4664.75
291.18 |  | 4817.54
291.08 |  | 4765.79
290.98 |  | 4577.88
290.88 |  | 5015.37
290.78 |  | 4479.27
290.68 |  | 4745.51
290.58 |  | 4531.84
290.48 |  | 4356.04
290.38 |  | 4615.83
290.28 |  | 4432.32
290.18 |  | 4458.56
290.08 |  | 4555.03
289.98 |  | 4616.55
289.88 |  | 4491.61
289.78 |  | 4721.31
289.68 |  | 4899.74
289.58 |  | 4495.21
289.48 |  | 4520.88
289.38 |  | 4841.34
289.28 |  | 4636.92
289.18 |  | 5013.8
289.08 |  | 5521.9
288.98 |  | 5788.91
288.88 |  | 6210.14
288.78 |  | 6548.21
288.68 |  | 6795.94
288.58 |  | 7505.87
288.48 |  | 7675.01
288.38 |  | 8828.18
288.28 |  | 9229.92
288.18 |  | 10245.4
288.08 |  | 11010.6
287.98 |  | 11346.3
287.88 |  | 11112
287.78 |  | 10494.2
287.68 |  | 10603.5
287.58 |  | 9909.58
287.48 |  | 9352.27
287.38 |  | 9076.21
287.28 |  | 8171.83
287.18 |  | 7888.55
287.08 |  | 7438.8
286.98 |  | 7298.21
286.88 |  | 7447.32
286.78 |  | 7496.46
286.68 |  | 8230.99
286.58 |  | 8914.34
286.48 |  | 10496.9
286.38 |  | 11658.4
286.28 |  | 13143.2
286.18 |  | 14878.4
286.08 |  | 16820.6
285.98 |  | 18809.4
285.88 |  | 20782.6
285.78 |  | 23120.7
285.68 |  | 26597.6
285.58 |  | 28959.5
285.48 |  | 31666.3
285.38 |  | 34941
285.28 |  | 38110.4
285.18 |  | 41622.8
285.08 |  | 44449.9
284.98 |  | 47387.3
284.88 |  | 49745.3
284.78 |  | 50269.6
284.68 |  | 52694.8
284.58 |  | 52195.9
284.48 |  | 51880
284.38 |  | 49695.6
284.28 |  | 47437.6
284.18 |  | 42813.5
284.08 |  | 40638.5
283.98 |  | 36028.7
283.88 |  | 30785.2
283.78 |  | 26670.2
283.68 |  | 22172.6
283.58 |  | 18675.8
283.48 |  | 14893.9
283.38 |  | 11831
283.28 |  | 9457.9
283.18 |  | 7193.2
283.08 |  | 5592.9
282.98 |  | 4431.02
282.88 |  | 3686.76
282.78 |  | 2959.28
282.68 |  | 2411.7
282.58 |  | 2265.65
282.48 |  | 1902.56
282.38 |  | 1705.05
282.28 |  | 1592.32
282.18 |  | 1296.46
282.08 |  | 1174.26
281.98 |  | 1075.83
281.88 |  | 1133.36
281.78 |  | 977.967
281.68 |  | 935.658
281.58 |  | 943.959
281.48 |  | 893.593
281.38 |  | 901.946
281.28 |  | 825.267
281.18 |  | 696.257
281.08 |  | 673.472
280.98 |  | 682.375
280.88 |  | 683.219
280.78 |  | 747.353
280.68 |  | 801.848
280.58 |  | 656.755
280.48 |  | 720.945
280.38 |  | 713.436
280.28 |  | 702.204
280.18 |  | 631.589
280.08 |  | 597.454
279.98 |  | 671.623
279.88 |  | 657.324
279.78 |  | 651.958
279.68 |  | 642.329
279.58 |  | 594.786
279.48 |  | 589.724
279.38 |  | 678.256
279.28 |  | 607.943
279.18 |  | 659.802
279.08 |  | 681.035

## Survey
[5 empty] | Acquisition Parameters : |  | Experiment Descriptions :
[5 empty] | Parameter |  | 20181204\X-Ray000 400um - FG ON\tangchuyang-7
[5 empty] | Total acq. time | 2 mins 16.1 secs
[5 empty] | No. Scans | 2
[5 empty] | Source Type | Al K Alpha
Axis | Energy | Elements= | 1361 |  | Spot Size | 400 µm
[5 empty] | Lens Mode | Standard
C:\Avantage\lxf\Misc\20181204\X-Ray000 400um - FG ON\tangchuyang-7\Survey.VGD |  |  |  |  | Analyser Mode | CAE : Pass Energy 200.0 eV
[5 empty] | Energy Step Size | 1.000 eV
[5 empty] | No. of Energy Steps | 1361
Binding Energy (E) |  |  |  | Backgnd.
eV |  | Counts / s |  | Counts / s
1350.08 |  | 67920 |  | 0
1349.08 |  | 68398.6 |  | 0
1348.08 |  | 69078.3 |  | 0
1347.08 |  | 67143.5 |  | 0
1346.08 |  | 68594.6 |  | 0
1345.08 |  | 70602.3 |  | 0
1344.08 |  | 66240.2 |  | 0
1343.08 |  | 67153.9 |  | 0
1342.08 |  | 66283 |  | 0
1341.08 |  | 68422.6 |  | 0
1340.08 |  | 66599.5 |  | 0
1339.08 |  | 67649.5 |  | 0
1338.08 |  | 65721.5 |  | 0
1337.08 |  | 67657.7 |  | 0
1336.08 |  | 66926.4 |  | 0
1335.08 |  | 65922.5 |  | 0
1334.08 |  | 67296.5 |  | 0
1333.08 |  | 65727.2 |  | 0
1332.08 |  | 66017.2 |  | 0
1331.08 |  | 66415.5 |  | 0
1330.08 |  | 67284.5 |  | 0
1329.08 |  | 66407 |  | 0
1328.08 |  | 67037.3 |  | 0
1327.08 |  | 65253.8 |  | 0
1326.08 |  | 66015.2 |  | 0
1325.08 |  | 63069.1 |  | 0
1324.08 |  | 65896.1 |  | 0
1323.08 |  | 65464 |  | 0
1322.08 |  | 64343.5 |  | 0
1321.08 |  | 64761.5 |  | 0
1320.08 |  | 65135.1 |  | 0
1319.08 |  | 63501.3 |  | 0
1318.08 |  | 64159.5 |  | 0
1317.08 |  | 65885.6 |  | 0
1316.08 |  | 64839.3 |  | 0
1315.08 |  | 63392.5 |  | 0
1314.08 |  | 65007.6 |  | 0
1313.08 |  | 64770.6 |  | 0
1312.08 |  | 63592 |  | 0
1311.08 |  | 65241.4 |  | 0
1310.08 |  | 62833.8 |  | 0
1309.08 |  | 63902.9 |  | 0
1308.08 |  | 64655.1 |  | 0
1307.08 |  | 63348.7 |  | 0
1306.08 |  | 63967.9 |  | 0
1305.08 |  | 63918.4 |  | 0
1304.08 |  | 64036.3 |  | 0
1303.08 |  | 62776.8 |  | 0
1302.08 |  | 63899 |  | 0
1301.08 |  | 63013.1 |  | 0
1300.08 |  | 63476.1 |  | 0
1299.08 |  | 63471.7 |  | 0
1298.08 |  | 64098.3 |  | 0
1297.08 |  | 63690.8 |  | 0
1296.08 |  | 64845.9 |  | 0
1295.08 |  | 64325.9 |  | 0
1294.08 |  | 63348.6 |  | 0
1293.08 |  | 64521.8 |  | 0
1292.08 |  | 65246.9 |  | 0
1291.08 |  | 64046.1 |  | 0
1290.08 |  | 63118.8 |  | 0
1289.08 |  | 63309.8 |  | 0
1288.08 |  | 63777.8 |  | 0
1287.08 |  | 63293.7 |  | 0
1286.08 |  | 62780.4 |  | 0
1285.08 |  | 64169.6 |  | 0
1284.08 |  | 62505.8 |  | 0
1283.08 |  | 65004.3 |  | 0
1282.08 |  | 64779.2 |  | 0
1281.08 |  | 64467.5 |  | 0
1280.08 |  | 65557.1 |  | 0
1279.08 |  | 63522.6 |  | 0
1278.08 |  | 64800.2 |  | 0
1277.08 |  | 64652.4 |  | 0
1276.08 |  | 65448.9 |  | 0
1275.08 |  | 65164.3 |  | 0
1274.08 |  | 63474.2 |  | 0
1273.08 |  | 65414.8 |  | 0
1272.08 |  | 67154.5 |  | 0
1271.08 |  | 66917 |  | 0
1270.08 |  | 65378.3 |  | 0
1269.08 |  | 65420.8 |  | 0
1268.08 |  | 67701.2 |  | 0
1267.08 |  | 67564.3 |  | 0
1266.08 |  | 65201.9 |  | 0
1265.08 |  | 66558.7 |  | 0
1264.08 |  | 65701.4 |  | 0
1263.08 |  | 67155.4 |  | 0
1262.08 |  | 67742.8 |  | 0
1261.08 |  | 67814.4 |  | 0
1260.08 |  | 66409.4 |  | 0
1259.08 |  | 67023.4 |  | 0
1258.08 |  | 68344.9 |  | 0
1257.08 |  | 68804.4 |  | 0
1256.08 |  | 67514.2 |  | 0
1255.08 |  | 68368.1 |  | 0
1254.08 |  | 67024.4 |  | 0
1253.08 |  | 67578 |  | 0
1252.08 |  | 67895.8 |  | 0
1251.08 |  | 68995.5 |  | 0
1250.08 |  | 70212.8 |  | 0
1249.08 |  | 69522.4 |  | 0
1248.08 |  | 68010.8 |  | 0
1247.08 |  | 72285.4 |  | 0
1246.08 |  | 70827.8 |  | 0
1245.08 |  | 70885.2 |  | 0
1244.08 |  | 70610.5 |  | 0
1243.08 |  | 72209.9 |  | 0
1242.08 |  | 71692.5 |  | 0
1241.08 |  | 71859.6 |  | 0
1240.08 |  | 71737.5 |  | 0
1239.08 |  | 72186.7 |  | 0
1238.08 |  | 72151.8 |  | 0
1237.08 |  | 71190.8 |  | 0
1236.08 |  | 69913.6 |  | 0
1235.08 |  | 70525 |  | 0
1234.08 |  | 70894.7 |  | 0
1233.08 |  | 72609 |  | 0
1232.08 |  | 73982.5 |  | 0
1231.08 |  | 76258.4 |  | 0
1230.08 |  | 76565.7 |  | 0
1229.08 |  | 74963 |  | 0
1228.08 |  | 79600.3 |  | 0
1227.08 |  | 76733.5 |  | 0
1226.08 |  | 76502.5 |  | 0
1225.08 |  | 77493.7 |  | 0
1224.08 |  | 77121.8 |  | 0
1223.08 |  | 74679.7 |  | 0
1222.08 |  | 74253 |  | 0
1221.08 |  | 74459.7 |  | 0
1220.08 |  | 72207.8 |  | 0
1219.08 |  | 67581.2 |  | 0
1218.08 |  | 66453.4 |  | 0
1217.08 |  | 63227.9 |  | 0
1216.08 |  | 61108.8 |  | 0
1215.08 |  | 55326.6 |  | 0
1214.08 |  | 55247 |  | 0
1213.08 |  | 53056 |  | 0
1212.08 |  | 52092.1 |  | 0
1211.08 |  | 50814.2 |  | 0
1210.08 |  | 49429.2 |  | 0
1209.08 |  | 49195.4 |  | 0
1208.08 |  | 49178.2 |  | 0
1207.08 |  | 49136.6 |  | 0
1206.08 |  | 46871.7 |  | 0
1205.08 |  | 46374.4 |  | 0
1204.08 |  | 46914.9 |  | 0
1203.08 |  | 44914.9 |  | 0
1202.08 |  | 46678.5 |  | 0
1201.08 |  | 47041.8 |  | 0
1200.08 |  | 46493.2 |  | 0
1199.08 |  | 45609.1 |  | 0
1198.08 |  | 47715.3 |  | 0
1197.08 |  | 45786.1 |  | 0
1196.08 |  | 47683.3 |  | 0
1195.08 |  | 46690.6 |  | 0
1194.08 |  | 47658.6 |  | 0
1193.08 |  | 46752 |  | 0
1192.08 |  | 46649.7 |  | 0
1191.08 |  | 47388.8 |  | 0
1190.08 |  | 47476.6 |  | 0
1189.08 |  | 47496.7 |  | 0
1188.08 |  | 47916.7 |  | 0
1187.08 |  | 47604.4 |  | 0
1186.08 |  | 46329.9 |  | 0
1185.08 |  | 47528 |  | 0
1184.08 |  | 47166.2 |  | 0
1183.08 |  | 47228.5 |  | 0
1182.08 |  | 47536.2 |  | 0
1181.08 |  | 48220 |  | 0
1180.08 |  | 46709.1 |  | 0
1179.08 |  | 46792 |  | 0
1178.08 |  | 48275.6 |  | 0
1177.08 |  | 46836.6 |  | 0
1176.08 |  | 46570.9 |  | 0
1175.08 |  | 46817 |  | 0
1174.08 |  | 46249.6 |  | 0
1173.08 |  | 48302.9 |  | 0
1172.08 |  | 49137.3 |  | 0
1171.08 |  | 47524.4 |  | 0
1170.08 |  | 49985.7 |  | 0
1169.08 |  | 48622.2 |  | 0
1168.08 |  | 48688.5 |  | 0
1167.08 |  | 46960 |  | 0
1166.08 |  | 47768.5 |  | 0
1165.08 |  | 49147.1 |  | 0
1164.08 |  | 49802.1 |  | 0
1163.08 |  | 48539.6 |  | 0
1162.08 |  | 48932.3 |  | 0
1161.08 |  | 49415.7 |  | 0
1160.08 |  | 49209.5 |  | 0
1159.08 |  | 48945.9 |  | 0
1158.08 |  | 47072.5 |  | 0
1157.08 |  | 48303.8 |  | 0
1156.08 |  | 48893.1 |  | 0
1155.08 |  | 48414.5 |  | 0
1154.08 |  | 49610.6 |  | 0
1153.08 |  | 48070.3 |  | 0
1152.08 |  | 49224.4 |  | 0
1151.08 |  | 48241.6 |  | 0
1150.08 |  | 47639.7 |  | 0
1149.08 |  | 49087.1 |  | 0
1148.08 |  | 49503.9 |  | 0
1147.08 |  | 49280.1 |  | 0
1146.08 |  | 50482.3 |  | 0
1145.08 |  | 50458 |  | 0
1144.08 |  | 50548.5 |  | 0
1143.08 |  | 49390 |  | 0
1142.08 |  | 48925.6 |  | 0
1141.08 |  | 49998 |  | 0
1140.08 |  | 50006.9 |  | 0
1139.08 |  | 49735.1 |  | 0
1138.08 |  | 50025.5 |  | 0
1137.08 |  | 50192.5 |  | 0
1136.08 |  | 50871.9 |  | 0
1135.08 |  | 49896.9 |  | 0
1134.08 |  | 49088.3 |  | 0
1133.08 |  | 49265.2 |  | 0
1132.08 |  | 49602.8 |  | 0
1131.08 |  | 50722.2 |  | 0
1130.08 |  | 50972.6 |  | 0
1129.08 |  | 50238.9 |  | 0
1128.08 |  | 50943.6 |  | 0
1127.08 |  | 50390.3 |  | 0
1126.08 |  | 51243.9 |  | 0
1125.08 |  | 51162.6 |  | 0
1124.08 |  | 50201.2 |  | 0
1123.08 |  | 52983.4 |  | 0
1122.08 |  | 51040 |  | 0
1121.08 |  | 49915.1 |  | 0
1120.08 |  | 50918.7 |  | 0
1119.08 |  | 50747.9 |  | 0
1118.08 |  | 51081.7 |  | 0
1117.08 |  | 51378 |  | 0
1116.08 |  | 50207.5 |  | 0
1115.08 |  | 50544.7 |  | 0
1114.08 |  | 50515.1 |  | 0
1113.08 |  | 52064.9 |  | 0
1112.08 |  | 50890.6 |  | 0
1111.08 |  | 50871.7 |  | 0
1110.08 |  | 51040.3 |  | 0
1109.08 |  | 49650.6 |  | 0
1108.08 |  | 50815.2 |  | 0
1107.08 |  | 51534.3 |  | 0
1106.08 |  | 52536.2 |  | 0
1105.08 |  | 50452.3 |  | 0
1104.08 |  | 51130.7 |  | 0
1103.08 |  | 50340.9 |  | 0
1102.08 |  | 50741.9 |  | 0
1101.08 |  | 49860.6 |  | 0
1100.08 |  | 49856.7 |  | 0
1099.08 |  | 48188.1 |  | 0
1098.08 |  | 48956.6 |  | 0
1097.08 |  | 48473.8 |  | 0
1096.08 |  | 48879.9 |  | 0
1095.08 |  | 48759.6 |  | 0
1094.08 |  | 50450.7 |  | 0
1093.08 |  | 49113 |  | 0
1092.08 |  | 47464.1 |  | 0
1091.08 |  | 48805.9 |  | 0
1090.08 |  | 47953.9 |  | 0
1089.08 |  | 48301.1 |  | 0
1088.08 |  | 48788.5 |  | 0
1087.08 |  | 47059.4 |  | 0
1086.08 |  | 48539 |  | 0
1085.08 |  | 48678.6 |  | 0
1084.08 |  | 48973.6 |  | 0
1083.08 |  | 49027.7 |  | 0
1082.08 |  | 48587 |  | 0
1081.08 |  | 48342.8 |  | 0
1080.08 |  | 48428.3 |  | 0
1079.08 |  | 48788.8 |  | 0
1078.08 |  | 49692.1 |  | 0
1077.08 |  | 48847.3 |  | 0
1076.08 |  | 48821.3 |  | 0
1075.08 |  | 48818.9 |  | 0
1074.08 |  | 50673.3 |  | 0
1073.08 |  | 48943.1 |  | 0
1072.08 |  | 49765.7 |  | 0
1071.08 |  | 51531.5 |  | 0
1070.08 |  | 50299 |  | 0
1069.08 |  | 50331.7 |  | 0
1068.08 |  | 49834.9 |  | 0
1067.08 |  | 49635.6 |  | 0
1066.08 |  | 50004.1 |  | 0
1065.08 |  | 48978.7 |  | 0
1064.08 |  | 50146 |  | 0
1063.08 |  | 49783.4 |  | 0
1062.08 |  | 52148.7 |  | 0
1061.08 |  | 49926.7 |  | 0
1060.08 |  | 50867 |  | 0
1059.08 |  | 50742.9 |  | 0
1058.08 |  | 50699.3 |  | 0
1057.08 |  | 51211.2 |  | 0
1056.08 |  | 51149.8 |  | 0
1055.08 |  | 51014.8 |  | 0
1054.08 |  | 50844.3 |  | 0
1053.08 |  | 51377 |  | 0
1052.08 |  | 51449.2 |  | 0
1051.08 |  | 51120.6 |  | 0
1050.08 |  | 51458.1 |  | 0
1049.08 |  | 51871.1 |  | 0
1048.08 |  | 51792.6 |  | 0
1047.08 |  | 50999.5 |  | 0
1046.08 |  | 52760.1 |  | 0
1045.08 |  | 51070.2 |  | 0
1044.08 |  | 52984.1 |  | 0
1043.08 |  | 51884.8 |  | 0
1042.08 |  | 52540.9 |  | 0
1041.08 |  | 52210 |  | 0
1040.08 |  | 52958.1 |  | 0
1039.08 |  | 51969.6 |  | 0
1038.08 |  | 54031.5 |  | 0
1037.08 |  | 54351.7 |  | 0
1036.08 |  | 53355.6 |  | 0
1035.08 |  | 52403.4 |  | 0
1034.08 |  | 53235.6 |  | 0
1033.08 |  | 54177.9 |  | 0
1032.08 |  | 53357.9 |  | 0
1031.08 |  | 54173.8 |  | 0
1030.08 |  | 53932.1 |  | 0
1029.08 |  | 53052.3 |  | 0
1028.08 |  | 54457.2 |  | 0
1027.08 |  | 53516 |  | 0
1026.08 |  | 53245.7 |  | 0
1025.08 |  | 53506.5 |  | 0
1024.08 |  | 53908.3 |  | 0
1023.08 |  | 54796.6 |  | 0
1022.08 |  | 55219.7 |  | 0
1021.08 |  | 56090.8 |  | 0
1020.08 |  | 53921.2 |  | 0
1019.08 |  | 55540.8 |  | 0
1018.08 |  | 54775.3 |  | 0
1017.08 |  | 55388 |  | 0
1016.08 |  | 55095.5 |  | 0
1015.08 |  | 55545.9 |  | 0
1014.08 |  | 54428.4 |  | 0
1013.08 |  | 54038.5 |  | 0
1012.08 |  | 54957.6 |  | 0
1011.08 |  | 56270.7 |  | 0
1010.08 |  | 54443.5 |  | 0
1009.08 |  | 54977.8 |  | 0
1008.08 |  | 54681.2 |  | 0
1007.08 |  | 54933.2 |  | 0
1006.08 |  | 55773.2 |  | 0
1005.08 |  | 55833 |  | 0
1004.08 |  | 57896.5 |  | 0
1003.08 |  | 57409.7 |  | 0
1002.08 |  | 58846.1 |  | 0
1001.08 |  | 58917.4 |  | 0
1000.08 |  | 58842.8 |  | 0
999.08 |  | 58286 |  | 0
998.08 |  | 59669.7 |  | 0
997.08 |  | 59549.7 |  | 0
996.08 |  | 57848.9 |  | 0
995.08 |  | 59311.9 |  | 0
994.08 |  | 57649.4 |  | 0
993.08 |  | 56357.1 |  | 0
992.08 |  | 55437.6 |  | 0
991.08 |  | 54988.4 |  | 0
990.08 |  | 53070.8 |  | 0
989.08 |  | 52229.6 |  | 0
988.08 |  | 52546.7 |  | 0
987.08 |  | 52920.5 |  | 0
986.08 |  | 52506.7 |  | 0
985.08 |  | 53181.2 |  | 0
984.08 |  | 52461.3 |  | 0
983.08 |  | 54284.2 |  | 0
982.08 |  | 54932.2 |  | 0
981.08 |  | 56017.3 |  | 0
980.08 |  | 59083.5 |  | 0
979.08 |  | 59696.8 |  | 0
978.08 |  | 62761.7 |  | 0
977.08 |  | 64127.9 |  | 0
976.08 |  | 63655.7 |  | 0
975.08 |  | 61781.4 |  | 0
974.08 |  | 61425.3 |  | 0
973.08 |  | 60340.7 |  | 0
972.08 |  | 58693.8 |  | 0
971.08 |  | 56330.9 |  | 0
970.08 |  | 55810.1 |  | 0
969.08 |  | 52242.2 |  | 0
968.08 |  | 48985.6 |  | 0
967.08 |  | 46961.2 |  | 0
966.08 |  | 43871 |  | 0
965.08 |  | 44963.3 |  | 0
964.08 |  | 44527.6 |  | 0
963.08 |  | 42940.7 |  | 0
962.08 |  | 44226.1 |  | 0
961.08 |  | 42201 |  | 0
960.08 |  | 42889.3 |  | 0
959.08 |  | 42137.9 |  | 0
958.08 |  | 43233.2 |  | 0
957.08 |  | 43087.7 |  | 0
956.08 |  | 41688.3 |  | 0
955.08 |  | 42873.6 |  | 0
954.08 |  | 43080 |  | 0
953.08 |  | 41939 |  | 0
952.08 |  | 43086.2 |  | 0
951.08 |  | 44408.5 |  | 0
950.08 |  | 43749.7 |  | 0
949.08 |  | 42599.5 |  | 0
948.08 |  | 43463.9 |  | 0
947.08 |  | 42188.9 |  | 0
946.08 |  | 44571.7 |  | 0
945.08 |  | 43401.3 |  | 0
944.08 |  | 42297.2 |  | 0
943.08 |  | 42272 |  | 0
942.08 |  | 42458.7 |  | 0
941.08 |  | 43292 |  | 0
940.08 |  | 43028.8 |  | 0
939.08 |  | 44352.9 |  | 0
938.08 |  | 43895.9 |  | 0
937.08 |  | 45302.7 |  | 0
936.08 |  | 44669.1 |  | 0
935.08 |  | 44485 |  | 0
934.08 |  | 44821.1 |  | 0
933.08 |  | 43819.3 |  | 0
932.08 |  | 42821.1 |  | 0
931.08 |  | 45141 |  | 0
930.08 |  | 43069.3 |  | 0
929.08 |  | 43712.2 |  | 0
928.08 |  | 44181.9 |  | 0
927.08 |  | 44162 |  | 0
926.08 |  | 44399.1 |  | 0
925.08 |  | 44002.5 |  | 0
924.08 |  | 43642.1 |  | 0
923.08 |  | 44292.9 |  | 0
922.08 |  | 44246.9 |  | 0
921.08 |  | 43954.7 |  | 0
920.08 |  | 44761.4 |  | 0
919.08 |  | 44180.3 |  | 0
918.08 |  | 45973.4 |  | 0
917.08 |  | 45199.4 |  | 0
916.08 |  | 45420.7 |  | 0
915.08 |  | 45028.3 |  | 0
914.08 |  | 45790.5 |  | 0
913.08 |  | 44491.1 |  | 0
912.08 |  | 45943.6 |  | 0
911.08 |  | 45778.2 |  | 0
910.08 |  | 45792.7 |  | 0
909.08 |  | 45737.5 |  | 0
908.08 |  | 45488.5 |  | 0
907.08 |  | 45818.4 |  | 0
906.08 |  | 44646.4 |  | 0
905.08 |  | 45913.6 |  | 0
904.08 |  | 45978.6 |  | 0
903.08 |  | 45862.4 |  | 0
902.08 |  | 45130 |  | 0
901.08 |  | 45896.4 |  | 0
900.08 |  | 45149.7 |  | 0
899.08 |  | 45234.1 |  | 0
898.08 |  | 45910.9 |  | 0
897.08 |  | 44859.3 |  | 0
896.08 |  | 45842.8 |  | 0
895.08 |  | 46070.8 |  | 0
894.08 |  | 46277.7 |  | 0
893.08 |  | 46025.7 |  | 0
892.08 |  | 46545 |  | 0
891.08 |  | 47286.2 |  | 0
890.08 |  | 47199.5 |  | 0
889.08 |  | 47032.5 |  | 0
888.08 |  | 47031.1 |  | 0
887.08 |  | 46604.2 |  | 0
886.08 |  | 46811.3 |  | 0
885.08 |  | 47422.1 |  | 0
884.08 |  | 46068.8 |  | 0
883.08 |  | 47468.7 |  | 0
882.08 |  | 46669.2 |  | 0
881.08 |  | 47324.7 |  | 0
880.08 |  | 46670 |  | 0
879.08 |  | 47256.8 |  | 0
878.08 |  | 47393.1 |  | 0
877.08 |  | 46417.2 |  | 0
876.08 |  | 47574.8 |  | 0
875.08 |  | 46553.4 |  | 0
874.08 |  | 47330.7 |  | 0
873.08 |  | 47437.8 |  | 0
872.08 |  | 48053.9 |  | 0
871.08 |  | 47669.1 |  | 0
870.08 |  | 48573.5 |  | 0
869.08 |  | 46825.4 |  | 0
868.08 |  | 47658.8 |  | 0
867.08 |  | 47534.1 |  | 0
866.08 |  | 47602.6 |  | 0
865.08 |  | 48980.7 |  | 0
864.08 |  | 48890.3 |  | 0
863.08 |  | 47545.3 |  | 0
862.08 |  | 48914.8 |  | 0
861.08 |  | 48430.4 |  | 0
860.08 |  | 46928.2 |  | 0
859.08 |  | 48540.5 |  | 0
858.08 |  | 48710.8 |  | 0
857.08 |  | 48870.9 |  | 0
856.08 |  | 48474.1 |  | 0
855.08 |  | 49373 |  | 0
854.08 |  | 49134 |  | 0
853.08 |  | 49157.6 |  | 0
852.08 |  | 48432.2 |  | 0
851.08 |  | 49749.7 |  | 0
850.08 |  | 49322.8 |  | 0
849.08 |  | 48961.2 |  | 0
848.08 |  | 48358.7 |  | 0
847.08 |  | 49160.4 |  | 0
846.08 |  | 49699.6 |  | 0
845.08 |  | 49194.9 |  | 0
844.08 |  | 48695.4 |  | 0
843.08 |  | 50152 |  | 0
842.08 |  | 48892.9 |  | 0
841.08 |  | 49246.6 |  | 0
840.08 |  | 50192.7 |  | 0
839.08 |  | 49142.8 |  | 0
838.08 |  | 49756.2 |  | 0
837.08 |  | 48884.5 |  | 0
836.08 |  | 50044 |  | 0
835.08 |  | 50543.5 |  | 0
834.08 |  | 49087.1 |  | 0
833.08 |  | 49567.2 |  | 0
832.08 |  | 50376.5 |  | 0
831.08 |  | 49782.9 |  | 0
830.08 |  | 50340 |  | 0
829.08 |  | 48992.4 |  | 0
828.08 |  | 50203.2 |  | 0
827.08 |  | 50774.2 |  | 0
826.08 |  | 50054.3 |  | 0
825.08 |  | 51292 |  | 0
824.08 |  | 51849.1 |  | 0
823.08 |  | 50527.1 |  | 0
822.08 |  | 49924.6 |  | 0
821.08 |  | 49916.7 |  | 0
820.08 |  | 51356.2 |  | 0
819.08 |  | 51212.6 |  | 0
818.08 |  | 51716.9 |  | 0
817.08 |  | 50881.6 |  | 0
816.08 |  | 51800.2 |  | 0
815.08 |  | 50447.5 |  | 0
814.08 |  | 51662.4 |  | 0
813.08 |  | 51524.6 |  | 0
812.08 |  | 51077.3 |  | 0
811.08 |  | 52099.9 |  | 0
810.08 |  | 51128.4 |  | 0
809.08 |  | 51634.2 |  | 0
808.08 |  | 52299.4 |  | 0
807.08 |  | 51392.6 |  | 0
806.08 |  | 51981.5 |  | 0
805.08 |  | 52554.9 |  | 0
804.08 |  | 53252.5 |  | 0
803.08 |  | 52827.1 |  | 0
802.08 |  | 52061.2 |  | 0
801.08 |  | 52668.9 |  | 0
800.08 |  | 52099.8 |  | 0
799.08 |  | 52275 |  | 0
798.08 |  | 52985.3 |  | 0
797.08 |  | 52442 |  | 0
796.08 |  | 52451.9 |  | 0
795.08 |  | 52554.2 |  | 0
794.08 |  | 51331.2 |  | 0
793.08 |  | 52331.2 |  | 0
792.08 |  | 51810.1 |  | 0
791.08 |  | 52599 |  | 0
790.08 |  | 53504.2 |  | 0
789.08 |  | 53230.3 |  | 0
788.08 |  | 53225.1 |  | 0
787.08 |  | 52477.4 |  | 0
786.08 |  | 54394.3 |  | 0
785.08 |  | 53151.4 |  | 0
784.08 |  | 53459.4 |  | 0
783.08 |  | 53841.4 |  | 0
782.08 |  | 53313.8 |  | 0
781.08 |  | 52635.2 |  | 0
780.08 |  | 55477.6 |  | 0
779.08 |  | 55013.7 |  | 0
778.08 |  | 53676.9 |  | 0
777.08 |  | 53966.1 |  | 0
776.08 |  | 53652.2 |  | 0
775.08 |  | 52822.5 |  | 0
774.08 |  | 53120.1 |  | 0
773.08 |  | 54953.2 |  | 0
772.08 |  | 54167.4 |  | 0
771.08 |  | 53806.9 |  | 0
770.08 |  | 53871.4 |  | 0
769.08 |  | 55287.4 |  | 0
768.08 |  | 53801.3 |  | 0
767.08 |  | 55631.6 |  | 0
766.08 |  | 55347.2 |  | 0
765.08 |  | 54326.1 |  | 0
764.08 |  | 55070.7 |  | 0
763.08 |  | 54460.5 |  | 0
762.08 |  | 54194 |  | 0
761.08 |  | 54075.4 |  | 0
760.08 |  | 55762.4 |  | 0
759.08 |  | 55952.2 |  | 0
758.08 |  | 55215.8 |  | 0
757.08 |  | 54488.2 |  | 0
756.08 |  | 56154.1 |  | 0
755.08 |  | 54433.6 |  | 0
754.08 |  | 54870.1 |  | 0
753.08 |  | 56885.7 |  | 0
752.08 |  | 56611.5 |  | 0
751.08 |  | 56202.8 |  | 0
750.08 |  | 55562.7 |  | 0
749.08 |  | 55536.9 |  | 0
748.08 |  | 55909.7 |  | 0
747.08 |  | 55852.8 |  | 0
746.08 |  | 56530.3 |  | 0
745.08 |  | 56064.4 |  | 0
744.08 |  | 55656.8 |  | 0
743.08 |  | 55564.9 |  | 0
742.08 |  | 55717.2 |  | 0
741.08 |  | 57061.8 |  | 0
740.08 |  | 55430.8 |  | 0
739.08 |  | 57173.3 |  | 0
738.08 |  | 55079.1 |  | 0
737.08 |  | 56710 |  | 0
736.08 |  | 55991.4 |  | 0
735.08 |  | 57659 |  | 0
734.08 |  | 57781.4 |  | 0
733.08 |  | 56537.6 |  | 0
732.08 |  | 55800.6 |  | 0
731.08 |  | 59383.4 |  | 0
730.08 |  | 58469.6 |  | 0
729.08 |  | 58134.2 |  | 0
728.08 |  | 58164.2 |  | 0
727.08 |  | 57525.7 |  | 0
726.08 |  | 57414.7 |  | 0
725.08 |  | 58634.5 |  | 0
724.08 |  | 58399.4 |  | 0
723.08 |  | 57470.8 |  | 0
722.08 |  | 58531.9 |  | 0
721.08 |  | 59589.9 |  | 0
720.08 |  | 58181.3 |  | 0
719.08 |  | 56357.2 |  | 0
718.08 |  | 57170.3 |  | 0
717.08 |  | 58225.9 |  | 0
716.08 |  | 58017 |  | 0
715.08 |  | 57825.3 |  | 0
714.08 |  | 57652.8 |  | 0
713.08 |  | 58642.3 |  | 0
712.08 |  | 59112.4 |  | 0
711.08 |  | 58946.9 |  | 0
710.08 |  | 58344.7 |  | 0
709.08 |  | 58886.6 |  | 0
708.08 |  | 59735.5 |  | 0
707.08 |  | 59074 |  | 0
706.08 |  | 58897 |  | 0
705.08 |  | 59659.2 |  | 0
704.08 |  | 60062.5 |  | 0
703.08 |  | 58340.1 |  | 0
702.08 |  | 59087.4 |  | 0
701.08 |  | 58870.4 |  | 0
700.08 |  | 58394.5 |  | 0
699.08 |  | 59513.2 |  | 0
698.08 |  | 59642.6 |  | 0
697.08 |  | 58867.8 |  | 0
696.08 |  | 60666.3 |  | 0
695.08 |  | 59440.2 |  | 0
694.08 |  | 60295.1 |  | 0
693.08 |  | 60729.7 |  | 0
692.08 |  | 60304.2 |  | 0
691.08 |  | 61127.1 |  | 0
690.08 |  | 60604.9 |  | 0
689.08 |  | 60406.7 |  | 0
688.08 |  | 60163.7 |  | 0
687.08 |  | 60378.9 |  | 0
686.08 |  | 60032.8 |  | 0
685.08 |  | 60487.5 |  | 0
684.08 |  | 60544.7 |  | 0
683.08 |  | 61082.1 |  | 0
682.08 |  | 61068 |  | 0
681.08 |  | 61746.7 |  | 0
680.08 |  | 61182.6 |  | 0
679.08 |  | 61030.1 |  | 0
678.08 |  | 62017.8 |  | 0
677.08 |  | 61540.7 |  | 0
676.08 |  | 62617.8 |  | 0
675.08 |  | 61862.3 |  | 0
674.08 |  | 60106.9 |  | 0
673.08 |  | 61419.7 |  | 0
672.08 |  | 61422.5 |  | 0
671.08 |  | 63160.5 |  | 0
670.08 |  | 62278.9 |  | 0
669.08 |  | 62419.7 |  | 0
668.08 |  | 62670.1 |  | 0
667.08 |  | 62538.2 |  | 0
666.08 |  | 61724 |  | 0
665.08 |  | 63282.4 |  | 0
664.08 |  | 61594.3 |  | 0
663.08 |  | 63381.4 |  | 0
662.08 |  | 62646.8 |  | 0
661.08 |  | 61972.5 |  | 0
660.08 |  | 63667 |  | 0
659.08 |  | 63569.8 |  | 0
658.08 |  | 63049.1 |  | 0
657.08 |  | 62272.2 |  | 0
656.08 |  | 63384.1 |  | 0
655.08 |  | 62583 |  | 0
654.08 |  | 62849.8 |  | 0
653.08 |  | 62397.6 |  | 0
652.08 |  | 63671 |  | 0
651.08 |  | 64320.6 |  | 0
650.08 |  | 63391.9 |  | 0
649.08 |  | 64382.4 |  | 0
648.08 |  | 64466.7 |  | 0
647.08 |  | 64766.3 |  | 0
646.08 |  | 64079.8 |  | 0
645.08 |  | 65152 |  | 0
644.08 |  | 64681 |  | 0
643.08 |  | 64495.4 |  | 0
642.08 |  | 64425.1 |  | 0
641.08 |  | 63616.5 |  | 0
640.08 |  | 65325.5 |  | 0
639.08 |  | 64845.4 |  | 0
638.08 |  | 64855.7 |  | 0
637.08 |  | 64325.5 |  | 0
636.08 |  | 66242 |  | 0
635.08 |  | 65177.8 |  | 0
634.08 |  | 65152.5 |  | 0
633.08 |  | 65748.2 |  | 0
632.08 |  | 65591 |  | 0
631.08 |  | 65578.9 |  | 0
630.08 |  | 66742.3 |  | 0
629.08 |  | 67045.8 |  | 0
628.08 |  | 65420.7 |  | 0
627.08 |  | 64744.8 |  | 0
626.08 |  | 67590.8 |  | 0
625.08 |  | 66050.5 |  | 0
624.08 |  | 66113.2 |  | 0
623.08 |  | 66393.5 |  | 0
622.08 |  | 67016.4 |  | 0
621.08 |  | 66945.2 |  | 0
620.08 |  | 64771.3 |  | 0
619.08 |  | 64920.9 |  | 0
618.08 |  | 66273.8 |  | 0
617.08 |  | 66133.2 |  | 0
616.08 |  | 65829.3 |  | 0
615.08 |  | 66763.9 |  | 0
614.08 |  | 67226.1 |  | 0
613.08 |  | 66998.7 |  | 0
612.08 |  | 66413.9 |  | 0
611.08 |  | 66643.3 |  | 0
610.08 |  | 66194.2 |  | 0
609.08 |  | 67166.1 |  | 0
608.08 |  | 67206.4 |  | 0
607.08 |  | 67376.6 |  | 0
606.08 |  | 67172.1 |  | 0
605.08 |  | 67843 |  | 0
604.08 |  | 67775.9 |  | 0
603.08 |  | 66638.3 |  | 0
602.08 |  | 66768.9 |  | 0
601.08 |  | 69262.6 |  | 0
600.08 |  | 68183.7 |  | 0
599.08 |  | 67561.7 |  | 0
598.08 |  | 68177.7 |  | 0
597.08 |  | 66847.7 |  | 0
596.08 |  | 68418.3 |  | 0
595.08 |  | 70009.4 |  | 0
594.08 |  | 68378.9 |  | 0
593.08 |  | 68372.5 |  | 0
592.08 |  | 68547.7 |  | 0
591.08 |  | 69837.1 |  | 0
590.08 |  | 70713.8 |  | 0
589.08 |  | 70200.1 |  | 0
588.08 |  | 69895.2 |  | 0
587.08 |  | 69472.7 |  | 0
586.08 |  | 69424 |  | 0
585.08 |  | 69741.1 |  | 0
584.08 |  | 68893.4 |  | 0
583.08 |  | 69573.7 |  | 0
582.08 |  | 72435.8 |  | 0
581.08 |  | 69780.3 |  | 0
580.08 |  | 69911.1 |  | 0
579.08 |  | 70186 |  | 0
578.08 |  | 70724.1 |  | 0
577.08 |  | 69015.4 |  | 0
576.08 |  | 70985.1 |  | 0
575.08 |  | 70454.7 |  | 0
574.08 |  | 71052.8 |  | 0
573.08 |  | 69998.1 |  | 0
572.08 |  | 69889.1 |  | 0
571.08 |  | 69536.3 |  | 0
570.08 |  | 71135.9 |  | 0
569.08 |  | 68789.5 |  | 0
568.08 |  | 70362.7 |  | 0
567.08 |  | 69716.4 |  | 0
566.08 |  | 70277.2 |  | 0
565.08 |  | 70589.7 |  | 0
564.08 |  | 71098.4 |  | 0
563.08 |  | 71506 |  | 0
562.08 |  | 70432.1 |  | 0
561.08 |  | 72551.3 |  | 0
560.08 |  | 72739.9 |  | 0
559.08 |  | 74152.8 |  | 0
558.08 |  | 74228 |  | 0
557.08 |  | 73567.2 |  | 0
556.08 |  | 73695.9 |  | 0
555.08 |  | 75361.5 |  | 0
554.08 |  | 73669.2 |  | 0
553.08 |  | 74100.8 |  | 0
552.08 |  | 71628.7 |  | 0
551.08 |  | 71747.6 |  | 0
550.08 |  | 72297.4 |  | 0
549.08 |  | 70672.2 |  | 0
548.08 |  | 69677.5 |  | 0
547.08 |  | 68138.4 |  | 0
546.08 |  | 67506.7 |  | 0
545.08 |  | 67488.1 |  | 0
544.08 |  | 64304.5 |  | 0
543.08 |  | 62239 |  | 0
542.08 |  | 61412.8 |  | 61412.8
541.08 |  | 61939 |  | 61394.8
540.08 |  | 61744.9 |  | 61375
539.08 |  | 64010.8 |  | 61334.1
538.08 |  | 64599.7 |  | 61271.1
537.08 |  | 61858.1 |  | 61205.1
536.08 |  | 62571.2 |  | 61148
535.08 |  | 66128.2 |  | 61077.2
534.08 |  | 80731.6 |  | 60859
533.08 |  | 114604 |  | 60235.8
532.08 |  | 159698 |  | 58880.1
531.08 |  | 168265 |  | 56823
530.08 |  | 108717 |  | 54768.1
529.08 |  | 64955.8 |  | 53398.2
528.08 |  | 55426.1 |  | 52866.6
527.08 |  | 52587.6 |  | 52755.2
526.08 |  | 53729.7 |  | 52727.7
525.08 |  | 53204.3 |  | 52716.8
524.08 |  | 52698.8 |  | 52698.8
523.08 |  | 54057.7 |  | 0
522.08 |  | 52410.9 |  | 0
521.08 |  | 52458.7 |  | 0
520.08 |  | 51711.3 |  | 0
519.08 |  | 53015 |  | 0
518.08 |  | 52146.7 |  | 0
517.08 |  | 53007.5 |  | 0
516.08 |  | 52871 |  | 0
515.08 |  | 53667.7 |  | 0
514.08 |  | 52363.2 |  | 0
513.08 |  | 52700.1 |  | 0
512.08 |  | 53402.8 |  | 0
511.08 |  | 53837.9 |  | 0
510.08 |  | 54170.1 |  | 0
509.08 |  | 53152.1 |  | 0
508.08 |  | 54046.6 |  | 0
507.08 |  | 53799.6 |  | 0
506.08 |  | 52445.4 |  | 0
505.08 |  | 53759.3 |  | 0
504.08 |  | 54150.7 |  | 0
503.08 |  | 53686.9 |  | 0
502.08 |  | 53852.6 |  | 0
501.08 |  | 53524.8 |  | 0
500.08 |  | 54254.9 |  | 0
499.08 |  | 53810.8 |  | 0
498.08 |  | 54939.1 |  | 0
497.08 |  | 55722.2 |  | 0
496.08 |  | 55275.4 |  | 0
495.08 |  | 54196.1 |  | 0
494.08 |  | 54501.8 |  | 0
493.08 |  | 55582.3 |  | 0
492.08 |  | 53306.1 |  | 0
491.08 |  | 54048.7 |  | 0
490.08 |  | 53371.7 |  | 0
489.08 |  | 54262 |  | 0
488.08 |  | 54546.2 |  | 0
487.08 |  | 54240.1 |  | 0
486.08 |  | 54626.7 |  | 0
485.08 |  | 55150.7 |  | 0
484.08 |  | 53986.7 |  | 0
483.08 |  | 54655.9 |  | 0
482.08 |  | 54874.7 |  | 0
481.08 |  | 55828.3 |  | 0
480.08 |  | 55871.8 |  | 0
479.08 |  | 55795.1 |  | 0
478.08 |  | 54344.9 |  | 0
477.08 |  | 53601.3 |  | 0
476.08 |  | 54224.3 |  | 0
475.08 |  | 54757.8 |  | 0
474.08 |  | 55612.6 |  | 0
473.08 |  | 55910 |  | 0
472.08 |  | 56582.8 |  | 0
471.08 |  | 55178.9 |  | 0
470.08 |  | 56137.9 |  | 0
469.08 |  | 55037.7 |  | 0
468.08 |  | 55621.9 |  | 0
467.08 |  | 55795.1 |  | 0
466.08 |  | 56828.1 |  | 0
465.08 |  | 54857.2 |  | 0
464.08 |  | 56827.1 |  | 0
463.08 |  | 55545.6 |  | 0
462.08 |  | 56395.5 |  | 0
461.08 |  | 57443.8 |  | 0
460.08 |  | 56380.4 |  | 0
459.08 |  | 56100.7 |  | 0
458.08 |  | 57796.8 |  | 0
457.08 |  | 56646.4 |  | 0
456.08 |  | 55916.5 |  | 0
455.08 |  | 57446.5 |  | 0
454.08 |  | 56759 |  | 0
453.08 |  | 57434 |  | 0
452.08 |  | 56736.4 |  | 0
451.08 |  | 55905.1 |  | 0
450.08 |  | 57560.2 |  | 0
449.08 |  | 57237.6 |  | 0
448.08 |  | 57039.6 |  | 0
447.08 |  | 57427.4 |  | 0
446.08 |  | 56028.2 |  | 0
445.08 |  | 56809.5 |  | 0
444.08 |  | 57213.5 |  | 0
443.08 |  | 57066.7 |  | 0
442.08 |  | 57277.7 |  | 0
441.08 |  | 56893.6 |  | 0
440.08 |  | 56362.9 |  | 0
439.08 |  | 58198.7 |  | 0
438.08 |  | 57266.1 |  | 0
437.08 |  | 56696.5 |  | 0
436.08 |  | 56848.2 |  | 0
435.08 |  | 58123 |  | 0
434.08 |  | 57210.2 |  | 0
433.08 |  | 57591.8 |  | 0
432.08 |  | 57862.4 |  | 0
431.08 |  | 57407 |  | 0
430.08 |  | 56741.6 |  | 0
429.08 |  | 57483.6 |  | 0
428.08 |  | 58408.6 |  | 0
427.08 |  | 58902.9 |  | 0
426.08 |  | 57840.4 |  | 0
425.08 |  | 59307.8 |  | 0
424.08 |  | 58048.2 |  | 0
423.08 |  | 58603.2 |  | 0
422.08 |  | 59059.9 |  | 0
421.08 |  | 57909.7 |  | 0
420.08 |  | 58854.8 |  | 0
419.08 |  | 56146.5 |  | 0
418.08 |  | 56097.8 |  | 0
417.08 |  | 55170.9 |  | 0
416.08 |  | 57401.3 |  | 0
415.08 |  | 55108.9 |  | 0
414.08 |  | 55110 |  | 0
413.08 |  | 55444.6 |  | 0
412.08 |  | 54991.5 |  | 0
411.08 |  | 54325.9 |  | 0
410.08 |  | 53265.5 |  | 0
409.08 |  | 53819.9 |  | 0
408.08 |  | 53205.8 |  | 0
407.08 |  | 52158.1 |  | 52158.1
406.08 |  | 53699.7 |  | 52130.7
405.08 |  | 52717.4 |  | 52104.1
404.08 |  | 52428.2 |  | 52074.4
403.08 |  | 52497.3 |  | 52052.9
402.08 |  | 57896.4 |  | 51991.2
401.08 |  | 84302.6 |  | 51685.5
400.08 |  | 114993 |  | 50898
399.08 |  | 96513.7 |  | 49800.3
398.08 |  | 61887.5 |  | 48850
397.08 |  | 51775 |  | 48360.6
396.08 |  | 49904.6 |  | 48215.3
395.08 |  | 48534.2 |  | 48168.5
394.08 |  | 49955.2 |  | 48134.5
393.08 |  | 50243.1 |  | 48097.2
392.08 |  | 49202 |  | 48054.1
391.08 |  | 50964.6 |  | 48002.4
390.08 |  | 47950.8 |  | 47950.8
389.08 |  | 50630.9 |  | 0
388.08 |  | 49989.7 |  | 0
387.08 |  | 49163.8 |  | 0
386.08 |  | 49936.8 |  | 0
385.08 |  | 49631.6 |  | 0
384.08 |  | 49478.2 |  | 0
383.08 |  | 50209.5 |  | 0
382.08 |  | 50460 |  | 0
381.08 |  | 49386.7 |  | 0
380.08 |  | 49100.5 |  | 0
379.08 |  | 49983.3 |  | 0
378.08 |  | 50031.4 |  | 0
377.08 |  | 52116.1 |  | 0
376.08 |  | 50733.3 |  | 0
375.08 |  | 50379.5 |  | 0
374.08 |  | 51599.7 |  | 0
373.08 |  | 51689 |  | 0
372.08 |  | 52040.9 |  | 0
371.08 |  | 51180.4 |  | 0
370.08 |  | 51198.7 |  | 0
369.08 |  | 51929 |  | 0
368.08 |  | 51426.1 |  | 0
367.08 |  | 51417.3 |  | 0
366.08 |  | 51447 |  | 0
365.08 |  | 51719 |  | 0
364.08 |  | 51632.2 |  | 0
363.08 |  | 52491.4 |  | 0
362.08 |  | 51191.9 |  | 0
361.08 |  | 52297.2 |  | 0
360.08 |  | 51618.8 |  | 0
359.08 |  | 51973.9 |  | 0
358.08 |  | 52072.3 |  | 0
357.08 |  | 52835.3 |  | 0
356.08 |  | 52367.5 |  | 0
355.08 |  | 52124.4 |  | 0
354.08 |  | 52971.2 |  | 0
353.08 |  | 52914.4 |  | 0
352.08 |  | 53548.8 |  | 0
351.08 |  | 54450.3 |  | 0
350.08 |  | 53604.9 |  | 0
349.08 |  | 53497.4 |  | 0
348.08 |  | 54752.8 |  | 0
347.08 |  | 55947.7 |  | 0
346.08 |  | 54204.4 |  | 0
345.08 |  | 53445.5 |  | 0
344.08 |  | 53617.1 |  | 0
343.08 |  | 53694.9 |  | 0
342.08 |  | 54389.6 |  | 0
341.08 |  | 53750.6 |  | 0
340.08 |  | 53880.5 |  | 0
339.08 |  | 54073.4 |  | 0
338.08 |  | 53983.8 |  | 0
337.08 |  | 53646.2 |  | 0
336.08 |  | 53820 |  | 0
335.08 |  | 55260.8 |  | 0
334.08 |  | 54491.7 |  | 0
333.08 |  | 54648.4 |  | 0
332.08 |  | 54762.5 |  | 0
331.08 |  | 53272.1 |  | 0
330.08 |  | 54877.2 |  | 0
329.08 |  | 54311.1 |  | 0
328.08 |  | 53834.7 |  | 0
327.08 |  | 55072 |  | 0
326.08 |  | 55670.9 |  | 0
325.08 |  | 54857.2 |  | 0
324.08 |  | 53134.5 |  | 0
323.08 |  | 55649.7 |  | 0
322.08 |  | 53616.4 |  | 0
321.08 |  | 54345 |  | 0
320.08 |  | 54929 |  | 0
319.08 |  | 55784.7 |  | 0
318.08 |  | 56032.9 |  | 0
317.08 |  | 56587.5 |  | 0
316.08 |  | 57086.3 |  | 0
315.08 |  | 57398.5 |  | 0
314.08 |  | 59536.9 |  | 0
313.08 |  | 59606.5 |  | 0
312.08 |  | 59871 |  | 0
311.08 |  | 59162.5 |  | 0
310.08 |  | 60919.7 |  | 0
309.08 |  | 57849.5 |  | 0
308.08 |  | 57970.3 |  | 0
307.08 |  | 56227.2 |  | 0
306.08 |  | 56825.7 |  | 0
305.08 |  | 54671.7 |  | 0
304.08 |  | 52625.1 |  | 0
303.08 |  | 49220.5 |  | 0
302.08 |  | 45408.1 |  | 0
301.08 |  | 43110.8 |  | 0
300.08 |  | 40068.2 |  | 0
299.08 |  | 36990.6 |  | 0
298.08 |  | 34851 |  | 0
297.08 |  | 34745.8 |  | 0
296.08 |  | 33750.6 |  | 0
295.08 |  | 31620.5 |  | 0
294.08 |  | 31704.4 |  | 31704.4
293.08 |  | 32395 |  | 31649.4
292.08 |  | 34341.9 |  | 31566.4
291.08 |  | 36462.5 |  | 31430
290.08 |  | 39421.1 |  | 31216.5
289.08 |  | 52823.5 |  | 30810.1
288.08 |  | 70317 |  | 30053.5
287.08 |  | 86886 |  | 28802.7
286.08 |  | 170359 |  | 26350.4
285.08 |  | 293160 |  | 21621.9
284.08 |  | 242035 |  | 15227.8
283.08 |  | 82722 |  | 9529.26
282.08 |  | 18699 |  | 6396.4
281.08 |  | 9613.44 |  | 5481.8
280.08 |  | 7560.88 |  | 5287.2
279.08 |  | 6524.53 |  | 5207.96
278.08 |  | 5805.73 |  | 5164.31
277.08 |  | 5133.31 |  | 5133.32
276.08 |  | 4860.67 |  | 0
275.08 |  | 4883.32 |  | 0
274.08 |  | 4612.42 |  | 0
273.08 |  | 4510.08 |  | 0
272.08 |  | 4394.43 |  | 0
271.08 |  | 4209.36 |  | 0
270.08 |  | 4519.47 |  | 0
269.08 |  | 4582.09 |  | 0
268.08 |  | 4866.84 |  | 0
267.08 |  | 4549.78 |  | 0
266.08 |  | 4268.79 |  | 0
265.08 |  | 4394.86 |  | 0
264.08 |  | 3695.75 |  | 0
263.08 |  | 4088.15 |  | 0
262.08 |  | 4140.81 |  | 0
261.08 |  | 4070.99 |  | 0
260.08 |  | 4215.46 |  | 0
259.08 |  | 4112.55 |  | 0
258.08 |  | 4468.59 |  | 0
257.08 |  | 3852.24 |  | 0
256.08 |  | 3757.86 |  | 0
255.08 |  | 3962.76 |  | 0
254.08 |  | 4403.49 |  | 0
253.08 |  | 3788.18 |  | 0
252.08 |  | 3936.41 |  | 0
251.08 |  | 3755.99 |  | 0
250.08 |  | 4095.9 |  | 0
249.08 |  | 4071.26 |  | 0
248.08 |  | 4025.34 |  | 0
247.08 |  | 3568.47 |  | 0
246.08 |  | 4178.67 |  | 0
245.08 |  | 4029.09 |  | 0
244.08 |  | 3771.98 |  | 0
243.08 |  | 3801.49 |  | 0
242.08 |  | 4051.15 |  | 0
241.08 |  | 3654.97 |  | 0
240.08 |  | 4094.26 |  | 0
239.08 |  | 3724.88 |  | 0
238.08 |  | 4125.53 |  | 0
237.08 |  | 3835.69 |  | 0
236.08 |  | 4148.8 |  | 0
235.08 |  | 4193.68 |  | 0
234.08 |  | 3982.84 |  | 0
233.08 |  | 4139.7 |  | 0
232.08 |  | 4604.34 |  | 0
231.08 |  | 4257.01 |  | 0
230.08 |  | 3843.26 |  | 0
229.08 |  | 3606.88 |  | 0
228.08 |  | 3828.47 |  | 0
227.08 |  | 3692.9 |  | 0
226.08 |  | 3488.02 |  | 0
225.08 |  | 3697.78 |  | 0
224.08 |  | 3932.6 |  | 0
223.08 |  | 3769.68 |  | 0
222.08 |  | 3903.14 |  | 0
221.08 |  | 4100.11 |  | 0
220.08 |  | 3767.2 |  | 0
219.08 |  | 3629.33 |  | 0
218.08 |  | 3817.5 |  | 0
217.08 |  | 4173.79 |  | 0
216.08 |  | 3801.55 |  | 0
215.08 |  | 3453.65 |  | 0
214.08 |  | 3623.3 |  | 0
213.08 |  | 3896.85 |  | 0
212.08 |  | 4119.92 |  | 0
211.08 |  | 3634.29 |  | 0
210.08 |  | 3626.89 |  | 0
209.08 |  | 3708.84 |  | 0
208.08 |  | 3669.07 |  | 0
207.08 |  | 3309.53 |  | 0
206.08 |  | 3944.08 |  | 0
205.08 |  | 3647.3 |  | 0
204.08 |  | 3693.24 |  | 0
203.08 |  | 3773.52 |  | 0
202.08 |  | 3830.32 |  | 0
201.08 |  | 4123.93 |  | 0
200.08 |  | 3950.82 |  | 0
199.08 |  | 4426.77 |  | 0
198.08 |  | 4430.27 |  | 0
197.08 |  | 4014.97 |  | 0
196.08 |  | 4058.96 |  | 0
195.08 |  | 3891.39 |  | 0
194.08 |  | 3647.68 |  | 0
193.08 |  | 3603.67 |  | 0
192.08 |  | 3736.44 |  | 0
191.08 |  | 3558.56 |  | 0
190.08 |  | 3553.7 |  | 0
189.08 |  | 3764.04 |  | 0
188.08 |  | 3776.41 |  | 0
187.08 |  | 3537.79 |  | 0
186.08 |  | 3836.63 |  | 0
185.08 |  | 4001.09 |  | 0
184.08 |  | 3988.77 |  | 0
183.08 |  | 3806.13 |  | 0
182.08 |  | 3889.05 |  | 0
181.08 |  | 3834.49 |  | 0
180.08 |  | 3905.29 |  | 0
179.08 |  | 3773.59 |  | 0
178.08 |  | 3752.79 |  | 0
177.08 |  | 4131.28 |  | 0
176.08 |  | 3584.23 |  | 0
175.08 |  | 3854.09 |  | 0
174.08 |  | 3666.47 |  | 0
173.08 |  | 4097.58 |  | 0
172.08 |  | 4170.73 |  | 0
171.08 |  | 3869.07 |  | 0
170.08 |  | 3822.17 |  | 0
169.08 |  | 4728.5 |  | 0
168.08 |  | 4655.71 |  | 0
167.08 |  | 4363.75 |  | 0
166.08 |  | 4256.32 |  | 0
165.08 |  | 3831.92 |  | 0
164.08 |  | 3951.79 |  | 0
163.08 |  | 4001.51 |  | 0
162.08 |  | 3856.86 |  | 0
161.08 |  | 3954.1 |  | 0
160.08 |  | 3658.46 |  | 0
159.08 |  | 3711.06 |  | 0
158.08 |  | 3505.2 |  | 0
157.08 |  | 3779.43 |  | 0
156.08 |  | 3700.1 |  | 0
155.08 |  | 4518.33 |  | 0
154.08 |  | 5160.04 |  | 0
153.08 |  | 5976.07 |  | 0
152.08 |  | 5209.02 |  | 0
151.08 |  | 4297.06 |  | 0
150.08 |  | 3668.73 |  | 0
149.08 |  | 3757.91 |  | 0
148.08 |  | 3761.76 |  | 0
147.08 |  | 4056.83 |  | 0
146.08 |  | 3822.31 |  | 0
145.08 |  | 3823.75 |  | 0
144.08 |  | 3845.4 |  | 0
143.08 |  | 3854.18 |  | 0
142.08 |  | 3875.34 |  | 0
141.08 |  | 3767.23 |  | 0
140.08 |  | 4070.57 |  | 0
139.08 |  | 3517.08 |  | 0
138.08 |  | 3766.78 |  | 0
137.08 |  | 3564.66 |  | 0
136.08 |  | 3804.41 |  | 0
135.08 |  | 4021.95 |  | 0
134.08 |  | 4019.59 |  | 0
133.08 |  | 3823.41 |  | 0
132.08 |  | 3492.65 |  | 0
131.08 |  | 3663.94 |  | 0
130.08 |  | 3760.27 |  | 0
129.08 |  | 3832.91 |  | 0
128.08 |  | 3842.79 |  | 0
127.08 |  | 4183.12 |  | 0
126.08 |  | 3975.96 |  | 0
125.08 |  | 3647.47 |  | 0
124.08 |  | 4119.64 |  | 0
123.08 |  | 4301.21 |  | 0
122.08 |  | 3900.06 |  | 0
121.08 |  | 3803.75 |  | 0
120.08 |  | 3896.87 |  | 0
119.08 |  | 4318.73 |  | 0
118.08 |  | 3875.74 |  | 0
117.08 |  | 3839.42 |  | 0
116.08 |  | 4030.44 |  | 0
115.08 |  | 4054.8 |  | 0
114.08 |  | 3895.76 |  | 0
113.08 |  | 3958.23 |  | 0
112.08 |  | 4112.17 |  | 0
111.08 |  | 3765.28 |  | 0
110.08 |  | 4031.45 |  | 0
109.08 |  | 3824.12 |  | 0
108.08 |  | 3855.26 |  | 3855.26
107.08 |  | 4031.85 |  | 3854.72
106.08 |  | 4175.61 |  | 3853.76
105.08 |  | 4089.52 |  | 3852.38
104.08 |  | 3902.96 |  | 3851.23
103.08 |  | 5500.37 |  | 3847.72
102.08 |  | 5744.09 |  | 3841.25
101.08 |  | 5766.16 |  | 3831.45
100.08 |  | 4455.97 |  | 3823.45
99.08 |  | 4287.96 |  | 3818
98.08 |  | 4046.49 |  | 3815.57
97.08 |  | 3942.34 |  | 3814.04
96.08 |  | 3813.02 |  | 3813.02
95.08 |  | 4007.96 |  | 0
94.08 |  | 4368.95 |  | 0
93.08 |  | 3805.57 |  | 0
92.08 |  | 4263.07 |  | 0
91.08 |  | 3914.92 |  | 0
90.08 |  | 4494.96 |  | 0
89.08 |  | 4402.86 |  | 0
88.08 |  | 4503.02 |  | 0
87.08 |  | 4202.63 |  | 0
86.08 |  | 4368.99 |  | 0
85.08 |  | 4274.64 |  | 0
84.08 |  | 4103.65 |  | 0
83.08 |  | 4021.84 |  | 0
82.08 |  | 4389.43 |  | 0
81.08 |  | 4215.03 |  | 0
80.08 |  | 4344.38 |  | 0
79.08 |  | 4343.74 |  | 0
78.08 |  | 3895.85 |  | 0
77.08 |  | 4109.28 |  | 0
76.08 |  | 4268.36 |  | 0
75.08 |  | 4448.49 |  | 0
74.08 |  | 4011.89 |  | 0
73.08 |  | 4021.62 |  | 0
72.08 |  | 4347.15 |  | 0
71.08 |  | 4017.56 |  | 0
70.08 |  | 3959.15 |  | 0
69.08 |  | 4565.16 |  | 0
68.08 |  | 4272.72 |  | 0
67.08 |  | 3783.14 |  | 0
66.08 |  | 4431.94 |  | 0
65.08 |  | 4197.46 |  | 0
64.08 |  | 4259.35 |  | 0
63.08 |  | 4701.11 |  | 0
62.08 |  | 4355.86 |  | 0
61.08 |  | 4352.89 |  | 0
60.08 |  | 4357.24 |  | 0
59.08 |  | 4253.11 |  | 0
58.08 |  | 4737.7 |  | 0
57.08 |  | 4043.3 |  | 0
56.08 |  | 4658.67 |  | 0
55.08 |  | 4305.93 |  | 0
54.08 |  | 4633.08 |  | 0
53.08 |  | 4582.68 |  | 0
52.08 |  | 4610.6 |  | 0
51.08 |  | 4530.03 |  | 0
50.08 |  | 4669.99 |  | 0
49.08 |  | 4445.58 |  | 0
48.08 |  | 5355.81 |  | 0
47.08 |  | 5029.37 |  | 0
46.08 |  | 4618.07 |  | 0
45.08 |  | 4748.37 |  | 0
44.08 |  | 4713.71 |  | 0
43.08 |  | 4772.92 |  | 0
42.08 |  | 4506.91 |  | 0
41.08 |  | 4472.94 |  | 0
40.08 |  | 4534.1 |  | 0
39.08 |  | 4392.58 |  | 0
38.08 |  | 3812.54 |  | 0
37.08 |  | 3952.21 |  | 0
36.08 |  | 4126.79 |  | 0
35.08 |  | 4169.8 |  | 0
34.08 |  | 4248.43 |  | 0
33.08 |  | 4102.17 |  | 0
32.08 |  | 4132.59 |  | 0
31.08 |  | 4438.96 |  | 0
30.08 |  | 4516.22 |  | 0
29.08 |  | 4624.66 |  | 0
28.08 |  | 5660.6 |  | 0
27.08 |  | 6404.69 |  | 0
26.08 |  | 6541.74 |  | 0
25.08 |  | 6779.4 |  | 0
24.08 |  | 6380.16 |  | 0
23.08 |  | 5717.72 |  | 0
22.08 |  | 4940.14 |  | 0
21.08 |  | 4917.84 |  | 0
20.08 |  | 5072.42 |  | 0
19.08 |  | 5480.53 |  | 0
18.08 |  | 5773.91 |  | 0
17.08 |  | 5268.01 |  | 0
16.08 |  | 5056.7 |  | 0
15.08 |  | 4859.29 |  | 0
14.08 |  | 4311.15 |  | 0
13.08 |  | 4372.71 |  | 0
12.08 |  | 3735.03 |  | 0
11.08 |  | 3329.49 |  | 0
10.08 |  | 3424.71 |  | 0
9.08 |  | 3395.25 |  | 0
8.08 |  | 2729.75 |  | 0
7.08 |  | 2420.98 |  | 0
6.08 |  | 1588.84 |  | 0
5.08 |  | 1665.19 |  | 0
4.08 |  | 1449.27 |  | 0
3.08 |  | 817.354 |  | 0
2.08 |  | 333.287 |  | 0
1.08 |  | 140.155 |  | 0
0.08 |  | 94.0806 |  | 0
-0.92 |  | 49.4909 |  | 0
-1.92 |  | 42.1461 |  | 0
-2.92 |  | 35.7387 |  | 0
-3.92 |  | 14.9594 |  | 0
-4.92 |  | 63.3255 |  | 0
-5.92 |  | 29.0388 |  | 0
-6.92 |  | 21.9902 |  | 0
-7.92 |  | 33.574 |  | 0
-8.92 |  | 10.5179 |  | 0
-9.92 |  | 0 |  | 0

## Peak Table
Peak Table :
| Name | Start BE | Peak BE | End BE | Height CPS | FWHM eV | Area (P) CPS.eV | Area (N) KE^0.6 | At. % | F | Q | SF Al Scof | TXFN | Backgnd | PP Height CPS | PP Hgt (N) | PP At. % | Title | File Name
| C1s | 294.58 | 284.96 | 277.08 | 248461.13 | 2.9 | 873331.52 | 12396.44 | 77.12 |  | 1 | 1 | 1 | Smart | 288026.97 | 408.84 | 76.79 | Survey | C:\Avantage\lxf\Misc\20181204\X-Ray000 400um - FG ON\tangchuyang-7\Survey.VGD
| O1s | 542.08 | 531.46 | 524.58 | 104040.22 | 3.11 | 369933.65 | 2056.81 | 12.79 |  | 1 | 2.93 | 1 | Smart | 115677.03 | 64.32 | 12.08 | Survey | C:\Avantage\lxf\Misc\20181204\X-Ray000 400um - FG ON\tangchuyang-7\Survey.VGD
| N1s | 407.08 | 399.96 | 390.08 | 56873.08 | 2.7 | 178894.58 | 1498.49 | 9.32 |  | 1 | 1.8 | 1 | Smart | 67041.93 | 56.16 | 10.55 | Survey | C:\Avantage\lxf\Misc\20181204\X-Ray000 400um - FG ON\tangchuyang-7\Survey.VGD
| Si2p ??? | 108.58 | 101.91 | 96.08 | 2107.65 | 3.05 | 7739.75 | 123.5 | 0.77 |  | 1 | 0.817 | 1 | Smart | 1931.07 | 3.08 | 0.58 | Survey | C:\Avantage\lxf\Misc\20181204\X-Ray000 400um - FG ON\tangchuyang-7\Survey.VGD

## Experiment
Experiment Summary :
Item | Sample List and Comments | Analysis Type
20181204
1 (Source A) | tangchuyang-1 | Point
2 (Source A) | tangchuyang-2 | Point
3 (Source A) | tangchuyang-3 | Point
4 (Source A) | tangchuyang-4 | Point
5 (Source A) | tangchuyang-5 | Point
6 (Source A) | tangchuyang-6 | Point
7 (Source A) | tangchuyang-7 | Point
8 (Source A) | tangchuyang-8 | Point
9 (Source A) | xuwenkai | Point
10 (Source A) | songkaihe | Point
Source A = X-Ray000 400um - FG ON (400 µm)
Source B = Gun Shutdown (0 µm)

## Titles
10:09:57 Tuesday, December 04, 2018
C:\Documents and Settings\vgengineer\Desktop\csjg\201812\20181204-\tangchuyang-7.xls
Processing View: #124
Data Files : | Title | File Name | Comment
| O1s Scan | C:\...\Misc\20181204\X-Ray000 400um - FG ON\tangchuyang-7\O1s Scan.VGD
| N1s Scan | C:\...\Misc\20181204\X-Ray000 400um - FG ON\tangchuyang-7\N1s Scan.VGD
| C1s Scan | C:\...\Misc\20181204\X-Ray000 400um - FG ON\tangchuyang-7\C1s Scan.VGD
| Survey | C:\...\Misc\20181204\X-Ray000 400um - FG ON\tangchuyang-7\Survey.VGD