## pH of MPD (A)-0920
No. | Condition (wt% of MPD and TMC) | [6 empty] | Membrane | Sampl. (min) | Weight (g) | Flux | Average | Eb | Permeability A | Average | Eb | Cond.bulk | Cond.P | Rejection | Average | Eb | B | Average | Eb | A/B | Average | Eb
| MPD | TMC |  | Substrate | Modif. | NaCl | Pressure (bar)
A 9.27 | 1% (2min) | 0.05% (1min) | 50℃ water bath | PS (Yao) 0831 | pH of MPD | 2g/L | 15.5 (A=11.96) | pH 4.0 | 46 | 8.9 | 9.706267 | 10.66706 | 1.183916 | 0.6262108 | 0.6881972 | 0.07638167 | 4092 | 835.2 | 79.59% | 81.66% | 2.193% | 2.489153 | 2.391463 | 0.3329409 | 0.2515758 | 0.2912653 | 0.04414723
[9 empty] | 50 | 10.2 | 10.23411 |  |  | 0.6602654 |  |  | 4268 | 668 | 84.35% |  |  | 1.898997 |  |  | 0.3476917
[9 empty] | 34 | 8.4 | 12.39426 |  |  | 0.7996294 |  |  | 4282 | 748.3 | 82.52% |  |  | 2.62462 |  |  | 0.3046648
[9 empty] | 117 | 24.1 | 10.33359 |  |  | 0.6666833 |  |  | 4038 | 800 | 80.19% |  |  | 2.55308 |  |  | 0.261129
A 9.20 | [7 empty] | pH 4.5 | 43 | 9.4 | 10.96679 | 9.933279 | 1.260881 | 0.7075347 | 0.6408567 | 0.08134716 | 4150 | 299.2 | 92.79% | 89.71% | 2.964% | 0.8520991 | 1.137489 | 0.370681 | 0.8303433 | 0.6018498 | 0.2069133
[9 empty] | 37 | 7.6 | 10.30462 |  |  | 0.6648141 |  |  | 4612 | 605.2 | 86.88% |  |  | 1.556443 |  |  | 0.4271369
[9 empty] | 70 | 11.9 | 8.528428 |  |  | 0.5502212 |  |  | 4626 | 487.2 | 89.47% |  |  | 1.003926 |  |  | 0.5480693
A 9.27 | [7 empty] | pH 5.0 | 30 | 16.2 | 27.0903 | 26.4214 | 1.612651 | 1.747761 | 1.704607 | 0.104042 | 4100 | 103.7 | 97.47% | 96.73% | 0.6416% | 0.7029663 | 0.890348 | 0.1680704 | 2.486266 | 1.968302 | 0.4491434
[9 empty] | 20 | 9.8 | 24.58194 |  |  | 1.585932 |  |  | 4275 | 157.5 | 96.32% |  |  | 0.9402928 |  |  | 1.686636
[9 empty] | 16 | 8.8 | 27.59197 |  |  | 1.780127 |  |  | 4305 | 154.6 | 96.41% |  |  | 1.027785 |  |  | 1.732004
A 9.20 | [7 empty] | pH 6.3 | 15 | 10.6 | 35.45151 | 34.39662 | 4.782491 | 2.287194 | 2.084968 | 0.1865357 | 4630 | 84.7 | 98.17% | 97.88% | 0.831% | 0.6606258 | 0.5652975 | 0.4552731 | 3.462162 | #DIV/0! | #DIV/0!
[9 empty] | 10 | 8.1 | 40.63545 | [5 empty] | 4405 | 72.1 | 98.36% |  |  | 0 |  |  | #DIV/0!
[9 empty] | 61 | 38.6 | 31.74516 |  |  | 2.048075 |  |  | 4305 | 144.5 | 96.64% |  |  | 1.102554 |  |  | 1.857573
[9 empty] | 29 | 17.2 | 29.75435 |  |  | 1.919636 |  |  | 4313 | 71 | 98.35% |  |  | 0.4980102 |  |  | 3.854612
[8 empty] | pH 9.3 (Origin) | 15 | 10.9 | 36.45485 | 37.03655 | 1.453406 | 2.351926 | 2.389455 | 0.09376814 | 4610 | 29.6 | 99.36% | 98.3% | 0.5965% | 0.2355828 | 0.6429904 | 0.235675 | 9.983435 | 4.493972 | 2.737898
[9 empty] | 35 | 24.1 | 34.54372 |  |  | 2.228627 |  |  | 4215 | 69.5 | 98.35% |  |  | 0.5791312 |  |  | 3.848225
[9 empty] | 50 | 37.8 | 37.92642 |  |  | 2.446866 |  |  | 4076 | 93 | 97.72% |  |  | 0.8855529 |  |  | 2.763094
A 9.13 | [7 empty] | pH 9.3 (Origin) | 75 | 58 | 38.79599 |  |  | 2.502967 |  |  | 3901 | 68.1 | 98.25% |  |  | 0.6892971 |  |  | 3.631188
[9 empty] | 10 | 7.4 | 37.12375 |  |  | 2.39508 |  |  | 4176 | 94.2 | 97.74% |  |  | 0.8567438 |  |  | 2.795562
[9 empty] | 20 | 14.9 | 37.37458 |  |  | 2.411263 |  |  | 4099 | 66 | 98.39% |  |  | 0.6116346 |  |  | 3.942326
[8 empty] | pH 10.3 | 10 | 7.9 | 39.63211 | 38.29431 | 2.762995 | 2.55691 | 2.470601 | 0.1782578 | 3900 | 25.7 | 99.34% | 99.13% | 0.2307% | 0.2628979 | 0.3327414 | 0.0670457 | 9.725869 | 7.694168 | 2.007008
[9 empty] | 10 | 8 | 40.13378 |  |  | 2.589276 |  |  | 4361 | 36.5 | 99.16% |  |  | 0.3387404 |  |  | 7.643836
[9 empty] | 10 | 7 | 35.11706 |  |  | 2.265617 |  |  | 4164 | 46.5 | 98.88% |  |  | 0.3965861 |  |  | 5.712799
[8 empty] | pH 11.3 | 10 | 7.9 | 39.63211 | 36.57892 | 2.851711 | 2.55691 | 2.35993 | 0.1839813 | 3914 | 26.5 | 99.32% | 99.18% | 0.1967% | 0.270161 | 0.3012895 | 0.06964811 | 9.464394 | 8.086099 | 1.751454
[9 empty] | 31 | 21 | 33.98425 |  |  | 2.192532 |  |  | 4174 | 30.8 | 99.26% |  |  | 0.2526344 |  |  | 8.678676
[9 empty] | 10 | 7.2 | 36.1204 |  |  | 2.330348 |  |  | 4387 | 45.8 | 98.96% |  |  | 0.3810731 |  |  | 6.115227
[8 empty] | pH 12.5 | 10 | 8 | 40.13378 | 39.43701 | 0.8702617 | 2.589276 | 2.544323 | 0.05614592 | 3922 | 43.1 | 98.9% | 98.7% | 0.1796% | 0.4459424 | 0.5168532 | 0.06295906 | 5.806302 | 4.982592 | 0.7377359
[9 empty] | 30 | 23 | 38.46154 |  |  | 2.48139 |  |  | 4191 | 60.8 | 98.55% |  |  | 0.566186 |  |  | 4.38264
[9 empty] | 24 | 19 | 39.71572 |  |  | 2.562304 |  |  | 4396 | 58.8 | 98.66% |  |  | 0.5384313 |  |  | 4.758833
[18 empty] | pH | A | R | B | A/B
[18 empty] | 4 | 0.69 | 81.7% | 2.39 | 0.29
[18 empty] | 6.3 | 2.22 | 97.9% | 0.73 | 3.26
[18 empty] | 9.3 | 2.39 | 98.3% | 0.64 | 4.49
[18 empty] | 10.3 | 2.47 | 99.1% | 0.33 | 7.69
[18 empty] | 12.5 | 2.54 | 98.7% | 0.49 | 4.98

## pH of MPD (C)-1009
No. | Condition (wt% of MPD and TMC) | [6 empty] | Membrane | Sampl. (min) | Weight (g) | Permeability A | Average | Eb | Cond.bulk | Cond.P | Rejection | Average | Eb | B | Average | Eb | A/B | Average | Eb
| MPD | TMC |  | Substrate | Modif. | NaCl | Pressure (bar)
C 10.9 | 2% (2min) | 0.05% (1min) | 50℃ water bath | PS (Yao) 0831 | pH of MPD | 2g/L | 15.5 (A=11.96) | pH 4.0 | 40 | 7.9 | 0.6392275 | #DIV/0! | #DIV/0! | 4252 | 410 | 90.36% | #DIV/0! | #DIV/0! | 1.057338 | #DIV/0! | #DIV/0! | 0.6045633 | #DIV/0! | #DIV/0!
[11 empty] | #DIV/0! |  |  |  |  | #DIV/0! |  |  | #DIV/0! |  |  | #DIV/0!
[16 empty] | #DIV/0! |  |  | #DIV/0! |  |  | #DIV/0!
[16 empty] | #DIV/0! |  |  | #DIV/0! |  |  | #DIV/0!
[8 empty] | pH 5.0 | 15 | 9.9 | 2.136153 | #DIV/0! | #DIV/0! | 3919 | 91.2 | 97.67% | #DIV/0! | #DIV/0! | 0.7888776 | #DIV/0! | #DIV/0! | 2.707838 | #DIV/0! | #DIV/0!
[11 empty] | #DIV/0! |  |  |  |  | #DIV/0! |  |  | #DIV/0! |  |  | #DIV/0!
[16 empty] | #DIV/0! |  |  | #DIV/0! |  |  | #DIV/0!
[8 empty] | pH 6.3 | 19 | 9.8 | 1.669402 | 1.669402 | #DIV/0! | 3940 | 54.2 | 98.62% | #DIV/0! | #DIV/0! | 0.3609204 | #DIV/0! | #DIV/0! | 4.625402 | #DIV/0! | #DIV/0!
[16 empty] | #DIV/0! |  |  | #DIV/0! |  |  | #DIV/0!
[16 empty] | #DIV/0! |  |  | #DIV/0! |  |  | #DIV/0!
[8 empty] | pH 9.6 (Origin) | 43 | 12.5 | 0.9408707 | #DIV/0! | #DIV/0! | 4026 | 97.7 | 97.57% | #DIV/0! | #DIV/0! | 0.3627033 | #DIV/0! | #DIV/0! | 2.59405 | #DIV/0! | #DIV/0!
[11 empty] | #DIV/0! |  |  |  |  | #DIV/0! |  |  | #DIV/0! |  |  | #DIV/0!
[16 empty] | #DIV/0! |  |  | #DIV/0! |  |  | #DIV/0!
[8 empty] | pH 10.3 | 24 | 11.1 | 1.496925 | 1.496925 | #DIV/0! | 3928 | 42 | 98.93% | #DIV/0! | #DIV/0! | 0.2507716 | #DIV/0! | #DIV/0! | 5.969278 | #DIV/0! | #DIV/0!
[16 empty] | #DIV/0! |  |  | #DIV/0! |  |  | #DIV/0!
[16 empty] | #DIV/0! |  |  | #DIV/0! |  |  | #DIV/0!
[8 empty] | pH 11.3 | 27 | 13.4 | 1.60631 | 1.60631 | #DIV/0! | 4042 | 74.9 | 98.15% | #DIV/0! | #DIV/0! | 0.4700778 | #DIV/0! | #DIV/0! | 3.417115 | #DIV/0! | #DIV/0!
[16 empty] | #DIV/0! |  |  | #DIV/0! |  |  | #DIV/0!
[16 empty] | #DIV/0! |  |  | #DIV/0! |  |  | #DIV/0!
[8 empty] | pH 12.5 | 26 | 11 | 1.369329 | #DIV/0! | #DIV/0! | 4265 | 1444 | 66.14% | #DIV/0! | #DIV/0! | 10.86434 | #DIV/0! | #DIV/0! | 0.1260388 | #DIV/0! | #DIV/0!
[11 empty] | #DIV/0! |  |  |  |  | #DIV/0! |  |  | #DIV/0! |  |  | #DIV/0!
[16 empty] | #DIV/0! |  |  | #DIV/0! |  |  | #DIV/0!

## Tween-pH of MPD (A)
No. | Condition (wt% of MPD and TMC) | [6 empty] | Membrane | Sampl. (min) | Weight (g) | Permeability A | Average | Eb | Cond.bulk | Cond.P | Rejection | Average | Eb | B | Average | Eb | A/B | Average | Eb
| MPD | TMC |  | Substrate | Modif. | NaCl | Pressure (bar)
A 9.28 | 1% (2min) | 0.05% (1min) | 50℃ water bath | PS (Yao) 0831 | 10ppm Tween& pH of MPD | 2g/L | 15.5 (A=11.96) | pH 4.0 | 47 | 56.8 | 3.91146 | 3.994785 | 0.1178395 | 3950 | 1368 | 65.37% | 63.09% | 3.216% | 32.12184 | #DIV/0! | #DIV/0! | 0.1217695 | #DIV/0! | #DIV/0!
[9 empty] | 20 | 25.2 | 4.07811 |  |  | 4252 | 1666 | 60.82% |  |  | 40.72275 |  |  | 0.1001433
[19 empty] | #DIV/0! |  |  | #DIV/0!
[8 empty] | pH 4.5 |  |  |  | #DIV/0! | #DIV/0! |  |  |  | #DIV/0! | #DIV/0! | #DIV/0! | #DIV/0! | #DIV/0! | #DIV/0! | #DIV/0! | #DIV/0!
[19 empty] | #DIV/0! |  |  | #DIV/0!
[19 empty] | #DIV/0! |  |  | #DIV/0!
A 9.28 | [7 empty] | pH 5.0 | 10 | 6.4 | 2.071421 | 2.071421 | #DIV/0! | 4235 | 61.9 | 98.54% | 98.54% | #DIV/0! | 0.4762466 | #DIV/0! | #DIV/0! | 4.349471 | #DIV/0! | #DIV/0!
[19 empty] | #DIV/0! |  |  | #DIV/0!
[8 empty] | pH 6.3 |  |  |  | #DIV/0! | #DIV/0! |  |  |  | #DIV/0! | #DIV/0! | #DIV/0! | #DIV/0! | #DIV/0! | #DIV/0! | #DIV/0! | #DIV/0!
[19 empty] | #DIV/0! |  |  | #DIV/0!
[19 empty] | #DIV/0! |  |  | #DIV/0!
A 9.28 | [7 empty] | pH 9.3 (Origin) | 20 | 16.6 | 2.686374 | 2.678282 | 0.01144309 | 3920 | 23 | 99.41% | 98.88% | 0.7603% | 0.2457512 | #DIV/0! | #DIV/0! | 10.93128 | #DIV/0! | #DIV/0!
[9 empty] | 20 | 16.5 | 2.670191 |  |  | 4272 | 71 | 98.34% |  |  | 0.6994871 |  |  | 3.817356
[19 empty] | #DIV/0! |  |  | #DIV/0!
[8 empty] | pH 9.3 (Origin) | [10 empty] | #DIV/0! |  |  | #DIV/0!
[19 empty] | #DIV/0! |  |  | #DIV/0!
[19 empty] | #DIV/0! |  |  | #DIV/0!
[8 empty] | pH 10.3 |  |  | #DIV/0! | #DIV/0! | #DIV/0! |  |  | #DIV/0! | #DIV/0! | #DIV/0! | #DIV/0! | #DIV/0! | #DIV/0! | #DIV/0! | #DIV/0! | #DIV/0!
[11 empty] | #DIV/0! |  |  |  |  | #DIV/0! |  |  | #DIV/0! |  |  | #DIV/0!
[11 empty] | #DIV/0! |  |  |  |  | #DIV/0! |  |  | #DIV/0! |  |  | #DIV/0!
[8 empty] | pH 11.3 |  |  | #DIV/0! | #DIV/0! | #DIV/0! |  |  | #DIV/0! | #DIV/0! | #DIV/0! | #DIV/0! | #DIV/0! | #DIV/0! | #DIV/0! | #DIV/0! | #DIV/0!
[11 empty] | #DIV/0! |  |  |  |  | #DIV/0! |  |  | #DIV/0! |  |  | #DIV/0!
[11 empty] | #DIV/0! |  |  |  |  | #DIV/0! |  |  | #DIV/0! |  |  | #DIV/0!
[8 empty] | pH 12.5 |  |  | #DIV/0! | #DIV/0! | #DIV/0! |  |  | #DIV/0! | #DIV/0! | #DIV/0! | #DIV/0! | #DIV/0! | #DIV/0! | #DIV/0! | #DIV/0! | #DIV/0!
[11 empty] | #DIV/0! |  |  |  |  | #DIV/0! |  |  | #DIV/0! |  |  | #DIV/0!
[11 empty] | #DIV/0! |  |  |  |  | #DIV/0! |  |  | #DIV/0! |  |  | #DIV/0!

## pH of MPD (B)-1003
No. | Condition (wt% of MPD and TMC) | [6 empty] | Membrane | Sampl. (min) | Weight (g) | Flux | Average | Eb | Permeability A | Calibrated | Average | Eb | Cond.bulk | Cond.P | Rejection | Average | Eb | B | Average | Eb | A/B | Average | Eb
| MPD | TMC |  | Substrate | Modif. | NaCl | Pressure (bar) | [7 empty] | A
B 10.3 | 1% (2min) | 0.1% (1min) | 50℃ water bath | PS (Yao) 0831 | pH of MPD | 2g/L | 15.5 (A=11.96) | pH 4.0 | 205 | 37.1 | 9.079044 | 8.791597 | 0.2534798 | 0.5857448 | 0.651762 | 0.6311269 | 0.01819668 | 4230 | 424.5 | 89.96% | 87.22% | 3.172% | 1.012759 | 1.292725 | 0.3516693 | 0.6435509 | 0.5125281 | 0.137175
[9 empty] | 30 | 5.2 | 8.695652 |  |  | 0.5610098 | 0.6242392 |  |  | 4258 | 692 | 83.75% |  |  | 1.687434 |  |  | 0.3699339
[9 empty] | 70 | 12 | 8.600096 |  |  | 0.5548449 | 0.6173794 |  |  | 4240 | 510.8 | 87.95% |  |  | 1.177982 |  |  | 0.5240994
[9 empty] | 126 | 18.7 | 7.445453 |  |  | 0.4803518 | 0.5344905 | 0.6600625 | 0.1087789
[9 empty] | 62 | 12.4 | 10.03344 |  |  | 0.647319 | 0.720276
[9 empty] | 70 | 14.1 | 10.10511 |  |  | 0.6519427 | 0.7254208
[9 empty] | 70 | 15.9 | 11.39513 |  |  | 0.7351695 | 0.8180278
B 10.3 | [7 empty] | pH 5.0 | 30 | 12 | 20.06689 | 20.83435 | 0.8123634 | 1.294638 | 1.440552 | 1.495646 | 0.05831754 | 4250 | 64.8 | 98.48% | 97.92% | 0.6851% | 0.3106983 | 0.4438822 | 0.1509051 | 4.636498 | 3.618425 | 1.10039
[9 empty] | 31 | 13.4 | 21.68519 |  |  | 1.399044 | 1.556726 |  |  | 4220 | 78.9 | 98.13% |  |  | 0.4131659 |  |  | 3.767798
[9 empty] | 22 | 9.1 | 20.75099 |  |  | 1.338773 | 1.489662 |  |  | 4203 | 119.6 | 97.15% |  |  | 0.6077823 |  |  | 2.450979
[9 empty] | 21.5 | 9.5 | 22.16691 |  |  | 1.430123 | 1.591307
[9 empty] | 21 | 9.5 | 22.6947 |  |  | 1.464174 | 1.629196
[8 empty] | pH 6.3 | 21 | 12 | 28.66699 | 25.81499 | 2.489122 | 1.849483 | 2.057931 | 1.853194 | 0.1786878 | 4208 | 66.8 | 98.41% | 98.01% | 0.9603% | 0.4624154 | 0.5177925 | 0.226371 | 4.450396 | 4.057675 | 1.642279
[9 empty] | 20 | 9.6 | 24.08027 |  |  | 1.553566 | 1.728662 |  |  | 4187 | 129.2 | 96.91% |  |  | 0.7667136 |  |  | 2.254639
[9 empty] | 26 | 12.8 | 24.69771 |  |  | 1.593401 | 1.772987 |  |  | 4198 | 54.4 | 98.7% |  |  | 0.3242483 |  |  | 5.467991
[9 empty] | 21 | 11 | 26.27807 |  |  | 1.695359 | 1.886437 | 2.041373 | 0.1343988
[9 empty] | 29 | 17 | 29.40837 |  |  | 1.897314 | 2.111154
[9 empty] | 21 | 12.4 | 29.62255 |  |  | 1.911132 | 2.126529
[9 empty] | 44 | 30 | 34.20493 |  |  | 2.206769 | 2.455486
[8 empty] | pH 9.3 (Origin) | 52 | 28.7 | 27.68845 | 31.34205 | 3.706447 | 1.786352 | 1.987685 | 2.249968 | 0.1958251 | 4213 | 28.8 | 99.32% | 99% | 0.2754% | 0.1905806 | 0.3046686 | 0.1063991 | 10.42963 | 7.591639 | 2.473862
[9 empty] | 40 | 23.1 | 28.97157 |  |  | 1.869134 | 2.079797 |  |  | 4230 | 121 | 98.9% |  |  | 0.3222318 |  |  | 6.45435
[9 empty] | 16 | 10.5 | 32.92224 |  |  | 2.124016 | 2.363406 |  |  | 3962 | 47.7 | 98.8% |  |  | 0.4011933 |  |  | 5.89094
B 10.4 | [8 empty] | 15 | 10.7 | 35.78595 |  |  | 2.308771 | 2.568984 |  | 0.3336185 | 4200 | 20
[9 empty] | 20 | 10.8 | 27.0903 |  |  | 1.747761 | 1.944745 | 2.018488
[9 empty] | 20 | 11.4 | 28.59532 |  |  | 1.844859 | 2.052787
[9 empty] | 21 | 12 | 28.66699 |  |  | 1.849483 | 2.057931
[9 empty] | 28 | 23.7 | 42.46297 |  |  | 2.739547 | 3.048311
[8 empty] | pH 10.3 | 16 | 11 | 34.48997 | 33.54743 | 1.967381 | 2.225159 | 2.475949 | 2.408286 | 0.1412334 | 4210 | 19 | 99.55% | 99.4% | 0.1393% | 0.1563611 | 0.2018039 | 0.05031723 | 15.83481 | 12.41445 | 3.102433
[9 empty] | 55 | 34.3 | 31.28611 |  |  | 2.018458 | 2.245952 |  |  | 4074 | 25 | 99.39% |  |  | 0.1931718 |  |  | 11.6267
[9 empty] | 20 | 13.9 | 34.86622 |  |  | 2.249434 | 2.502959 |  |  | 4159 | 30.3 | 99.27% |  |  | 0.2558787 |  |  | 9.781818
[9 empty] | 22 | 13.2 | 30.10033 |  |  | 1.941957 | 2.160828 | 2.373747 | 0.203368
[9 empty] | 37 | 24.6 | 33.35442 |  |  | 2.151898 | 2.394431
[9 empty] | 16 | 11.4 | 35.74415 |  |  | 2.306074 | 2.565983
[9 empty] | 27 | 23 | 42.73504 |  |  | 2.7571 | 3.067842
[9 empty] | 16 | 12 | 37.62542 |  |  | 2.427446 | 2.701035
[9 empty] | 13 | 9.1 | 35.11706 |  |  | 2.265617 | 2.520966
[9 empty] | 15 | 10.3 | 34.44816 |  |  | 2.222462 | 2.472948
[8 empty] | pH 11.3 | 16 | 11.5 | 36.05769 | 34.1167 | 2.28031 | 2.326303 | 2.588492 | 2.449153 | 0.1636978 | 4312 | 21.9 | 99.49% | 99.41% | 0.06882% | 0.1840664 | 0.2001386 | 0.01483852 | 14.06281 | 12.30365 | 1.543718
[9 empty] | 35 | 24.2 | 34.68705 |  |  | 2.237874 | 2.490097 |  |  | 4172 | 25.5 | 99.39% |  |  | 0.2133172 |  |  | 11.67321
[9 empty] | 20 | 12.6 | 31.60535 |  |  | 2.039055 | 2.268869 |  |  | 4183 | 26.7 | 99.36% |  |  | 0.2030322 |  |  | 11.17492
[8 empty] | pH 12.5 | 18 | 13.9 | 38.74025 | 36.99766 | 2.256954 | 2.499371 | 2.781066 | 2.65597 | 0.1620211 | 4222 | 20.1 | 99.3% | 99.23% | 0.2082% | 0.2730934 | 0.2876315 | 0.08787064 | 10.18357 | 9.727777 | 2.425255
[9 empty] | 28 | 21.1 | 37.80459 |  |  | 2.439006 | 2.713897 |  |  | 4248 | 35.8 | 99% |  |  | 0.3818645 |  |  | 7.106963
[9 empty] | 15 | 10.3 | 34.44816 |  |  | 2.222462 | 2.472948 |  |  | 3987 | 63.4 | 99.4% |  |  | 0.2079366 |  |  | 11.8928
[9 empty] | 20 | 15 | 37.62542 |  |  | 2.427446 | 2.701035 | 2.707704 | 0.1701632
[9 empty] | 19 | 15.2 | 40.13378 |  |  | 2.589276 | 2.881104
[9 empty] | 18 | 12.7 | 35.39576 |  |  | 2.283598 | 2.540974
[9 empty] | 20.1 | 17.6 | 43.92752 |  |  | 2.834034 | 3.153447
[9 empty] | 20 | 15.4 | 38.62876 |  |  | 2.492178 | 2.773063 | 2.629116 | 0.188606
[9 empty] | 21 | 15.3 | 36.55041 |  |  | 2.358091 | 2.623863 |  | 0.1988582
[9 empty] | 18.3 | 14 | 38.3793 |  |  | 2.476084 | 2.755154
[9 empty] | 23 | 15.1 | 32.93587 |  |  | 2.124895 | 2.364384
[19 empty] | pH | A | R | B | A/B
[19 empty] | 4 | 0.57 | 87.2% | 1.29 | 0.46
[19 empty] | 6.3 | 1.67 | 98% | 0.52 | 3.65
[19 empty] | 9.3 | 2.02 | 98.7% | 0.4 | 7.59
[19 empty] | 10.3 | 2.16 | 99.4% | 0.2 | 11.06
[19 empty] | 12.5 | 2.39 | 99% | 0.35 | 8.36

## Tween-pH of MPD (B)
No. | Condition (wt% of MPD and TMC) | [6 empty] | Membrane | Sampl. (min) | Weight (g) | Flux | Average | Eb | Permeability A | Calibrated | Average | Eb | Cond.bulk | Cond.P | Rejection | Average | Eb | B | Average | Eb | A/B | Average | Eb
| MPD | TMC |  | Substrate | Modif. | NaCl | Pressure (bar) | [7 empty] | A
| 1% (2min) | 0.1% (1min) | 50℃ water bath | PS (Yao) 0831 | 5ppm Tween& pH of MPD | 2g/L | 15.5 (A=11.96) | pH 4.0 | 94 | 38.8 | 20.70732 | 16.58472 | 3.577413 | 1.335956 | 1.486527 | 1.190575 | 0.2568136 | 4037 | 300.4 | 92.56% | 91.54% | 3.097% | 1.664743 | 1.52483 | 0.556861 | 0.8929468 | 0.8496681 | 0.300546
[9 empty] | 50 | 14.7 | 14.74916 |  |  | 0.951559 | 1.058806 |  |  | 4233 | 505.1 | 88.07% |  |  | 1.998391 |  |  | 0.5298291
[9 empty] | 40 | 11.4 | 14.29766 |  |  | 0.9224296 | 1.026393 |  |  | 4102 | 245.8 | 94.01% |  |  | 0.9113543 |  |  | 1.126229
[8 empty] | pH 5.0 | 67 | 30.4 | 22.76244 | 24.57393 | 1.618014 | 1.468545 | 1.634059 | 1.764101 | 0.1161532 | 4058 | 32.1 | 99.21% | 98.96% | 0.2866% | 0.1814934 | 0.2615193 | 0.08762833 | 9.003406 | 7.165732 | 1.888488
[9 empty] | 19 | 9.8 | 25.87573 |  |  | 1.669402 | 1.857554 |  |  | 4136 | 56 | 98.65% |  |  | 0.355157 |  |  | 5.230233
[9 empty] | 21 | 10.5 | 25.08361 |  |  | 1.618298 | 1.80069 |  |  | 4169 | 40.8 | 99.02% |  |  | 0.2479074 |  |  | 7.263559
[8 empty] | pH 6.3 | 18 | 12.3 | 34.28094 | 33.23429 | 0.9279582 | 2.211673 | 2.460943 | 2.385807 | 0.06661581 | 4051 | 34.2 | 99.16% | 98.85% | 0.286% | 0.2918761 | 0.3855453 | 0.08978536 | 8.431464 | 6.458065 | 1.768282
[9 empty] | 25 | 16.4 | 32.9097 |  |  | 2.123206 | 2.362505 |  |  | 4211 | 59.4 | 98.59% |  |  | 0.4708633 |  |  | 5.017391
[9 empty] | 52 | 33.7 | 32.51222 |  |  | 2.097563 | 2.333971 |  |  | 4177 | 50 | 98.8% |  |  | 0.3938965 |  |  | 5.925341
[8 empty] | pH 9.3 (Origin) | 10 | 6.4 | 32.10702 | 33.3612 | 1.149476 | 2.071421 | 2.304883 | 2.394918 | 0.08251798 | 4045 | 51.6 | 98.72% | 98.86% | 0.1543% | 0.4148651 | 0.3848906 | 0.04113774 | 5.555741 | 6.286551 | 0.9050201
[9 empty] | 20 | 13.7 | 34.36455 |  |  | 2.217068 | 2.466945 |  |  | 4148 | 40.4 | 99.03% |  |  | 0.33799 |  |  | 7.298871
[9 empty] | 20 | 13.4 | 33.61204 |  |  | 2.168519 | 2.412925 |  |  | 4114 | 48.6 | 98.82% |  |  | 0.4018166 |  |  | 6.00504
[8 empty] | pH 10.3 | 40 | 27 | 33.86288 | 33.61204 | 0.2508361 | 2.184702 | 2.430932 | 2.412925 | 0.0180069 | 4109 | 25 | 99.39% | 99.11% | 0.2683% | 0.2072899 | 0.3006357 | 0.08960572 | 11.72721 | 8.583272 | 2.839592
[9 empty] | 20 | 13.4 | 33.61204 |  |  | 2.168519 | 2.412925 |  |  | 4330 | 39.4 | 99.09% |  |  | 0.3086548 |  |  | 7.81755
[9 empty] | 20 | 13.3 | 33.3612 |  |  | 2.152336 | 2.394918 |  |  | 4127 | 47.2 | 98.86% |  |  | 0.3859623 |  |  | 6.205057
[8 empty] | pH 11.3 | 21 | 12.8 | 30.57812 | 32.09906 | 1.409477 | 1.972782 | 2.195127 | 2.304312 | 0.1011828 | 4185 | 87.2 | 97.92% | 97.95% | 0.5442% | 0.6506935 | 0.6746214 | 0.1976342 | 3.373519 | 3.608524 | 1.034394
[9 empty] | 20 | 13.3 | 33.3612 |  |  | 2.152336 | 2.394918 |  |  | 4087 | 105.4 | 97.42% |  |  | 0.8831301 |  |  | 2.711851
[9 empty] | 20 | 12.9 | 32.35786 |  |  | 2.087604 | 2.32289 |  |  | 4109 | 61.3 | 98.51% |  |  | 0.4900405 |  |  | 4.740201
[8 empty] | pH 12.5 | 28 | 19.2 | 34.40038 | 34.87817 | 2.048904 | 2.219379 | 2.469518 | 2.503817 | 0.1470857 | 4120 | 43 | 98.96% | 98.98% | 0.1013% | 0.3628198 | 0.3592892 | 0.01552574 | 6.806458 | 6.9896 | 0.7220431
[9 empty] | 20 | 14.8 | 37.12375 |  |  | 2.39508 | 2.665021 |  |  | 4203 | 38.4 | 99.09% |  |  | 0.3423022 |  |  | 7.78558
[9 empty] | 30 | 19.8 | 33.11037 |  |  | 2.136153 | 2.376911 |  |  | 4186 | 46.6 | 98.89% |  |  | 0.3727456 |  |  | 6.376764
pH | A | R | B | A/B
4 | 1.07 | 91.5% | 1.52 | 0.76
6.3 | 2.14 | 98.8% | 0.39 | 5.8
9.3 | 2.15 | 98.9% | 0.38 | 5.65
10.3 | 2.17 | 99.1% | 0.26 | 7.71
12.5 | 2.25 | 99% | 0.36 | 6.28

## pH of MPD (D)-1021
No. | Condition (wt% of MPD and TMC) | [6 empty] | Membrane | Sampl. (min) | Weight (g) | Flux | Average | Eb | Permeability A | Average | Eb | Cond.bulk | Cond.P | Rejection | Average | Eb | B | Average | Eb | A/B | Average | Eb
| MPD | TMC |  | Substrate | Modif. | NaCl | Pressure (bar)
D 10.21 | 2% (2min) | 0.1% (1min) 新TMC | 50℃ water bath | PS (Yao) 0831 | pH of MPD | 2g/L | 15.5 (A=11.96) | pH 4.0 | 47 | 9.2 | 9.819967 | 8.832256 | 0.9803037 | 0.6335463 | 0.569823 | 0.0632454 | 4436 | 232 | 94.77% | 95.07% | 0.7845% | 0.5419202 | 0.4578121 | 0.08515046 | 1.169077 | 1.267443 | 0.2303059
[9 empty] | 33 | 5.8 | 8.81727 |  |  | 0.5688561 |  |  | 4035 | 163.2 | 95.96% |  |  | 0.3716562 |  |  | 1.530598
[9 empty] | 60 | 9.4 | 7.859532 |  |  | 0.5070666 |  |  | 4208 | 232.6 | 94.47% |  |  | 0.4598599 |  |  | 1.102654
[8 empty] | pH 5.0 | 27 | 14.8 | 27.49907 | 25.59943 | 2.125684 | 1.774134 | 1.651576 | 0.1371409 | 4002 | 21.6 | 99.46% | 99.2% | 0.2654% | 0.1492262 | 0.1864064 | 0.03219902 | 11.88889 | 9.13475 | 2.422486
[9 empty] | 22 | 11.4 | 25.99574 |  |  | 1.677145 |  |  | 4320 | 33.8 | 99.22% |  |  | 0.2049965 |  |  | 8.181332
[9 empty] | 31 | 14.4 | 23.30348 |  |  | 1.503451 |  |  | 3944 | 42.2 | 98.93% |  |  | 0.2049965 |  |  | 7.33403
[8 empty] | pH 6.3 | 45 | 21.9 | 24.41472 | 26.36225 | 3.238227 | 1.575143 | 1.70079 | 0.2089179 | 4453 | 29.6 | 99.34% | 99.33% | 0.1577% | 0.1633756 | 0.1808099 | 0.06418843 | 9.641238 | 9.93959 | 2.393955
[9 empty] | 49 | 24 | 24.5717 |  |  | 1.585271 |  |  | 4099 | 21.1 | 99.49% |  |  | 0.1271397 |  |  | 12.46874
[9 empty] | 40 | 24 | 30.10033 |  |  | 1.941957 |  |  | 3964 | 32.9 | 99.17% |  |  | 0.2519145 |  |  | 7.708795
[8 empty] | pH 9.6 (Origin) | 20 | 10.8 | 27.0903 | 27.24158 | 0.1144236 | 1.747761 | 1.757521 | 0.007382169 | 4388 | 18 | 99.59% | 99.35% | 0.291% | 0.1115848 | 0.1774532 | 0.08082662 | 15.66308 | 11.24778 | 4.066555
[9 empty] | 35 | 19 | 27.23364 |  |  | 1.757009 |  |  | 4466 | 22.6 | 99.49% |  |  | 0.1385156 |  |  | 12.68456
[9 empty] | 32 | 17.4 | 27.27843 |  |  | 1.759899 |  |  | 4294 | 45.8 | 98.93% |  |  | 0.2940897 |  |  | 5.984223
[9 empty] | 22 | 12 | 27.36394 |  |  | 1.765416 |  |  | 3956 | 23.8 | 99.4% |  |  | 0.1656228 |  |  | 10.65926
D 10.22 | [7 empty] | pH 10.3 | 48 | 29 | 30.30936 | 32.06486 | 1.528154 | 1.955443 | 2.0687 | 0.09859058 | 4021 | 17.9 | 99.55% | 99.41% | 0.1305% | 0.1355294 | 0.190531 | 0.05026002 | 14.42819 | 11.34102 | 2.757423
[9 empty] | 28 | 18.3 | 32.78786 |  |  | 2.115346 |  |  | 4230 | 25.9 | 99.39% |  |  | 0.2019946 |  |  | 10.47229
[9 empty] | 77 | 50.8 | 33.09734 |  |  | 2.135312 |  |  | 4272 | 30 | 99.3% |  |  | 0.2340689 |  |  | 9.122581
[8 empty] | pH 11.3 | 42 | 28.4 | 33.9226 | 30.63367 | 3.466656 | 2.188555 | 1.976366 | 0.2236552 | 4114 | 19.4 | 99.53% | 99.5% | 0.06285% | 0.1607235 | 0.1517765 | 0.01052946 | 13.61689 | 13.05134 | 1.562271
[9 empty] | 39 | 21 | 27.01312 |  |  | 1.742782 |  |  | 4310 | 24.5 | 99.43% |  |  | 0.1544327 |  |  | 11.28506
[9 empty] | 29 | 17.9 | 30.96529 |  |  | 1.99776 |  |  | 4305 | 19.4 | 99.55% |  |  | 0.1401733 |  |  | 14.25208
[8 empty] | pH 12.5 | 37 | 26.1 | 35.38823 | 32.15282 | 2.81171 | 2.283112 | 2.074376 | 0.1814007 | 4030 | 24 | 99.4% | 99.42% | 0.02081% | 0.2120114 | 0.1884351 | 0.0214712 | 10.76882 | 11.03281 | 0.4050633
[9 empty] | 15 | 9.2 | 30.76923 |  |  | 1.985112 |  |  | 4340 | 25.7 | 99.41% |  |  | 0.1832903 |  |  | 10.83043
[9 empty] | 25 | 15.1 | 30.301 |  |  | 1.954903 |  |  | 4230 | 23.6 | 99.44% |  |  | 0.1700037 |  |  | 11.49918
pH | A | R | B | A/B
4 | 0.57 | 95.1% | 0.46 | 1.27
6.3 | 1.67 | 99.3% | 0.17 | 10.1
9.3 | 1.79 | 99.2% | 0.22 | 9.42
10.3 | 1.95 | 99.5% | 0.15 | 13.21
12.5 | 2.07 | 99.4% | 0.19 | 11.14

## XPS
pH | O/N (Cl) | O/N | C | O | N | Cl | C/O | C/N | N-C=O% | O-C=O% | N-C=O | O-C=O | pH
4 | 1.693622 | 1.7 | 75.9 | 14.87 | 8.78 | 0.44 | 5.104237 | 8.644647 | 51.6% | 48.4% | 532 | 533.5 | 4
6.3 | 1.447917 | 1.6 | 78.26 | 12.51 | 8.64 | 0.6 | 6.255795 | 9.05787 |  |  | 532 | 533.5 | 6.3
9.3 | 1.668219 | 1.88 | 76.38 | 14.33 | 8.59 | 0.71 | 5.330077 | 8.891735 |  |  | 532 | 533.5 | 9.3
10.3 | 1.562785 | 1.37 | 76.98 | 13.69 | 8.76 | 0.57 | 5.623083 | 8.787671 |  |  | 532 | 533.5 | 10.3
12.5 | 1.64133 | 1.53 | 77.24 | 13.82 | 8.42 | 0.52 | 5.589001 | 9.173397 |  |  | 532 | 533.5 | 12.5
5 | 1.627934 | 1.48 | 76.96 | 13.87 | 8.52 | 0.62 | 5.548666 | 9.032864 | 58.8% | 41.2% |  |  | 5
11.3 | 1.413677 | 1.55 | 77.86 | 12.61 | 8.92 | 0.62 | 6.174465 | 8.7287 |  |  |  |  | 11.3

## pH of MPD (Failed)
No. | Condition (wt% of MPD and TMC) | [6 empty] | Membrane | Sampl. (min) | Weight (g) | Permeability | Average | EB | Cond.bulk | Cond.P | Rejection | Average | EB
| MPD | TMC |  | Substrate | Modif. | NaCl | Pressure (bar)
| 1% (2min) | 0.05% (1min) | 50℃ water bath | PS (Yao) | pH of MPD | 1g/L | 10 (A=42) | pH5 |  |  | 1.9 |  |  |  |  | 84.5%
[8 empty] | pH6 |  |  | 2.1 | 2.4 | 0.3 |  |  | 96.7% | 97.4% | 0.6%
[11 empty] | 2.4 |  |  |  |  | 97.8%
[11 empty] | 2.6 |  |  |  |  | 97.7%
[8 empty] | pH9 |  |  | 2.9 | 2.7 | - |  |  | 96.9% | 96.5% | -
[11 empty] | 2.4 |  |  |  |  | 96%
[8 empty] | pH10 |  |  | 2.8
1 | 1% (2min) | 0.1% (1min) | 50℃ water bath | PS (Yao) 0530 | pH of MPD | 2g/L | 15.5 (A=11.96) | pH 4 | 60 | 15.6 | 0.8 | 0.8 | 0.2 | 4300 | 410 | 90.5% | 82.5% | 8.3%
[9 empty] | 60 | 18.8 | 1 |  |  | 4126 | 697.5 | 83.1%
[9 empty] | 60 | 11 | 0.6 |  |  | 3856 | 1004 | 74%
[8 empty] | pH 5 | 60 | 10 | 0.5 | 0.6 | 0.1 | 3740 | 151.3 | 96% | 94.9% | 1%
[9 empty] | 60 | 13.2 | 0.7 |  |  | 4146 | 223.7 | 94.6%
[9 empty] | 60 | 11.9 | 0.6 |  |  | 3972 | 235 | 94.1%
[8 empty] | pH 6.5 | 60 | 12.9 | 0.7 | 0.7 | 0.1 | 3748 | 258.4 | 93.1% | 94.3% | 1.6%
[9 empty] | 60 | 10.5 | 0.6 |  |  | 4140 | 161.5 | 96.1%
[9 empty] | 60 | 12.9 | 0.7 |  |  | 3986 | 255.6 | 93.6%
[8 empty] | pH 9-1 (Origin) | 100 | 18.6 | 0.6 | 0.8 | 0.3 | 4308 | 180.6 | 95.8% | 96.8% | 1%
[9 empty] | 60 | 20.6 | 1.1 |  |  | 4153 | 88.1 | 97.9%
[9 empty] | 60 | 14.1 | 0.8 |  |  | 3883 | 124.6 | 96.8%
[8 empty] | pH 11 | 60 | 10.3 | 0.6 | 0.6 | 0.1 | 3740 | 237.1 | 93.7% | 92.4% | 2.9%
[9 empty] | 60 | 14.4 | 0.8 |  |  | 4102 | 448.7 | 89.1%
[9 empty] | 60 | 10.2 | 0.6 |  |  | 3880 | 220 | 94.3%
[8 empty] | pH 12.5 | 60 | 14.9 | 0.8 | 0.9 | 0.1 | 4305 | 63.1 | 98.5% | 98.1% | 0.4%
[9 empty] | 60 | 18.7 | 1 |  |  | 4122 | 91.8 | 97.8%
[9 empty] | 60 | 14.9 | 0.8 |  |  | 3852 | 79.2 | 97.9%

## Modified
No. | Condition (wt% of MPD and TMC) | [6 empty] | Membrane | Sampl. (min) | Weight (g) | Permeability | Average | EB | Cond.bulk | Cond.P | Rejection | Average | EB
| MPD | TMC |  | Substrate | Modif. | NaCl | Pressure (bar)
| 1% (2min) | 0.05% (1min) | 50℃ water bath | PS (Yao) 0530 | 10% PAN ESpray | 2g/L | 15.5 (A=11.96) YangZhe | 5s | 45 | 28.1 | 2.021074 |  |  | 1846 | 18.9 | 99%
[8 empty] | 30s | 45 | 29.4 | 2.114575 |  |  |  | 44.57 | 97.6%
[8 empty] | 1min | 45 | 31.7 | 2.280001 |  |  |  | 15.25 | 99.2%
| 1% (2min) | 0.05% (1min) | 50℃ water bath | PS (Yao) 0530 | 10% PAN ESpray | 2g/L | 15.5 (A=11.96) YangZhe | origin | 20 | 13.6 | 2.200885 | 2.254828 | 0.1840406 | 3749 | 26.9 | 99.28% | 98.93% | 0.3089%
[9 empty] | 20 | 13 | 2.103787 |  |  | 4044 | 50 | 98.76%
[9 empty] | 20 | 15.2 | 2.459812 |  |  | 4111 | 52.1 | 98.73%
[8 empty] | 30s | 20 | 17 | 2.751106 | 2.686374 | 0.1263931 | 3864 | 50 | 98.71% | 98.4% | 0.2651%
[9 empty] | 20 | 17.1 | 2.767289 |  |  | 4093 | 69.6 | 98.3%
[9 empty] | 20 | 15.7 | 2.540727 |  |  | 4118 | 73.8 | 98.21%
[8 empty] | 1min | 20 | 13.6 | 2.200885 | 2.308771 | 0.09482358 | 3868 | 38.6 | 99% | 99.07% | 0.09574%
[9 empty] | 20 | 14.5 | 2.346531 |  |  | 4081 | 35.2 | 99.14%
[9 empty] | 20 | 14.7 | 2.378897 |  |  | 4136 | 217.5 | 94.74%
| 1% (2min) | 0.1% (1min) | 50℃ water bath | PS (Yao) 0530 | 10% PAN ESpray | 2g/L | 15.5 (A=11.96) YangZhe | origin | 30 | 16.6 | 1.790916 | 1.78732 | 0.00622883 | 3854 | 24.6 | 99.36% | 99.28% | 0.1755%
[9 empty] | 30 | 16.6 | 1.790916 |  |  | 3868 | 23.3 | 99.4%
[9 empty] | 30 | 16.5 | 1.780127 |  |  | 4194 | 38.7 | 99.08%
[8 empty] | 2min | 30 | 16 | 1.726184 | 1.783724 | 0.09047898 | 3860 | 20.4 | 99.47% | 99.4% | 0.0977%
[9 empty] | 30 | 16.1 | 1.736973 |  |  | 3885 | 25.9 | 99.33%
[9 empty] | 30 | 17.5 | 1.888014 |  |  | 4189 | 42.8 | 98.98%
| 1% (2min) | 0.2% (1min) | 50℃ water bath | MP005 | 10% PAN ESpray | 2g/L | 15.5 (A=11.96) YangZhe | origin | 30 | 7.4 | 0.7983601 | 0.7408207 | 0.07343682 | 4207 | 125.2 | 97.02% | 92.54% | 4.806%
[9 empty] | 30 | 7.1 | 0.7659942 |  |  | 4160 | 285.7 | 93.13%
[9 empty] | 30 | 6.1 | 0.6581077 |  |  | 4170 | 522.6 | 87.47%
|  |  |  | PS (Yao) 0530 |  |  |  | origin | 30 | 10.2 | 1.100442 | 0.9224296 | - | 4197 | 395.7 | 90.57% | 90.62% | -
[9 empty] | 30 | 6.9 | 0.7444169 |  |  | 4030 | 376.2 | 90.67%
[8 empty] | 30min | 60 | 13.9 | 0.7498112 | - |  | 4000 | 2358 | 41.05% | -
[8 empty] | 10s | 40 | 7.6 | 0.6149531 |  |  | 4010 | 260 | 93.52%
| 1% (2min) | 0.05% (1min) | 50℃ water bath | PS (Yao) 0530 | 0.1g/L Al2O3 Nano ESpray | 2g/L | 15.5 (A=11.96) | Origin | 30 | 15.5 | 1.672241 | 1.672241 |  | 3960 | 84.4 | 97.87% | 97.87%
[8 empty] | 1min | 30 | 10.6 | 1.143597 | 1.143597 |  | 4143 | 125.6 | 96.97% | 96.97%
[8 empty] | 10min | 60 | 22.8 | 1.229906 | 1.229906 |  | 4127 | 60.4 | 98.54% | 98.54%
1 | 1% (2min) | 0.1% (1min) | 50℃ water bath | PS (Yao) 0530 | Al2O3 Nano Into MPD | 2g/L | 15.5 (A=11.96) | Origin | 100 | 29.1 | 0.9418492 | 0.9418492 |  | 4090 | 79.1 | 98.07% | 98.07%
[8 empty] | 0.01 g/L | 100 | 49.5 | 1.602115 | 1.715747 | 0.1607008 | 4098 | 94.7 | 97.69% | 96.18%
[9 empty] | 23 | 13 | 1.82938 |  |  | 4005 | 213.5 | 94.67%
[8 empty] | 0.1 g/L | 30 | 12.4 | 1.337793 | 1.337793 |  | 3896 | 755.4 | 80.61% | 80.61%
2 | 1% (2min) | 0.05% (1min) | 50℃ water bath | PS (Yao) 0530 | Al2O3 Nano Into MPD | 2g/L | 15.5 (A=11.96) | Origin | 60 | 11.8 | 0.6365304 | 0.7202294 | 0.1183683 | 4096 | 140 | 96.58% | 95.47%
[9 empty] | 31 | 7.7 | 0.8039285 |  |  | 4012 | 226 | 94.37%
[8 empty] | 0.01 g/L | 60 | 20.8 | 1.12202 | 1.472394 | 0.3119597 | 4089 | 66.3 | 98.38% | 97.18% | 1.142%
[9 empty] | 35 | 18.6 | 1.720019 |  |  | 4020 | 156.6 | 96.1%
[9 empty] | 30 | 14.6 | 1.575143 |  |  | 4259 | 125 | 97.07%
3 | 1% (2min) | 0.05% (1min) | 50℃ water bath | PS (Yao) 0106 | Al2O3 Nano Into MPD | 2g/L | 15.5 (A=11.96) | Origin | 30 | 6.9 | 0.7444169 | 0.7444169 |  | 4145 | 85.7 | 97.93% | 97.93%
[8 empty] | 0.01 g/L | 50 | 10.7 | 0.6926314 | 0.7001834 |  | 4255 | 59.6 | 98.6% | 98.8%
[9 empty] | 75 | 16.4 | 0.7077355 |  |  | 4269 | 42.6 | 99%
[8 empty] | 0.005 g/L | 30 | 7.3 | 0.7875715 | 0.7596617 |  | 4252 | 242.2 | 94.3% | 95.87%
[9 empty] | 46 | 10.4 | 0.7317519 |  |  | 4056 | 104.2 | 97.43%
4 | 1% (2min) | 0.05% (1min) | 50℃ water bath | PS (Yao) 0106 | Al2O3 Nano Into MPD | 2g/L | 15.5 (A=11.96) | Origin | 60 | 14.6 | 0.7875715 | 0.7875715 |  | 3961 | 101.1 | 97.45% | 97.45%
[8 empty] | 0.01 g/L | 60 | 12.7 | 0.6850793 | 0.6850793 |  | 3970 | 61.5 | 98.45% | 98.45%
[8 empty] | 0.05 g/L | 41 | 9 | 0.7104721 | 0.7104721 |  | 3973 | 85.4 | 97.85% | 97.85%
A Fresh Start…🌼
No. | Condition (wt% of MPD and TMC) | [6 empty] | Membrane | Sampl. (min) | Weight (g) | Permeability | Average | EB | Cond.bulk | Cond.P | Rejection | Average | EB
| MPD | TMC |  | Substrate | Modif. | NaCl | Pressure (bar)
A 9.11 | 1% (2min) | 0.05% (1min) | 50℃ water bath | PS (Yao) 0831 | Al2O3 Nano Into MPD | 2g/L | 15.5 (A=11.96) YangZhe | origin | 36 | 25.5 | 2.292588 | 2.392383 | 0.1411315 | 4553 | 29.4 | 99.35% | 98.87% | 0.6819%
[9 empty] | 10 | 7.7 | 2.492178 |  |  | 4099 | 66 | 98.39%
30
[8 empty] | 0.01g/L | 38 | 30.6 | 2.606311 | 2.656052 | 0.0703449 | 4560 | 48 | 98.95% | 98.78% | 0.2429%
[9 empty] | 25 | 20.9 | 2.705794 |  |  | 4011 | 56 | 98.6%
30
A 9.13 | 1% (2min) |  | 50℃ water bath | PS (Yao) 0831 |  | 2g/L | 15.5 (A=11.96) YangZhe | 0.01g/L | 22 | 17.1 | 2.515717 | 2.515717 | #DIV/0! | 4020 | 90.3 | 97.75% | 97.75% | #DIV/0!
25
30
|  | 0.05% (1min) |  |  | Al2O3 Nano Into MPD |  |  | 0.02g/L | 41 | 32.8 | 2.589276 | 2.589276 | #DIV/0! | 4016 | 78.9 | 98.04% | 98.04% | #DIV/0!
30
30
[8 empty] | 0.05g/L | 20 | 15.7 | 2.540727 | 2.540727 | #DIV/0! | 4026 | 24.5 | 99.39% | 99.39% | #DIV/0!
30
30
B 9.11 | 2% (2min) | 0.1% (1min) | 50℃ water bath | PS (Yao) 0831 | Al2O3 Nano Into MPD | 2g/L | 15.5 (A=11.96) YangZhe | origin | 31 | 18.2 | 1.900195 | 1.900195 | #DIV/0! | 4085 | 42.4 | 98.96% | 98.96% | #DIV/0!
30
30
[8 empty] | 0.01g/L | 30 | 17.6 | 1.898802 | 1.809411 | 0.1264189 | 4088 | 42.8 | 98.95% | 98.79% | 0.2249%
[9 empty] | 35 | 18.6 | 1.720019 |  |  | 4095 | 55.9 | 98.63%
30
A 9.19 | 1% (2min) | 0.05% (1min) | 50℃ water bath | PS (Yao) 0831 | Al2O3 Nano 抽滤 | 2g/L | 15.5 (A=11.96) YangZhe | 1 ppm | 31 |  | 0 | 0 | #DIV/0! |  |  | #DIV/0! | #DIV/0! | #DIV/0!
30
30
[8 empty] | 2.5 ppm | 30 |  | 0 | 0 | #DIV/0! |  |  | #DIV/0! | #DIV/0! | #DIV/0!
[9 empty] | 35 | [6 empty] | #DIV/0!
30