## O1s Scan
|  |  |  | Acquisition Parameters : |  | Experiment Descriptions :
|  |  |  | Parameter |  | 20181204\X-Ray000 400um - FG ON\tangchuyang-8
|  |  |  | Total acq. time | 40.2 secs
|  |  |  | No. Scans | 4
|  |  |  | Source Type | Al K Alpha
Axis | Energy | Elements= | 201 | Spot Size | 400 µm
|  |  |  | Lens Mode | Standard
C:\Avantage\lxf\Misc\20181204\X-Ray000 400um - FG ON\tangchuyang-8\O1s Scan.VGD |  |  |  | Analyser Mode | CAE : Pass Energy 50.0 eV
|  |  |  | Energy Step Size | 0.100 eV
|  |  |  | No. of Energy Steps | 201
Binding Energy (E)
eV |  | Counts / s
545.08 |  | 8103.14
544.98 |  | 7970.41
544.88 |  | 7794.51
544.78 |  | 7876.14
544.68 |  | 7958.79
544.58 |  | 7502.51
544.48 |  | 7691.25
544.38 |  | 8085.75
544.28 |  | 7726.19
544.18 |  | 7286.41
544.08 |  | 7664.64
543.98 |  | 7673.5
543.88 |  | 7602.78
543.78 |  | 7726.22
543.68 |  | 7286.04
543.58 |  | 7683.06
543.48 |  | 7376.4
543.38 |  | 7668.31
543.28 |  | 7726.37
543.18 |  | 7706.28
543.08 |  | 7727.87
542.98 |  | 7464.94
542.88 |  | 7453.08
542.78 |  | 7375.79
542.68 |  | 7314.25
542.58 |  | 7122.35
542.48 |  | 7402.38
542.38 |  | 7431.74
542.28 |  | 7039.02
542.18 |  | 7646.71
542.08 |  | 7263.62
541.98 |  | 7179.24
541.88 |  | 7382.11
541.78 |  | 7186.76
541.68 |  | 7330.56
541.58 |  | 7382.72
541.48 |  | 7329.05
541.38 |  | 7225.42
541.28 |  | 7084.73
541.18 |  | 7174.72
541.08 |  | 7126.03
540.98 |  | 7332
540.88 |  | 7377.47
540.78 |  | 7149.57
540.68 |  | 7291.92
540.58 |  | 7262.11
540.48 |  | 7220.73
540.38 |  | 7317.05
540.28 |  | 7278.36
540.18 |  | 7917.63
540.08 |  | 7468.37
539.98 |  | 7304.57
539.88 |  | 7209.14
539.78 |  | 7438.82
539.68 |  | 7665.6
539.58 |  | 7456.99
539.48 |  | 7284.49
539.38 |  | 7536.51
539.28 |  | 7460.89
539.18 |  | 7297.47
539.08 |  | 7127.55
538.98 |  | 7712.9
538.88 |  | 7400.77
538.78 |  | 7643.98
538.68 |  | 7433.12
538.58 |  | 7382.3
538.48 |  | 7396.91
538.38 |  | 7591.91
538.28 |  | 7296.19
538.18 |  | 7349.8
538.08 |  | 7288.96
537.98 |  | 7504.85
537.88 |  | 7544.9
537.78 |  | 7549.23
537.68 |  | 7820.19
537.58 |  | 7588.1
537.48 |  | 7429.91
537.38 |  | 7401.12
537.28 |  | 7272.07
537.18 |  | 7553.99
537.08 |  | 7671.07
536.98 |  | 7915.55
536.88 |  | 7658.38
536.78 |  | 7668.53
536.68 |  | 7452.15
536.58 |  | 7547.33
536.48 |  | 7050.26
536.38 |  | 7317.5
536.28 |  | 7243.86
536.18 |  | 7537.43
536.08 |  | 7297.88
535.98 |  | 7626.14
535.88 |  | 7189.06
535.78 |  | 7194.26
535.68 |  | 7450.14
535.58 |  | 7349.03
535.48 |  | 7410.86
535.38 |  | 7065.74
535.28 |  | 7688.5
535.18 |  | 7705.92
535.08 |  | 7732.14
534.98 |  | 7338.96
534.88 |  | 7340.44
534.78 |  | 7724.82
534.68 |  | 7943.79
534.58 |  | 7723.54
534.48 |  | 7852.18
534.38 |  | 8169.95
534.28 |  | 8652.63
534.18 |  | 8730.43
534.08 |  | 8536.72
533.98 |  | 9141.85
533.88 |  | 9546.49
533.78 |  | 9573.89
533.68 |  | 9903.93
533.58 |  | 10068
533.48 |  | 10825
533.38 |  | 11189.9
533.28 |  | 11476.4
533.18 |  | 12268.4
533.08 |  | 12381.1
532.98 |  | 13293.8
532.88 |  | 13764.5
532.78 |  | 14862.5
532.68 |  | 14996.8
532.58 |  | 15786.6
532.48 |  | 16550.2
532.38 |  | 17855.2
532.28 |  | 18012.8
532.18 |  | 19171.9
532.08 |  | 20194.4
531.98 |  | 21227.7
531.88 |  | 21540.7
531.78 |  | 22485.7
531.68 |  | 23539.4
531.58 |  | 24034
531.48 |  | 23931.4
531.38 |  | 24221.9
531.28 |  | 24359.4
531.18 |  | 24960.5
531.08 |  | 23329.3
530.98 |  | 22781.7
530.88 |  | 22106.9
530.78 |  | 19993
530.68 |  | 19025.7
530.58 |  | 17256.5
530.48 |  | 16093.4
530.38 |  | 15568.4
530.28 |  | 13444.6
530.18 |  | 12640.5
530.08 |  | 11160.4
529.98 |  | 10309.1
529.88 |  | 9420.68
529.78 |  | 8731.97
529.68 |  | 8680.1
529.58 |  | 7926.97
529.48 |  | 7495.02
529.38 |  | 7293.77
529.28 |  | 7064.24
529.18 |  | 6757.51
529.08 |  | 6822.66
528.98 |  | 6839.49
528.88 |  | 6577.43
528.78 |  | 6479.32
528.68 |  | 6424.63
528.58 |  | 6266.61
528.48 |  | 6365
528.38 |  | 6228.65
528.28 |  | 6556.96
528.18 |  | 6765.38
528.08 |  | 6502.07
527.98 |  | 6386.08
527.88 |  | 6236.54
527.78 |  | 6629.52
527.68 |  | 6204.21
527.58 |  | 6488.42
527.48 |  | 6130.99
527.38 |  | 6257.81
527.28 |  | 6095.6
527.18 |  | 6344.31
527.08 |  | 6501.01
526.98 |  | 6362.33
526.88 |  | 6352.44
526.78 |  | 6398.72
526.68 |  | 6369.14
526.58 |  | 6442.2
526.48 |  | 6385.51
526.38 |  | 6164.4
526.28 |  | 6333.81
526.18 |  | 6243.74
526.08 |  | 6455.58
525.98 |  | 6558.61
525.88 |  | 6606.87
525.78 |  | 6518.08
525.68 |  | 6077.88
525.58 |  | 6229.17
525.48 |  | 6027.57
525.38 |  | 6330.4
525.28 |  | 6133.5
525.18 |  | 6080.93
525.08 |  | 6457.86

## N1s Scan
|  |  |  | Acquisition Parameters : |  | Experiment Descriptions :
|  |  |  | Parameter |  | 20181204\X-Ray000 400um - FG ON\tangchuyang-8
|  |  |  | Total acq. time | 36.2 secs
|  |  |  | No. Scans | 4
|  |  |  | Source Type | Al K Alpha
Axis | Energy | Elements= | 181 | Spot Size | 400 µm
|  |  |  | Lens Mode | Standard
C:\Avantage\lxf\Misc\20181204\X-Ray000 400um - FG ON\tangchuyang-8\N1s Scan.VGD |  |  |  | Analyser Mode | CAE : Pass Energy 50.0 eV
|  |  |  | Energy Step Size | 0.100 eV
|  |  |  | No. of Energy Steps | 181
Binding Energy (E)
eV |  | Counts / s
410.08 |  | 6202.6
409.98 |  | 6337.01
409.88 |  | 6142.74
409.78 |  | 6248.96
409.68 |  | 6135.07
409.58 |  | 6134.18
409.48 |  | 5834.44
409.38 |  | 6299.69
409.28 |  | 6208.76
409.18 |  | 6142.6
409.08 |  | 6099.46
408.98 |  | 6406.6
408.88 |  | 6088.62
408.78 |  | 6275.38
408.68 |  | 6399.14
408.58 |  | 5860.14
408.48 |  | 6241.97
408.38 |  | 6306.78
408.28 |  | 6391.74
408.18 |  | 6363.54
408.08 |  | 6299.88
407.98 |  | 6090.46
407.88 |  | 6349.25
407.78 |  | 6212.66
407.68 |  | 6266.85
407.58 |  | 6508.22
407.48 |  | 6479.86
407.38 |  | 6270.78
407.28 |  | 6409
407.18 |  | 6637.55
407.08 |  | 5874.63
406.98 |  | 6474.55
406.88 |  | 6295.42
406.78 |  | 6323.48
406.68 |  | 6477.77
406.58 |  | 6469.18
406.48 |  | 6377.01
406.38 |  | 6114.21
406.28 |  | 6203.84
406.18 |  | 6450.66
406.08 |  | 6377.33
405.98 |  | 6380.54
405.88 |  | 6203.17
405.78 |  | 6256.28
405.68 |  | 6094.82
405.58 |  | 6502.02
405.48 |  | 6350.68
405.38 |  | 6370.1
405.28 |  | 6414.95
405.18 |  | 6420.08
405.08 |  | 6489.57
404.98 |  | 6138.12
404.88 |  | 6041.71
404.78 |  | 6021.95
404.68 |  | 6288.5
404.58 |  | 6220.06
404.48 |  | 6242.11
404.38 |  | 6210.27
404.28 |  | 6195.35
404.18 |  | 6041.17
404.08 |  | 5969.36
403.98 |  | 5956.89
403.88 |  | 5884.57
403.78 |  | 6162.72
403.68 |  | 6130.58
403.58 |  | 6108.61
403.48 |  | 6014.72
403.38 |  | 6232.91
403.28 |  | 5976.26
403.18 |  | 6178.4
403.08 |  | 6220.16
402.98 |  | 6005.37
402.88 |  | 6098.96
402.78 |  | 6083.02
402.68 |  | 5816.25
402.58 |  | 5948.57
402.48 |  | 6106.4
402.38 |  | 6011.12
402.28 |  | 6187.36
402.18 |  | 6211.15
402.08 |  | 6182.13
401.98 |  | 6217.63
401.88 |  | 6581.59
401.78 |  | 6725.37
401.68 |  | 7058.15
401.58 |  | 6846.06
401.48 |  | 7160.18
401.38 |  | 7400.04
401.28 |  | 8189.02
401.18 |  | 8296.73
401.08 |  | 8977.03
400.98 |  | 9762.08
400.88 |  | 10488.1
400.78 |  | 10992.1
400.68 |  | 11465.1
400.58 |  | 12203.5
400.48 |  | 12814.7
400.38 |  | 14036.2
400.28 |  | 14971
400.18 |  | 15585.6
400.08 |  | 16056.1
399.98 |  | 15916.3
399.88 |  | 15842.3
399.78 |  | 16177.7
399.68 |  | 15822.3
399.58 |  | 15057
399.48 |  | 14679.9
399.38 |  | 14003.8
399.28 |  | 13320.6
399.18 |  | 12025.5
399.08 |  | 11996.2
398.98 |  | 10699.8
398.88 |  | 10416.1
398.78 |  | 9394.78
398.68 |  | 8779.63
398.58 |  | 8191.52
398.48 |  | 7934.48
398.38 |  | 7736.95
398.28 |  | 7388.24
398.18 |  | 6903.86
398.08 |  | 6643.25
397.98 |  | 6628.15
397.88 |  | 6719.42
397.78 |  | 5976.8
397.68 |  | 5804.29
397.58 |  | 6305.66
397.48 |  | 5848.1
397.38 |  | 6016.26
397.28 |  | 6026.66
397.18 |  | 5863.7
397.08 |  | 6016.94
396.98 |  | 5537.48
396.88 |  | 5810.8
396.78 |  | 5840.94
396.68 |  | 5662.68
396.58 |  | 5859.47
396.48 |  | 5709.69
396.38 |  | 5901.78
396.28 |  | 5816.31
396.18 |  | 5929.65
396.08 |  | 5745.94
395.98 |  | 6010.41
395.88 |  | 5790.26
395.78 |  | 5836.94
395.68 |  | 5460.77
395.58 |  | 5838.37
395.48 |  | 5626.75
395.38 |  | 5933.02
395.28 |  | 5560.26
395.18 |  | 5686.26
395.08 |  | 5412.51
394.98 |  | 5678.22
394.88 |  | 5537.57
394.78 |  | 5930.25
394.68 |  | 5812.29
394.58 |  | 5675
394.48 |  | 5850.42
394.38 |  | 5611.87
394.28 |  | 5842.48
394.18 |  | 5923.57
394.08 |  | 5846.45
393.98 |  | 5910.7
393.88 |  | 5798.33
393.78 |  | 5644.17
393.68 |  | 5908.78
393.58 |  | 5861.93
393.48 |  | 5893.14
393.38 |  | 5864.27
393.28 |  | 5877.1
393.18 |  | 6084.8
393.08 |  | 5912.54
392.98 |  | 5891.52
392.88 |  | 5788.6
392.78 |  | 5816.59
392.68 |  | 5844.55
392.58 |  | 5921.74
392.48 |  | 5686.21
392.38 |  | 5639.65
392.28 |  | 5838.21
392.18 |  | 5896.53
392.08 |  | 5720.23

## C1s Scan
|  |  |  | Acquisition Parameters : |  | Experiment Descriptions :
|  |  |  | Parameter |  | 20181204\X-Ray000 400um - FG ON\tangchuyang-8
|  |  |  | Total acq. time | 38.2 secs
|  |  |  | No. Scans | 4
|  |  |  | Source Type | Al K Alpha
Axis | Energy | Elements= | 191 | Spot Size | 400 µm
|  |  |  | Lens Mode | Standard
C:\Avantage\lxf\Misc\20181204\X-Ray000 400um - FG ON\tangchuyang-8\C1s Scan.VGD |  |  |  | Analyser Mode | CAE : Pass Energy 50.0 eV
|  |  |  | Energy Step Size | 0.100 eV
|  |  |  | No. of Energy Steps | 191
Binding Energy (E)
eV |  | Counts / s
298.08 |  | 4113.47
297.98 |  | 4070.51
297.88 |  | 4026.23
297.78 |  | 3948.42
297.68 |  | 4213.74
297.58 |  | 4020.91
297.48 |  | 3914.27
297.38 |  | 3702.06
297.28 |  | 4063.87
297.18 |  | 3652.56
297.08 |  | 3918.3
296.98 |  | 3862.01
296.88 |  | 3634.81
296.78 |  | 3734.08
296.68 |  | 3621.09
296.58 |  | 3862.44
296.48 |  | 3624.39
296.38 |  | 3564.92
296.28 |  | 3521.5
296.18 |  | 3507.35
296.08 |  | 3454.14
295.98 |  | 3568.85
295.88 |  | 3606.15
295.78 |  | 3737.44
295.68 |  | 3561.3
295.58 |  | 3595.67
295.48 |  | 3684.54
295.38 |  | 3788.94
295.28 |  | 3776.96
295.18 |  | 3513.85
295.08 |  | 3598.88
294.98 |  | 3482.26
294.88 |  | 3567.52
294.78 |  | 3344.71
294.68 |  | 3668.14
294.58 |  | 3412.73
294.48 |  | 3278.35
294.38 |  | 3504.82
294.28 |  | 3485.57
294.18 |  | 3522.6
294.08 |  | 3532.75
293.98 |  | 3261.81
293.88 |  | 3426.86
293.78 |  | 3453.9
293.68 |  | 3334.88
293.58 |  | 3527.02
293.48 |  | 3225.47
293.38 |  | 3548.51
293.28 |  | 3711.29
293.18 |  | 3452.46
293.08 |  | 3554.95
292.98 |  | 3375.59
292.88 |  | 3238.75
292.78 |  | 3430.65
292.68 |  | 3562.57
292.58 |  | 3435.31
292.48 |  | 3663.15
292.38 |  | 3530.39
292.28 |  | 3742.98
292.18 |  | 3769.42
292.08 |  | 3850.73
291.98 |  | 3591.62
291.88 |  | 3719.52
291.78 |  | 3517.83
291.68 |  | 3772.67
291.58 |  | 3805.16
291.48 |  | 3990.09
291.38 |  | 3961.98
291.28 |  | 4377.53
291.18 |  | 4057.56
291.08 |  | 3860.95
290.98 |  | 4206.07
290.88 |  | 4105.07
290.78 |  | 4277.24
290.68 |  | 3837.08
290.58 |  | 4300.59
290.48 |  | 4054.53
290.38 |  | 4131.1
290.28 |  | 4143.46
290.18 |  | 4153.45
290.08 |  | 4046.59
289.98 |  | 4039.39
289.88 |  | 4223.36
289.78 |  | 4446.28
289.68 |  | 4367.67
289.58 |  | 4426.47
289.48 |  | 4597.12
289.38 |  | 4851.71
289.28 |  | 4945.18
289.18 |  | 5214.82
289.08 |  | 5398.68
288.98 |  | 5915.3
288.88 |  | 6286.14
288.78 |  | 6918.18
288.68 |  | 7046.24
288.58 |  | 7627.99
288.48 |  | 8068.91
288.38 |  | 8501.52
288.28 |  | 8892.66
288.18 |  | 9508.73
288.08 |  | 9298.18
287.98 |  | 9452.55
287.88 |  | 9349.89
287.78 |  | 8947.98
287.68 |  | 8552.85
287.58 |  | 8290.77
287.48 |  | 7829.33
287.38 |  | 7516.57
287.28 |  | 7058.84
287.18 |  | 7122.1
287.08 |  | 7099.02
286.98 |  | 6660.92
286.88 |  | 7209.31
286.78 |  | 7827.98
286.68 |  | 8355
286.58 |  | 8994.82
286.48 |  | 10178.4
286.38 |  | 11271.7
286.28 |  | 13240.3
286.18 |  | 15171.8
286.08 |  | 17228.6
285.98 |  | 19800.5
285.88 |  | 21629.1
285.78 |  | 25343.3
285.68 |  | 27273.8
285.58 |  | 30746.8
285.48 |  | 33792.8
285.38 |  | 36419.2
285.28 |  | 39638.4
285.18 |  | 41499.4
285.08 |  | 44101
284.98 |  | 45956.2
284.88 |  | 47794.5
284.78 |  | 47404
284.68 |  | 45574.3
284.58 |  | 45351.9
284.48 |  | 43773.4
284.38 |  | 41059.9
284.28 |  | 37203.3
284.18 |  | 33557.8
284.08 |  | 29583.5
283.98 |  | 26144.2
283.88 |  | 22513.1
283.78 |  | 19047.2
283.68 |  | 15288.9
283.58 |  | 13006.9
283.48 |  | 10510.3
283.38 |  | 8760.6
283.28 |  | 7416.34
283.18 |  | 5591.93
283.08 |  | 4307.47
282.98 |  | 3641.65
282.88 |  | 2853.45
282.78 |  | 2668.26
282.68 |  | 2092.22
282.58 |  | 1943.56
282.48 |  | 1664.45
282.38 |  | 1462.95
282.28 |  | 1334.8
282.18 |  | 1129.73
282.08 |  | 1055.01
281.98 |  | 984.324
281.88 |  | 1046.79
281.78 |  | 964.836
281.68 |  | 870.614
281.58 |  | 1058.05
281.48 |  | 797.824
281.38 |  | 656.623
281.28 |  | 746.326
281.18 |  | 868.759
281.08 |  | 773.014
280.98 |  | 719.743
280.88 |  | 812.53
280.78 |  | 727.676
280.68 |  | 686.656
280.58 |  | 637.59
280.48 |  | 621.649
280.38 |  | 674.525
280.28 |  | 647.825
280.18 |  | 561.584
280.08 |  | 670.444
279.98 |  | 802.859
279.88 |  | 578.078
279.78 |  | 647.229
279.68 |  | 696.155
279.58 |  | 598.531
279.48 |  | 655.95
279.38 |  | 682.373
279.28 |  | 598.183
279.18 |  | 546.986
279.08 |  | 628.429

## Survey
[5 empty] | Acquisition Parameters : |  | Experiment Descriptions :
[5 empty] | Parameter |  | 20181204\X-Ray000 400um - FG ON\tangchuyang-8
[5 empty] | Total acq. time | 2 mins 16.1 secs
[5 empty] | No. Scans | 2
[5 empty] | Source Type | Al K Alpha
Axis | Energy | Elements= | 1361 |  | Spot Size | 400 µm
[5 empty] | Lens Mode | Standard
C:\Avantage\lxf\Misc\20181204\X-Ray000 400um - FG ON\tangchuyang-8\Survey.VGD |  |  |  |  | Analyser Mode | CAE : Pass Energy 200.0 eV
[5 empty] | Energy Step Size | 1.000 eV
[5 empty] | No. of Energy Steps | 1361
Binding Energy (E) |  |  |  | Backgnd.
eV |  | Counts / s |  | Counts / s
1350.08 |  | 65758.4 |  | 0
1349.08 |  | 64725.3 |  | 0
1348.08 |  | 64331.8 |  | 0
1347.08 |  | 64300.7 |  | 0
1346.08 |  | 67621.5 |  | 0
1345.08 |  | 65570.5 |  | 0
1344.08 |  | 66886.7 |  | 0
1343.08 |  | 66939.5 |  | 0
1342.08 |  | 64100.6 |  | 0
1341.08 |  | 63694.3 |  | 0
1340.08 |  | 64458.7 |  | 0
1339.08 |  | 64043.1 |  | 0
1338.08 |  | 65490.2 |  | 0
1337.08 |  | 64215 |  | 0
1336.08 |  | 63066 |  | 0
1335.08 |  | 66732.5 |  | 0
1334.08 |  | 62476.6 |  | 0
1333.08 |  | 61834.3 |  | 0
1332.08 |  | 62502.4 |  | 0
1331.08 |  | 66158.8 |  | 0
1330.08 |  | 63902.1 |  | 0
1329.08 |  | 64086.9 |  | 0
1328.08 |  | 61725.8 |  | 0
1327.08 |  | 61058.1 |  | 0
1326.08 |  | 64740.4 |  | 0
1325.08 |  | 62052.1 |  | 0
1324.08 |  | 61592 |  | 0
1323.08 |  | 60484.8 |  | 0
1322.08 |  | 63629.6 |  | 0
1321.08 |  | 61159.2 |  | 0
1320.08 |  | 62283.9 |  | 0
1319.08 |  | 63135.8 |  | 0
1318.08 |  | 60639.1 |  | 0
1317.08 |  | 61188 |  | 0
1316.08 |  | 62546 |  | 0
1315.08 |  | 62006.2 |  | 0
1314.08 |  | 60109.1 |  | 0
1313.08 |  | 61580.9 |  | 0
1312.08 |  | 61531.3 |  | 0
1311.08 |  | 61300.4 |  | 0
1310.08 |  | 62107.8 |  | 0
1309.08 |  | 61396.7 |  | 0
1308.08 |  | 62344.3 |  | 0
1307.08 |  | 61717.5 |  | 0
1306.08 |  | 62979.7 |  | 0
1305.08 |  | 64517.2 |  | 0
1304.08 |  | 62700 |  | 0
1303.08 |  | 61640.7 |  | 0
1302.08 |  | 60986.9 |  | 0
1301.08 |  | 62208.9 |  | 0
1300.08 |  | 60502.4 |  | 0
1299.08 |  | 61835.2 |  | 0
1298.08 |  | 62356.6 |  | 0
1297.08 |  | 59723 |  | 0
1296.08 |  | 61615 |  | 0
1295.08 |  | 61360.6 |  | 0
1294.08 |  | 61962.7 |  | 0
1293.08 |  | 61956.4 |  | 0
1292.08 |  | 62131.7 |  | 0
1291.08 |  | 61302.1 |  | 0
1290.08 |  | 61817.1 |  | 0
1289.08 |  | 61292.4 |  | 0
1288.08 |  | 60778.1 |  | 0
1287.08 |  | 61580.6 |  | 0
1286.08 |  | 61500.1 |  | 0
1285.08 |  | 60940.9 |  | 0
1284.08 |  | 61496.9 |  | 0
1283.08 |  | 62567.1 |  | 0
1282.08 |  | 62452.5 |  | 0
1281.08 |  | 63001.6 |  | 0
1280.08 |  | 62510.3 |  | 0
1279.08 |  | 61984.5 |  | 0
1278.08 |  | 62680.7 |  | 0
1277.08 |  | 62098.1 |  | 0
1276.08 |  | 62995.7 |  | 0
1275.08 |  | 62754.8 |  | 0
1274.08 |  | 64144.5 |  | 0
1273.08 |  | 63010.1 |  | 0
1272.08 |  | 61941.8 |  | 0
1271.08 |  | 61737.3 |  | 0
1270.08 |  | 62961.7 |  | 0
1269.08 |  | 62821 |  | 0
1268.08 |  | 62352.2 |  | 0
1267.08 |  | 63830.2 |  | 0
1266.08 |  | 64974.6 |  | 0
1265.08 |  | 63115.9 |  | 0
1264.08 |  | 63592.7 |  | 0
1263.08 |  | 62832.3 |  | 0
1262.08 |  | 62156.7 |  | 0
1261.08 |  | 63993 |  | 0
1260.08 |  | 65046 |  | 0
1259.08 |  | 63732.2 |  | 0
1258.08 |  | 64971.4 |  | 0
1257.08 |  | 63652.7 |  | 0
1256.08 |  | 63842.8 |  | 0
1255.08 |  | 64141.8 |  | 0
1254.08 |  | 64982.6 |  | 0
1253.08 |  | 65385.2 |  | 0
1252.08 |  | 66314 |  | 0
1251.08 |  | 65510.1 |  | 0
1250.08 |  | 66245.7 |  | 0
1249.08 |  | 68224.1 |  | 0
1248.08 |  | 66947.5 |  | 0
1247.08 |  | 67756.8 |  | 0
1246.08 |  | 70086.2 |  | 0
1245.08 |  | 68681.9 |  | 0
1244.08 |  | 67659.6 |  | 0
1243.08 |  | 66413.8 |  | 0
1242.08 |  | 66764 |  | 0
1241.08 |  | 67632.3 |  | 0
1240.08 |  | 68132.1 |  | 0
1239.08 |  | 67635.9 |  | 0
1238.08 |  | 68491.8 |  | 0
1237.08 |  | 66263.5 |  | 0
1236.08 |  | 67577.6 |  | 0
1235.08 |  | 67859.3 |  | 0
1234.08 |  | 68966.1 |  | 0
1233.08 |  | 70069.6 |  | 0
1232.08 |  | 71223.3 |  | 0
1231.08 |  | 72942.5 |  | 0
1230.08 |  | 71841.2 |  | 0
1229.08 |  | 72388.2 |  | 0
1228.08 |  | 74457 |  | 0
1227.08 |  | 74123.1 |  | 0
1226.08 |  | 73319.2 |  | 0
1225.08 |  | 71641.1 |  | 0
1224.08 |  | 72806.9 |  | 0
1223.08 |  | 73809.9 |  | 0
1222.08 |  | 72460.6 |  | 0
1221.08 |  | 70715 |  | 0
1220.08 |  | 67157.9 |  | 0
1219.08 |  | 66095.6 |  | 0
1218.08 |  | 62577 |  | 0
1217.08 |  | 60061.5 |  | 0
1216.08 |  | 57929.8 |  | 0
1215.08 |  | 55647.7 |  | 0
1214.08 |  | 53678.1 |  | 0
1213.08 |  | 51339.9 |  | 0
1212.08 |  | 49521.5 |  | 0
1211.08 |  | 48609.4 |  | 0
1210.08 |  | 48903.2 |  | 0
1209.08 |  | 46390.4 |  | 0
1208.08 |  | 47099.2 |  | 0
1207.08 |  | 45394.3 |  | 0
1206.08 |  | 44880.2 |  | 0
1205.08 |  | 45865.3 |  | 0
1204.08 |  | 44542.6 |  | 0
1203.08 |  | 44815 |  | 0
1202.08 |  | 45987.3 |  | 0
1201.08 |  | 45523.9 |  | 0
1200.08 |  | 44199.6 |  | 0
1199.08 |  | 45820.1 |  | 0
1198.08 |  | 46306.6 |  | 0
1197.08 |  | 46245.1 |  | 0
1196.08 |  | 44991.9 |  | 0
1195.08 |  | 44619.3 |  | 0
1194.08 |  | 45917.8 |  | 0
1193.08 |  | 45026 |  | 0
1192.08 |  | 45490.7 |  | 0
1191.08 |  | 45038.1 |  | 0
1190.08 |  | 44592.1 |  | 0
1189.08 |  | 44890.9 |  | 0
1188.08 |  | 46617.1 |  | 0
1187.08 |  | 46076.3 |  | 0
1186.08 |  | 46238.7 |  | 0
1185.08 |  | 46986.5 |  | 0
1184.08 |  | 45374.3 |  | 0
1183.08 |  | 44697.6 |  | 0
1182.08 |  | 44680.5 |  | 0
1181.08 |  | 45433.6 |  | 0
1180.08 |  | 45761.3 |  | 0
1179.08 |  | 44258.9 |  | 0
1178.08 |  | 45192.1 |  | 0
1177.08 |  | 44888.6 |  | 0
1176.08 |  | 45046 |  | 0
1175.08 |  | 46142 |  | 0
1174.08 |  | 46757.2 |  | 0
1173.08 |  | 44840.1 |  | 0
1172.08 |  | 44363 |  | 0
1171.08 |  | 45069.3 |  | 0
1170.08 |  | 46041.3 |  | 0
1169.08 |  | 44901.7 |  | 0
1168.08 |  | 45626.4 |  | 0
1167.08 |  | 46474.6 |  | 0
1166.08 |  | 45192.5 |  | 0
1165.08 |  | 45657.5 |  | 0
1164.08 |  | 45389.7 |  | 0
1163.08 |  | 46260.8 |  | 0
1162.08 |  | 45491.8 |  | 0
1161.08 |  | 47555.4 |  | 0
1160.08 |  | 45534.8 |  | 0
1159.08 |  | 44951.4 |  | 0
1158.08 |  | 47044.1 |  | 0
1157.08 |  | 45188.1 |  | 0
1156.08 |  | 47121.4 |  | 0
1155.08 |  | 47081.8 |  | 0
1154.08 |  | 46235.2 |  | 0
1153.08 |  | 45935.1 |  | 0
1152.08 |  | 47189.1 |  | 0
1151.08 |  | 45474.6 |  | 0
1150.08 |  | 45594.9 |  | 0
1149.08 |  | 46456.9 |  | 0
1148.08 |  | 47151.4 |  | 0
1147.08 |  | 47863 |  | 0
1146.08 |  | 46903.9 |  | 0
1145.08 |  | 47440.1 |  | 0
1144.08 |  | 47188.4 |  | 0
1143.08 |  | 46909.9 |  | 0
1142.08 |  | 47258.7 |  | 0
1141.08 |  | 48537.8 |  | 0
1140.08 |  | 48312.1 |  | 0
1139.08 |  | 46597.6 |  | 0
1138.08 |  | 47282.8 |  | 0
1137.08 |  | 48314.4 |  | 0
1136.08 |  | 47195.2 |  | 0
1135.08 |  | 47640.9 |  | 0
1134.08 |  | 47979.9 |  | 0
1133.08 |  | 47791.9 |  | 0
1132.08 |  | 46633.3 |  | 0
1131.08 |  | 48521.1 |  | 0
1130.08 |  | 47584.1 |  | 0
1129.08 |  | 47292.4 |  | 0
1128.08 |  | 48327.3 |  | 0
1127.08 |  | 47483.9 |  | 0
1126.08 |  | 48210.4 |  | 0
1125.08 |  | 49001.2 |  | 0
1124.08 |  | 47920.5 |  | 0
1123.08 |  | 47638.9 |  | 0
1122.08 |  | 47918.3 |  | 0
1121.08 |  | 47812.8 |  | 0
1120.08 |  | 47921.2 |  | 0
1119.08 |  | 47931.9 |  | 0
1118.08 |  | 47721.8 |  | 0
1117.08 |  | 48646.7 |  | 0
1116.08 |  | 47880.8 |  | 0
1115.08 |  | 48561 |  | 0
1114.08 |  | 48058.7 |  | 0
1113.08 |  | 48500.5 |  | 0
1112.08 |  | 48918.3 |  | 0
1111.08 |  | 48700.7 |  | 0
1110.08 |  | 49484.6 |  | 0
1109.08 |  | 48711.8 |  | 0
1108.08 |  | 48267.6 |  | 0
1107.08 |  | 49103.7 |  | 0
1106.08 |  | 49612.8 |  | 0
1105.08 |  | 48749.4 |  | 0
1104.08 |  | 48214.4 |  | 0
1103.08 |  | 47889.8 |  | 0
1102.08 |  | 47070.1 |  | 0
1101.08 |  | 48288.3 |  | 0
1100.08 |  | 47188.8 |  | 0
1099.08 |  | 46983.9 |  | 0
1098.08 |  | 46168.8 |  | 0
1097.08 |  | 46416.6 |  | 0
1096.08 |  | 46325.8 |  | 0
1095.08 |  | 46115.3 |  | 0
1094.08 |  | 45825 |  | 0
1093.08 |  | 46036 |  | 0
1092.08 |  | 46089.8 |  | 0
1091.08 |  | 45354.9 |  | 0
1090.08 |  | 45127.6 |  | 0
1089.08 |  | 45704.2 |  | 0
1088.08 |  | 45511.8 |  | 0
1087.08 |  | 46454.8 |  | 0
1086.08 |  | 45557.3 |  | 0
1085.08 |  | 45944.7 |  | 0
1084.08 |  | 46089.8 |  | 0
1083.08 |  | 46438.5 |  | 0
1082.08 |  | 46062 |  | 0
1081.08 |  | 46448.4 |  | 0
1080.08 |  | 46943 |  | 0
1079.08 |  | 46789.8 |  | 0
1078.08 |  | 47043.1 |  | 0
1077.08 |  | 47369.5 |  | 0
1076.08 |  | 47445 |  | 0
1075.08 |  | 47723.6 |  | 0
1074.08 |  | 46210.8 |  | 0
1073.08 |  | 48128.3 |  | 0
1072.08 |  | 47777.7 |  | 0
1071.08 |  | 49361.9 |  | 0
1070.08 |  | 47897 |  | 0
1069.08 |  | 47718.8 |  | 0
1068.08 |  | 47843.6 |  | 0
1067.08 |  | 47367.1 |  | 0
1066.08 |  | 46751.4 |  | 0
1065.08 |  | 48660.5 |  | 0
1064.08 |  | 47197.2 |  | 0
1063.08 |  | 47145.3 |  | 0
1062.08 |  | 48654.2 |  | 0
1061.08 |  | 48206.9 |  | 0
1060.08 |  | 47364.6 |  | 0
1059.08 |  | 48342.6 |  | 0
1058.08 |  | 48749.7 |  | 0
1057.08 |  | 48315.3 |  | 0
1056.08 |  | 49085.6 |  | 0
1055.08 |  | 48020 |  | 0
1054.08 |  | 48826 |  | 0
1053.08 |  | 49323.6 |  | 0
1052.08 |  | 47636 |  | 0
1051.08 |  | 46989.5 |  | 0
1050.08 |  | 48781.1 |  | 0
1049.08 |  | 48226.4 |  | 0
1048.08 |  | 49081.8 |  | 0
1047.08 |  | 48587.7 |  | 0
1046.08 |  | 50384.9 |  | 0
1045.08 |  | 48941.6 |  | 0
1044.08 |  | 48942.9 |  | 0
1043.08 |  | 49447.7 |  | 0
1042.08 |  | 48509.3 |  | 0
1041.08 |  | 50366 |  | 0
1040.08 |  | 48772.1 |  | 0
1039.08 |  | 49911.7 |  | 0
1038.08 |  | 48856.1 |  | 0
1037.08 |  | 49026.8 |  | 0
1036.08 |  | 49829 |  | 0
1035.08 |  | 49406.1 |  | 0
1034.08 |  | 50230.5 |  | 0
1033.08 |  | 51087.1 |  | 0
1032.08 |  | 48966 |  | 0
1031.08 |  | 49841.9 |  | 0
1030.08 |  | 49997.7 |  | 0
1029.08 |  | 50550.1 |  | 0
1028.08 |  | 51821 |  | 0
1027.08 |  | 49390.6 |  | 0
1026.08 |  | 50457.7 |  | 0
1025.08 |  | 51346.6 |  | 0
1024.08 |  | 52273.3 |  | 0
1023.08 |  | 51264.8 |  | 0
1022.08 |  | 51730.4 |  | 0
1021.08 |  | 52624 |  | 0
1020.08 |  | 52016.4 |  | 0
1019.08 |  | 52354.1 |  | 0
1018.08 |  | 51594.8 |  | 0
1017.08 |  | 50950.3 |  | 0
1016.08 |  | 51526.7 |  | 0
1015.08 |  | 51499.4 |  | 0
1014.08 |  | 52647.2 |  | 0
1013.08 |  | 52390.8 |  | 0
1012.08 |  | 51819.4 |  | 0
1011.08 |  | 52411.8 |  | 0
1010.08 |  | 51124.6 |  | 0
1009.08 |  | 52910.8 |  | 0
1008.08 |  | 53487.3 |  | 0
1007.08 |  | 52438.3 |  | 0
1006.08 |  | 52885.3 |  | 0
1005.08 |  | 53177.1 |  | 0
1004.08 |  | 53841.4 |  | 0
1003.08 |  | 53617.3 |  | 0
1002.08 |  | 54719.6 |  | 0
1001.08 |  | 55505 |  | 0
1000.08 |  | 55106.4 |  | 0
999.08 |  | 56976.5 |  | 0
998.08 |  | 55724.9 |  | 0
997.08 |  | 56434.5 |  | 0
996.08 |  | 55662.5 |  | 0
995.08 |  | 53562.7 |  | 0
994.08 |  | 53624.9 |  | 0
993.08 |  | 53059 |  | 0
992.08 |  | 51934.1 |  | 0
991.08 |  | 52318.8 |  | 0
990.08 |  | 51968.3 |  | 0
989.08 |  | 51900.5 |  | 0
988.08 |  | 49677.4 |  | 0
987.08 |  | 50339.6 |  | 0
986.08 |  | 50360.1 |  | 0
985.08 |  | 50405 |  | 0
984.08 |  | 49894.6 |  | 0
983.08 |  | 52067.8 |  | 0
982.08 |  | 51669.6 |  | 0
981.08 |  | 52331.9 |  | 0
980.08 |  | 54959.3 |  | 0
979.08 |  | 57680.7 |  | 0
978.08 |  | 58764.3 |  | 0
977.08 |  | 60217.8 |  | 0
976.08 |  | 59173.1 |  | 0
975.08 |  | 57439.1 |  | 0
974.08 |  | 57295.3 |  | 0
973.08 |  | 56152.1 |  | 0
972.08 |  | 55231.5 |  | 0
971.08 |  | 53559.6 |  | 0
970.08 |  | 51921.9 |  | 0
969.08 |  | 49666.6 |  | 0
968.08 |  | 45600.3 |  | 0
967.08 |  | 44146.4 |  | 0
966.08 |  | 42945.9 |  | 0
965.08 |  | 42502.7 |  | 0
964.08 |  | 40714.6 |  | 0
963.08 |  | 41864.9 |  | 0
962.08 |  | 40594.2 |  | 0
961.08 |  | 40106.1 |  | 0
960.08 |  | 40547.8 |  | 0
959.08 |  | 40171.8 |  | 0
958.08 |  | 40491.2 |  | 0
957.08 |  | 40295.8 |  | 0
956.08 |  | 40934.7 |  | 0
955.08 |  | 41282 |  | 0
954.08 |  | 39609.4 |  | 0
953.08 |  | 39785.1 |  | 0
952.08 |  | 41838.7 |  | 0
951.08 |  | 40745.1 |  | 0
950.08 |  | 40974 |  | 0
949.08 |  | 40452.5 |  | 0
948.08 |  | 40657 |  | 0
947.08 |  | 41046.4 |  | 0
946.08 |  | 40847.5 |  | 0
945.08 |  | 40297.3 |  | 0
944.08 |  | 40221.7 |  | 0
943.08 |  | 41350.8 |  | 0
942.08 |  | 40595.9 |  | 0
941.08 |  | 41140.2 |  | 0
940.08 |  | 41379.1 |  | 0
939.08 |  | 40681.1 |  | 0
938.08 |  | 40860.4 |  | 0
937.08 |  | 41344.1 |  | 0
936.08 |  | 41633.4 |  | 0
935.08 |  | 41795.8 |  | 0
934.08 |  | 40875.6 |  | 0
933.08 |  | 41966.5 |  | 0
932.08 |  | 42278.8 |  | 0
931.08 |  | 41375.9 |  | 0
930.08 |  | 41350 |  | 0
929.08 |  | 41733.7 |  | 0
928.08 |  | 41674.4 |  | 0
927.08 |  | 42828.8 |  | 0
926.08 |  | 42192.9 |  | 0
925.08 |  | 42247.6 |  | 0
924.08 |  | 42173.7 |  | 0
923.08 |  | 40750.3 |  | 0
922.08 |  | 41948 |  | 0
921.08 |  | 42321.9 |  | 0
920.08 |  | 43324.9 |  | 0
919.08 |  | 43049.2 |  | 0
918.08 |  | 42054.5 |  | 0
917.08 |  | 42718 |  | 0
916.08 |  | 42369.6 |  | 0
915.08 |  | 41560.8 |  | 0
914.08 |  | 41843.2 |  | 0
913.08 |  | 42858.2 |  | 0
912.08 |  | 42751.3 |  | 0
911.08 |  | 42669.3 |  | 0
910.08 |  | 43161.6 |  | 0
909.08 |  | 41330.5 |  | 0
908.08 |  | 43309.9 |  | 0
907.08 |  | 42254.2 |  | 0
906.08 |  | 41594.6 |  | 0
905.08 |  | 42763.5 |  | 0
904.08 |  | 42670.3 |  | 0
903.08 |  | 43013.6 |  | 0
902.08 |  | 42923.2 |  | 0
901.08 |  | 42399.3 |  | 0
900.08 |  | 43301.8 |  | 0
899.08 |  | 43729 |  | 0
898.08 |  | 45083.8 |  | 0
897.08 |  | 43076.9 |  | 0
896.08 |  | 43342.4 |  | 0
895.08 |  | 44995.9 |  | 0
894.08 |  | 43659 |  | 0
893.08 |  | 42543.2 |  | 0
892.08 |  | 43763.7 |  | 0
891.08 |  | 42362.4 |  | 0
890.08 |  | 44982.3 |  | 0
889.08 |  | 43468.7 |  | 0
888.08 |  | 44053.4 |  | 0
887.08 |  | 43480.8 |  | 0
886.08 |  | 42817.7 |  | 0
885.08 |  | 43981.9 |  | 0
884.08 |  | 44390.7 |  | 0
883.08 |  | 44217.2 |  | 0
882.08 |  | 44829.3 |  | 0
881.08 |  | 44315.5 |  | 0
880.08 |  | 43570.5 |  | 0
879.08 |  | 44645.2 |  | 0
878.08 |  | 44970.2 |  | 0
877.08 |  | 44683.3 |  | 0
876.08 |  | 44756.9 |  | 0
875.08 |  | 46256.7 |  | 0
874.08 |  | 44658.1 |  | 0
873.08 |  | 44847.1 |  | 0
872.08 |  | 44835.3 |  | 0
871.08 |  | 45819.3 |  | 0
870.08 |  | 45730.9 |  | 0
869.08 |  | 43246.5 |  | 0
868.08 |  | 44436.4 |  | 0
867.08 |  | 44496.1 |  | 0
866.08 |  | 45640.3 |  | 0
865.08 |  | 46223 |  | 0
864.08 |  | 45117.9 |  | 0
863.08 |  | 45252 |  | 0
862.08 |  | 44753.8 |  | 0
861.08 |  | 45675.4 |  | 0
860.08 |  | 44744.6 |  | 0
859.08 |  | 44873.9 |  | 0
858.08 |  | 45512.4 |  | 0
857.08 |  | 46252.5 |  | 0
856.08 |  | 44356.6 |  | 0
855.08 |  | 45634.5 |  | 0
854.08 |  | 45855.2 |  | 0
853.08 |  | 46024.3 |  | 0
852.08 |  | 44583.2 |  | 0
851.08 |  | 46551.6 |  | 0
850.08 |  | 46163.2 |  | 0
849.08 |  | 45741.5 |  | 0
848.08 |  | 46466.3 |  | 0
847.08 |  | 45409.8 |  | 0
846.08 |  | 46319.8 |  | 0
845.08 |  | 45749 |  | 0
844.08 |  | 46917.2 |  | 0
843.08 |  | 47269.2 |  | 0
842.08 |  | 46678.7 |  | 0
841.08 |  | 45180.4 |  | 0
840.08 |  | 46522.3 |  | 0
839.08 |  | 46460 |  | 0
838.08 |  | 46508.9 |  | 0
837.08 |  | 47730.8 |  | 0
836.08 |  | 47212.7 |  | 0
835.08 |  | 46193.9 |  | 0
834.08 |  | 46340.5 |  | 0
833.08 |  | 46814.3 |  | 0
832.08 |  | 46170.9 |  | 0
831.08 |  | 47026 |  | 0
830.08 |  | 47238.7 |  | 0
829.08 |  | 47300.9 |  | 0
828.08 |  | 47477.4 |  | 0
827.08 |  | 48171.6 |  | 0
826.08 |  | 47235.6 |  | 0
825.08 |  | 48044.6 |  | 0
824.08 |  | 47705.1 |  | 0
823.08 |  | 48494.2 |  | 0
822.08 |  | 46967.6 |  | 0
821.08 |  | 47134.3 |  | 0
820.08 |  | 49284.7 |  | 0
819.08 |  | 47420 |  | 0
818.08 |  | 48093.3 |  | 0
817.08 |  | 48209.4 |  | 0
816.08 |  | 47797.9 |  | 0
815.08 |  | 49184.8 |  | 0
814.08 |  | 46861.6 |  | 0
813.08 |  | 49083.7 |  | 0
812.08 |  | 48373.5 |  | 0
811.08 |  | 48407.2 |  | 0
810.08 |  | 48196.5 |  | 0
809.08 |  | 48554.6 |  | 0
808.08 |  | 48684.3 |  | 0
807.08 |  | 48678.9 |  | 0
806.08 |  | 49078.5 |  | 0
805.08 |  | 48789.3 |  | 0
804.08 |  | 47965.1 |  | 0
803.08 |  | 49048.3 |  | 0
802.08 |  | 49694.3 |  | 0
801.08 |  | 50859.5 |  | 0
800.08 |  | 49563.3 |  | 0
799.08 |  | 48860.1 |  | 0
798.08 |  | 49723.9 |  | 0
797.08 |  | 49956.8 |  | 0
796.08 |  | 49826.5 |  | 0
795.08 |  | 48803.4 |  | 0
794.08 |  | 50071.4 |  | 0
793.08 |  | 49747 |  | 0
792.08 |  | 50567.2 |  | 0
791.08 |  | 49472.4 |  | 0
790.08 |  | 49587.2 |  | 0
789.08 |  | 49075.9 |  | 0
788.08 |  | 50777.4 |  | 0
787.08 |  | 49528.6 |  | 0
786.08 |  | 49154.1 |  | 0
785.08 |  | 49367.5 |  | 0
784.08 |  | 49232.2 |  | 0
783.08 |  | 48738.3 |  | 0
782.08 |  | 51060.3 |  | 0
781.08 |  | 51250.9 |  | 0
780.08 |  | 49861.7 |  | 0
779.08 |  | 50393.9 |  | 0
778.08 |  | 50863.9 |  | 0
777.08 |  | 51297 |  | 0
776.08 |  | 50497.3 |  | 0
775.08 |  | 50636.2 |  | 0
774.08 |  | 50905.6 |  | 0
773.08 |  | 49947 |  | 0
772.08 |  | 51751.3 |  | 0
771.08 |  | 49999.5 |  | 0
770.08 |  | 51474.8 |  | 0
769.08 |  | 50331.4 |  | 0
768.08 |  | 51218.8 |  | 0
767.08 |  | 51579.9 |  | 0
766.08 |  | 52114 |  | 0
765.08 |  | 51124.6 |  | 0
764.08 |  | 49921.6 |  | 0
763.08 |  | 51454.8 |  | 0
762.08 |  | 51008.7 |  | 0
761.08 |  | 51475 |  | 0
760.08 |  | 52102.9 |  | 0
759.08 |  | 53575.1 |  | 0
758.08 |  | 50988.2 |  | 0
757.08 |  | 51519.7 |  | 0
756.08 |  | 51683.8 |  | 0
755.08 |  | 51087.5 |  | 0
754.08 |  | 52167.5 |  | 0
753.08 |  | 52853.6 |  | 0
752.08 |  | 52984.5 |  | 0
751.08 |  | 51298.4 |  | 0
750.08 |  | 52379.5 |  | 0
749.08 |  | 51566.2 |  | 0
748.08 |  | 53207.9 |  | 0
747.08 |  | 52965.7 |  | 0
746.08 |  | 52807.1 |  | 0
745.08 |  | 52213.4 |  | 0
744.08 |  | 52270.6 |  | 0
743.08 |  | 51954.2 |  | 0
742.08 |  | 53593.3 |  | 0
741.08 |  | 53957 |  | 0
740.08 |  | 51712.9 |  | 0
739.08 |  | 52255.4 |  | 0
738.08 |  | 52815.6 |  | 0
737.08 |  | 52758.5 |  | 0
736.08 |  | 53741.1 |  | 0
735.08 |  | 53355.6 |  | 0
734.08 |  | 54259.6 |  | 0
733.08 |  | 53058.2 |  | 0
732.08 |  | 53066.2 |  | 0
731.08 |  | 52186.9 |  | 0
730.08 |  | 54390.5 |  | 0
729.08 |  | 54248.4 |  | 0
728.08 |  | 53969.4 |  | 0
727.08 |  | 53133.6 |  | 0
726.08 |  | 52118.2 |  | 0
725.08 |  | 53797.5 |  | 0
724.08 |  | 53645 |  | 0
723.08 |  | 53494.2 |  | 0
722.08 |  | 53637.6 |  | 0
721.08 |  | 54023.7 |  | 0
720.08 |  | 54290.1 |  | 0
719.08 |  | 54476 |  | 0
718.08 |  | 53821.4 |  | 0
717.08 |  | 54547.6 |  | 0
716.08 |  | 55646.9 |  | 0
715.08 |  | 55233 |  | 0
714.08 |  | 54181.9 |  | 0
713.08 |  | 54651.7 |  | 0
712.08 |  | 55061 |  | 0
711.08 |  | 54830.4 |  | 0
710.08 |  | 54692.8 |  | 0
709.08 |  | 55329.6 |  | 0
708.08 |  | 55139.2 |  | 0
707.08 |  | 56242 |  | 0
706.08 |  | 56325.5 |  | 0
705.08 |  | 56225.2 |  | 0
704.08 |  | 55709.8 |  | 0
703.08 |  | 54578 |  | 0
702.08 |  | 55935.9 |  | 0
701.08 |  | 55872.7 |  | 0
700.08 |  | 55915.3 |  | 0
699.08 |  | 55534.1 |  | 0
698.08 |  | 55989.2 |  | 0
697.08 |  | 55897.9 |  | 0
696.08 |  | 55889.3 |  | 0
695.08 |  | 55399 |  | 0
694.08 |  | 56030.8 |  | 0
693.08 |  | 55980.8 |  | 0
692.08 |  | 55981.6 |  | 0
691.08 |  | 56673.2 |  | 0
690.08 |  | 56891.6 |  | 0
689.08 |  | 58100.9 |  | 0
688.08 |  | 56999.8 |  | 0
687.08 |  | 57619.6 |  | 0
686.08 |  | 55730.1 |  | 0
685.08 |  | 56048.2 |  | 0
684.08 |  | 57509.3 |  | 0
683.08 |  | 57421.7 |  | 0
682.08 |  | 56860.8 |  | 0
681.08 |  | 57912.5 |  | 0
680.08 |  | 56564.6 |  | 0
679.08 |  | 58423.2 |  | 0
678.08 |  | 56724.5 |  | 0
677.08 |  | 57478.2 |  | 0
676.08 |  | 57153 |  | 0
675.08 |  | 57434.1 |  | 0
674.08 |  | 57532.2 |  | 0
673.08 |  | 56669 |  | 0
672.08 |  | 57538 |  | 0
671.08 |  | 57679.4 |  | 0
670.08 |  | 57878.6 |  | 0
669.08 |  | 58027.3 |  | 0
668.08 |  | 57643.2 |  | 0
667.08 |  | 57678 |  | 0
666.08 |  | 57308.4 |  | 0
665.08 |  | 58963.6 |  | 0
664.08 |  | 57679.5 |  | 0
663.08 |  | 58356.2 |  | 0
662.08 |  | 57164.9 |  | 0
661.08 |  | 59668 |  | 0
660.08 |  | 57527.6 |  | 0
659.08 |  | 59408.2 |  | 0
658.08 |  | 58794.5 |  | 0
657.08 |  | 59621.6 |  | 0
656.08 |  | 59102.4 |  | 0
655.08 |  | 58124 |  | 0
654.08 |  | 58970.9 |  | 0
653.08 |  | 59300.9 |  | 0
652.08 |  | 58728.3 |  | 0
651.08 |  | 59330.4 |  | 0
650.08 |  | 59825.8 |  | 0
649.08 |  | 59962.2 |  | 0
648.08 |  | 59724 |  | 0
647.08 |  | 58506.1 |  | 0
646.08 |  | 59225.9 |  | 0
645.08 |  | 58742.8 |  | 0
644.08 |  | 59053.6 |  | 0
643.08 |  | 59897 |  | 0
642.08 |  | 60002.9 |  | 0
641.08 |  | 59873.2 |  | 0
640.08 |  | 60267.1 |  | 0
639.08 |  | 59207.8 |  | 0
638.08 |  | 58464.1 |  | 0
637.08 |  | 60457.9 |  | 0
636.08 |  | 58616.9 |  | 0
635.08 |  | 59419 |  | 0
634.08 |  | 60883.6 |  | 0
633.08 |  | 60990 |  | 0
632.08 |  | 61640.2 |  | 0
631.08 |  | 59753.5 |  | 0
630.08 |  | 58795.4 |  | 0
629.08 |  | 61451.4 |  | 0
628.08 |  | 59813.4 |  | 0
627.08 |  | 60855.3 |  | 0
626.08 |  | 60879.3 |  | 0
625.08 |  | 61371.3 |  | 0
624.08 |  | 60783.6 |  | 0
623.08 |  | 61088.5 |  | 0
622.08 |  | 61641.6 |  | 0
621.08 |  | 61417.7 |  | 0
620.08 |  | 60330.6 |  | 0
619.08 |  | 62028.8 |  | 0
618.08 |  | 61389.6 |  | 0
617.08 |  | 61020.7 |  | 0
616.08 |  | 61194.7 |  | 0
615.08 |  | 62004.8 |  | 0
614.08 |  | 62766.1 |  | 0
613.08 |  | 62621.8 |  | 0
612.08 |  | 62752.8 |  | 0
611.08 |  | 62062.5 |  | 0
610.08 |  | 61578.8 |  | 0
609.08 |  | 62423.1 |  | 0
608.08 |  | 60600.2 |  | 0
607.08 |  | 62966 |  | 0
606.08 |  | 62151.7 |  | 0
605.08 |  | 60962.2 |  | 0
604.08 |  | 63123.2 |  | 0
603.08 |  | 62056.6 |  | 0
602.08 |  | 62887.5 |  | 0
601.08 |  | 63112.1 |  | 0
600.08 |  | 63038.9 |  | 0
599.08 |  | 63726 |  | 0
598.08 |  | 62673.2 |  | 0
597.08 |  | 62998.1 |  | 0
596.08 |  | 63330.6 |  | 0
595.08 |  | 63295.6 |  | 0
594.08 |  | 63599.8 |  | 0
593.08 |  | 62698.3 |  | 0
592.08 |  | 63863.6 |  | 0
591.08 |  | 63080.9 |  | 0
590.08 |  | 62484.1 |  | 0
589.08 |  | 62310.3 |  | 0
588.08 |  | 64643.5 |  | 0
587.08 |  | 63159.4 |  | 0
586.08 |  | 64009.8 |  | 0
585.08 |  | 64045.8 |  | 0
584.08 |  | 64038.6 |  | 0
583.08 |  | 64007.4 |  | 0
582.08 |  | 64940.6 |  | 0
581.08 |  | 64261.3 |  | 0
580.08 |  | 64683.3 |  | 0
579.08 |  | 63007.7 |  | 0
578.08 |  | 64258.6 |  | 0
577.08 |  | 65357.4 |  | 0
576.08 |  | 64870.4 |  | 0
575.08 |  | 65471.7 |  | 0
574.08 |  | 65815.1 |  | 0
573.08 |  | 65090.1 |  | 0
572.08 |  | 64536 |  | 0
571.08 |  | 65123.8 |  | 0
570.08 |  | 64324.2 |  | 0
569.08 |  | 64395.9 |  | 0
568.08 |  | 64532 |  | 0
567.08 |  | 64555.4 |  | 0
566.08 |  | 63105.2 |  | 0
565.08 |  | 64713.6 |  | 0
564.08 |  | 65235.4 |  | 0
563.08 |  | 65616.7 |  | 0
562.08 |  | 66370.4 |  | 0
561.08 |  | 66195.7 |  | 0
560.08 |  | 67621.8 |  | 0
559.08 |  | 66680.4 |  | 0
558.08 |  | 68318.9 |  | 0
557.08 |  | 68723.9 |  | 0
556.08 |  | 70363 |  | 0
555.08 |  | 69602.4 |  | 0
554.08 |  | 69169.2 |  | 0
553.08 |  | 66903.5 |  | 0
552.08 |  | 68178.8 |  | 0
551.08 |  | 65575.6 |  | 0
550.08 |  | 66001.4 |  | 0
549.08 |  | 64887 |  | 0
548.08 |  | 63143 |  | 0
547.08 |  | 64283.9 |  | 0
546.08 |  | 62679.6 |  | 0
545.08 |  | 61647.8 |  | 0
544.08 |  | 60804.6 |  | 0
543.08 |  | 59016.1 |  | 0
542.08 |  | 58040.9 |  | 0
541.08 |  | 58224.6 |  | 0
540.08 |  | 57541.3 |  | 57541.3
539.08 |  | 59566.1 |  | 57507.6
538.08 |  | 58247.7 |  | 57474.9
537.08 |  | 59321.6 |  | 57427.2
536.08 |  | 59172.2 |  | 57380.8
535.08 |  | 61495.6 |  | 57308
534.08 |  | 75121.7 |  | 57112.8
533.08 |  | 105817 |  | 56557.9
532.08 |  | 148576 |  | 55328.1
531.08 |  | 152491 |  | 53483.6
530.08 |  | 98201.6 |  | 51658.5
529.08 |  | 60912.8 |  | 50462.5
528.08 |  | 53832.9 |  | 49992.4
527.08 |  | 49886.8 |  | 49880.3
526.08 |  | 50520.5 |  | 49844.9
525.08 |  | 50805.5 |  | 49831.9
524.08 |  | 49968.5 |  | 49817.9
523.08 |  | 49804.7 |  | 49804.7
522.08 |  | 48385.6 |  | 0
521.08 |  | 49008.8 |  | 0
520.08 |  | 48727.4 |  | 0
519.08 |  | 48284.3 |  | 0
518.08 |  | 48567.8 |  | 0
517.08 |  | 49535.7 |  | 0
516.08 |  | 48487.7 |  | 0
515.08 |  | 49634.9 |  | 0
514.08 |  | 49642.5 |  | 0
513.08 |  | 48538.5 |  | 0
512.08 |  | 51339.5 |  | 0
511.08 |  | 49482 |  | 0
510.08 |  | 50212.7 |  | 0
509.08 |  | 50643.2 |  | 0
508.08 |  | 51017.5 |  | 0
507.08 |  | 48565.1 |  | 0
506.08 |  | 49834.1 |  | 0
505.08 |  | 50037.2 |  | 0
504.08 |  | 49399.4 |  | 0
503.08 |  | 50954.6 |  | 0
502.08 |  | 49909.4 |  | 0
501.08 |  | 50985.1 |  | 0
500.08 |  | 51996.4 |  | 0
499.08 |  | 49732.2 |  | 0
498.08 |  | 51656 |  | 0
497.08 |  | 52364.6 |  | 0
496.08 |  | 51765.7 |  | 0
495.08 |  | 51159 |  | 0
494.08 |  | 49127.2 |  | 0
493.08 |  | 50006.3 |  | 0
492.08 |  | 50478.1 |  | 0
491.08 |  | 51005.2 |  | 0
490.08 |  | 49422.9 |  | 0
489.08 |  | 51035.9 |  | 0
488.08 |  | 51240.4 |  | 0
487.08 |  | 51074.4 |  | 0
486.08 |  | 51234.9 |  | 0
485.08 |  | 50813.5 |  | 0
484.08 |  | 49923 |  | 0
483.08 |  | 51120.5 |  | 0
482.08 |  | 50466.1 |  | 0
481.08 |  | 50948.7 |  | 0
480.08 |  | 52872.8 |  | 0
479.08 |  | 50970.1 |  | 0
478.08 |  | 49983.9 |  | 0
477.08 |  | 51777.3 |  | 0
476.08 |  | 51243.4 |  | 0
475.08 |  | 51442.1 |  | 0
474.08 |  | 52920.2 |  | 0
473.08 |  | 51493.8 |  | 0
472.08 |  | 51064.4 |  | 0
471.08 |  | 51092.1 |  | 0
470.08 |  | 50868.5 |  | 0
469.08 |  | 51807.8 |  | 0
468.08 |  | 52311.7 |  | 0
467.08 |  | 50846.4 |  | 0
466.08 |  | 51890.7 |  | 0
465.08 |  | 51819.1 |  | 0
464.08 |  | 52434.5 |  | 0
463.08 |  | 52419.9 |  | 0
462.08 |  | 52251.3 |  | 0
461.08 |  | 52815.5 |  | 0
460.08 |  | 52988.1 |  | 0
459.08 |  | 52166.2 |  | 0
458.08 |  | 52734.2 |  | 0
457.08 |  | 52061.3 |  | 0
456.08 |  | 53547 |  | 0
455.08 |  | 51931.5 |  | 0
454.08 |  | 52693.5 |  | 0
453.08 |  | 52004.8 |  | 0
452.08 |  | 53416.4 |  | 0
451.08 |  | 53171.7 |  | 0
450.08 |  | 53322.3 |  | 0
449.08 |  | 52661.6 |  | 0
448.08 |  | 53948.1 |  | 0
447.08 |  | 53860.1 |  | 0
446.08 |  | 52764.5 |  | 0
445.08 |  | 52330.3 |  | 0
444.08 |  | 52725.8 |  | 0
443.08 |  | 53120.4 |  | 0
442.08 |  | 54284.7 |  | 0
441.08 |  | 53576.1 |  | 0
440.08 |  | 54985.8 |  | 0
439.08 |  | 54618.5 |  | 0
438.08 |  | 52566.6 |  | 0
437.08 |  | 53215.7 |  | 0
436.08 |  | 53279.9 |  | 0
435.08 |  | 53206.2 |  | 0
434.08 |  | 54448.7 |  | 0
433.08 |  | 53256.6 |  | 0
432.08 |  | 53062.3 |  | 0
431.08 |  | 53537.9 |  | 0
430.08 |  | 53408.5 |  | 0
429.08 |  | 52959.3 |  | 0
428.08 |  | 51751 |  | 0
427.08 |  | 54969.8 |  | 0
426.08 |  | 53818.7 |  | 0
425.08 |  | 55617.1 |  | 0
424.08 |  | 55147 |  | 0
423.08 |  | 54858.1 |  | 0
422.08 |  | 53540.4 |  | 0
421.08 |  | 56662.6 |  | 0
420.08 |  | 54068 |  | 0
419.08 |  | 53536.4 |  | 0
418.08 |  | 53195.3 |  | 0
417.08 |  | 51645.5 |  | 0
416.08 |  | 51953.6 |  | 0
415.08 |  | 51065.8 |  | 0
414.08 |  | 50427.9 |  | 0
413.08 |  | 50410.4 |  | 0
412.08 |  | 48966.9 |  | 0
411.08 |  | 50121.2 |  | 0
410.08 |  | 50652.7 |  | 0
409.08 |  | 50041.8 |  | 0
408.08 |  | 49731.4 |  | 0
407.08 |  | 49818.2 |  | 0
406.08 |  | 49933.6 |  | 0
405.08 |  | 48682.6 |  | 0
404.08 |  | 48242.6 |  | 48242.6
403.08 |  | 50393.7 |  | 48222.5
402.08 |  | 55798 |  | 48167.5
401.08 |  | 78138.2 |  | 47952.3
400.08 |  | 102902 |  | 47454.2
399.08 |  | 86522.1 |  | 46785
398.08 |  | 57785.5 |  | 46214.3
397.08 |  | 47872.9 |  | 45928.3
396.08 |  | 46123.8 |  | 45853.2
395.08 |  | 45956.3 |  | 45840
394.08 |  | 47146.6 |  | 45830.5
393.08 |  | 46380.8 |  | 45819.4
392.08 |  | 46977.9 |  | 45802.8
391.08 |  | 46094.8 |  | 45791.5
390.08 |  | 45779.3 |  | 45779.3
389.08 |  | 45923.1 |  | 0
388.08 |  | 46048.1 |  | 0
387.08 |  | 46678.9 |  | 0
386.08 |  | 46125.5 |  | 0
385.08 |  | 46282.7 |  | 0
384.08 |  | 46295.7 |  | 0
383.08 |  | 45850.1 |  | 0
382.08 |  | 47334.2 |  | 0
381.08 |  | 46151.6 |  | 0
380.08 |  | 46516.8 |  | 0
379.08 |  | 46431.7 |  | 0
378.08 |  | 45248.8 |  | 0
377.08 |  | 46173 |  | 0
376.08 |  | 47821.5 |  | 0
375.08 |  | 47854.3 |  | 0
374.08 |  | 47758.5 |  | 0
373.08 |  | 47124.7 |  | 0
372.08 |  | 47363.4 |  | 0
371.08 |  | 48820.7 |  | 0
370.08 |  | 47374.8 |  | 0
369.08 |  | 47447.3 |  | 0
368.08 |  | 48376.2 |  | 0
367.08 |  | 47656.7 |  | 0
366.08 |  | 48468.4 |  | 0
365.08 |  | 48098.1 |  | 0
364.08 |  | 47081.2 |  | 0
363.08 |  | 47964.1 |  | 0
362.08 |  | 48324.6 |  | 0
361.08 |  | 47708.9 |  | 0
360.08 |  | 48383.3 |  | 48383.3
359.08 |  | 48406.8 |  | 48410.4
358.08 |  | 48670.4 |  | 48437.5
357.08 |  | 48371.4 |  | 48464.7
356.08 |  | 49363.9 |  | 48491.8
355.08 |  | 48787.1 |  | 48518.9
354.08 |  | 48213.6 |  | 48546
353.08 |  | 49109.6 |  | 48573.1
352.08 |  | 49809.2 |  | 48600.2
351.08 |  | 51386.8 |  | 48627.4
350.08 |  | 49742.6 |  | 48654.5
349.08 |  | 50842.9 |  | 48681.6
348.08 |  | 54040.7 |  | 48708.7
347.08 |  | 53548.8 |  | 48735.8
346.08 |  | 51161 |  | 48762.9
345.08 |  | 48699.9 |  | 48790.1
344.08 |  | 49453.7 |  | 48817.2
343.08 |  | 48480 |  | 48844.3
342.08 |  | 48871.4 |  | 48871.4
341.08 |  | 48733.1 |  | 0
340.08 |  | 49006.7 |  | 0
339.08 |  | 49457.3 |  | 0
338.08 |  | 49445.1 |  | 0
337.08 |  | 50132.5 |  | 0
336.08 |  | 48162.4 |  | 0
335.08 |  | 49199.6 |  | 0
334.08 |  | 48962.3 |  | 0
333.08 |  | 50585.1 |  | 0
332.08 |  | 48984.9 |  | 0
331.08 |  | 49522.6 |  | 0
330.08 |  | 48725.4 |  | 0
329.08 |  | 49910.5 |  | 0
328.08 |  | 48178.6 |  | 0
327.08 |  | 48846 |  | 0
326.08 |  | 49774.8 |  | 0
325.08 |  | 49006.9 |  | 0
324.08 |  | 49209.2 |  | 0
323.08 |  | 50899.2 |  | 0
322.08 |  | 50253.7 |  | 0
321.08 |  | 50210 |  | 0
320.08 |  | 50576.6 |  | 0
319.08 |  | 50494.9 |  | 0
318.08 |  | 50893.8 |  | 0
317.08 |  | 52477 |  | 0
316.08 |  | 51080.5 |  | 0
315.08 |  | 52573.8 |  | 0
314.08 |  | 52382.6 |  | 0
313.08 |  | 52190.9 |  | 0
312.08 |  | 54617.1 |  | 0
311.08 |  | 53818.3 |  | 0
310.08 |  | 54149.2 |  | 0
309.08 |  | 54080.4 |  | 0
308.08 |  | 51777.9 |  | 0
307.08 |  | 52015.5 |  | 0
306.08 |  | 50997.8 |  | 0
305.08 |  | 50684.8 |  | 0
304.08 |  | 47009.7 |  | 0
303.08 |  | 45159.8 |  | 0
302.08 |  | 42657.6 |  | 0
301.08 |  | 40027.7 |  | 0
300.08 |  | 36218.4 |  | 0
299.08 |  | 34403.9 |  | 0
298.08 |  | 32599.2 |  | 0
297.08 |  | 30973.5 |  | 0
296.08 |  | 29417 |  | 0
295.08 |  | 29284.4 |  | 0
294.08 |  | 28409.4 |  | 28409.4
293.08 |  | 29593.9 |  | 28355.1
292.08 |  | 30394 |  | 28282.9
291.08 |  | 33195.5 |  | 28160.1
290.08 |  | 36305.4 |  | 27967.1
289.08 |  | 49339.8 |  | 27585.5
288.08 |  | 64683.4 |  | 26891.3
287.08 |  | 83628.4 |  | 25725.8
286.08 |  | 167461 |  | 23403.4
285.08 |  | 275895 |  | 19009.2
284.08 |  | 206702 |  | 13329.1
283.08 |  | 64617.9 |  | 8480.22
282.08 |  | 15176.4 |  | 5986.71
281.08 |  | 8908.38 |  | 5310.78
280.08 |  | 7402.83 |  | 5161.79
279.08 |  | 6210.9 |  | 5094.25
278.08 |  | 5199.72 |  | 5060.25
277.08 |  | 5041.52 |  | 5041.52
276.08 |  | 5049.09 |  | 0
275.08 |  | 4470.12 |  | 0
274.08 |  | 4347.47 |  | 0
273.08 |  | 4265.15 |  | 0
272.08 |  | 3947.4 |  | 0
271.08 |  | 4403.25 |  | 0
270.08 |  | 4744.81 |  | 0
269.08 |  | 4317.56 |  | 0
268.08 |  | 4562.13 |  | 0
267.08 |  | 4518.66 |  | 0
266.08 |  | 4023.6 |  | 0
265.08 |  | 4324.14 |  | 0
264.08 |  | 4022.36 |  | 0
263.08 |  | 4209.52 |  | 0
262.08 |  | 4128.24 |  | 0
261.08 |  | 3872.77 |  | 0
260.08 |  | 4093.36 |  | 0
259.08 |  | 3809.34 |  | 0
258.08 |  | 3887.58 |  | 0
257.08 |  | 3852.79 |  | 0
256.08 |  | 3582.08 |  | 0
255.08 |  | 3754.11 |  | 0
254.08 |  | 3681.46 |  | 0
253.08 |  | 4128.43 |  | 0
252.08 |  | 3691.97 |  | 0
251.08 |  | 3760.11 |  | 0
250.08 |  | 3926.01 |  | 0
249.08 |  | 3961.93 |  | 0
248.08 |  | 3946.69 |  | 0
247.08 |  | 3863.43 |  | 0
246.08 |  | 3565.85 |  | 0
245.08 |  | 3671.59 |  | 0
244.08 |  | 4038.46 |  | 0
243.08 |  | 3447.9 |  | 0
242.08 |  | 3844.6 |  | 0
241.08 |  | 3889.11 |  | 0
240.08 |  | 3722.02 |  | 0
239.08 |  | 3791.99 |  | 0
238.08 |  | 3308.85 |  | 0
237.08 |  | 3442.06 |  | 0
236.08 |  | 4188.57 |  | 0
235.08 |  | 3951.49 |  | 0
234.08 |  | 3920.43 |  | 0
233.08 |  | 3673.77 |  | 0
232.08 |  | 4095.38 |  | 0
231.08 |  | 3810.88 |  | 0
230.08 |  | 3734.47 |  | 0
229.08 |  | 3960.54 |  | 0
228.08 |  | 3823.26 |  | 0
227.08 |  | 3529.56 |  | 0
226.08 |  | 3567.27 |  | 0
225.08 |  | 3894.8 |  | 0
224.08 |  | 3667.55 |  | 0
223.08 |  | 3844.24 |  | 0
222.08 |  | 3547.44 |  | 0
221.08 |  | 3706.41 |  | 0
220.08 |  | 3644.14 |  | 0
219.08 |  | 3690.93 |  | 0
218.08 |  | 3886.19 |  | 0
217.08 |  | 4037.5 |  | 0
216.08 |  | 3929.42 |  | 0
215.08 |  | 3627.89 |  | 0
214.08 |  | 3962.21 |  | 0
213.08 |  | 3980.65 |  | 0
212.08 |  | 3494.23 |  | 0
211.08 |  | 3394.33 |  | 0
210.08 |  | 3307.39 |  | 0
209.08 |  | 3467.94 |  | 0
208.08 |  | 3213.06 |  | 0
207.08 |  | 3844.93 |  | 0
206.08 |  | 3352.94 |  | 0
205.08 |  | 3243.97 |  | 0
204.08 |  | 3862.13 |  | 0
203.08 |  | 3584.87 |  | 0
202.08 |  | 3700.41 |  | 0
201.08 |  | 3820.62 |  | 0
200.08 |  | 3954.13 |  | 0
199.08 |  | 4358.15 |  | 0
198.08 |  | 4685.95 |  | 0
197.08 |  | 4367.01 |  | 0
196.08 |  | 3732.13 |  | 0
195.08 |  | 3634.3 |  | 0
194.08 |  | 3451.76 |  | 0
193.08 |  | 3428.66 |  | 0
192.08 |  | 3435.12 |  | 0
191.08 |  | 3459.43 |  | 0
190.08 |  | 3476.01 |  | 0
189.08 |  | 3135.77 |  | 0
188.08 |  | 3446.97 |  | 0
187.08 |  | 3756.83 |  | 0
186.08 |  | 3246.27 |  | 0
185.08 |  | 3689.66 |  | 0
184.08 |  | 3615.63 |  | 0
183.08 |  | 3787.24 |  | 0
182.08 |  | 3662.03 |  | 0
181.08 |  | 3377.65 |  | 0
180.08 |  | 3336.68 |  | 0
179.08 |  | 3402.28 |  | 0
178.08 |  | 3278.77 |  | 0
177.08 |  | 3472.92 |  | 0
176.08 |  | 3307.74 |  | 0
175.08 |  | 3492.91 |  | 0
174.08 |  | 3516.61 |  | 0
173.08 |  | 3453.5 |  | 0
172.08 |  | 3554.4 |  | 0
171.08 |  | 3527.3 |  | 0
170.08 |  | 3179.44 |  | 0
169.08 |  | 4074.24 |  | 0
168.08 |  | 3658.01 |  | 0
167.08 |  | 3462.59 |  | 0
166.08 |  | 3424.88 |  | 0
165.08 |  | 3363.92 |  | 0
164.08 |  | 3493.91 |  | 0
163.08 |  | 3625.47 |  | 0
162.08 |  | 3391.07 |  | 0
161.08 |  | 3690.44 |  | 0
160.08 |  | 3469.06 |  | 0
159.08 |  | 3226.38 |  | 0
158.08 |  | 3575.49 |  | 0
157.08 |  | 3295.62 |  | 0
156.08 |  | 3216.32 |  | 0
155.08 |  | 4115.78 |  | 0
154.08 |  | 4460.74 |  | 0
153.08 |  | 4248.3 |  | 0
152.08 |  | 3895.65 |  | 0
151.08 |  | 3471.77 |  | 0
150.08 |  | 3612.27 |  | 0
149.08 |  | 4074.92 |  | 0
148.08 |  | 3677.05 |  | 0
147.08 |  | 3841.69 |  | 0
146.08 |  | 3482.18 |  | 0
145.08 |  | 3493.24 |  | 0
144.08 |  | 3744.13 |  | 0
143.08 |  | 3436.59 |  | 0
142.08 |  | 3556.9 |  | 0
141.08 |  | 3541.05 |  | 0
140.08 |  | 3610.82 |  | 0
139.08 |  | 3751.2 |  | 0
138.08 |  | 3327.82 |  | 0
137.08 |  | 3517.15 |  | 0
136.08 |  | 3615.52 |  | 0
135.08 |  | 3653.15 |  | 0
134.08 |  | 3968.08 |  | 0
133.08 |  | 3744.95 |  | 0
132.08 |  | 3319.87 |  | 0
131.08 |  | 3421.62 |  | 0
130.08 |  | 3771.84 |  | 0
129.08 |  | 3576.56 |  | 0
128.08 |  | 3541.39 |  | 0
127.08 |  | 3935.75 |  | 0
126.08 |  | 3788.14 |  | 0
125.08 |  | 3498.51 |  | 0
124.08 |  | 3950.12 |  | 0
123.08 |  | 3779.49 |  | 0
122.08 |  | 3837.77 |  | 0
121.08 |  | 3455.61 |  | 0
120.08 |  | 3913.26 |  | 0
119.08 |  | 3732.34 |  | 0
118.08 |  | 3522.75 |  | 0
117.08 |  | 3694.7 |  | 0
116.08 |  | 3625.4 |  | 0
115.08 |  | 3819.39 |  | 0
114.08 |  | 3695.74 |  | 0
113.08 |  | 3912.82 |  | 0
112.08 |  | 3138.06 |  | 0
111.08 |  | 4140.88 |  | 0
110.08 |  | 3307.21 |  | 0
109.08 |  | 3549.07 |  | 0
108.08 |  | 3631.94 |  | 0
107.08 |  | 3712.59 |  | 0
106.08 |  | 3868.14 |  | 0
105.08 |  | 3792.35 |  | 0
104.08 |  | 4048.13 |  | 0
103.08 |  | 4474.31 |  | 0
102.08 |  | 4838.64 |  | 0
101.08 |  | 4030.35 |  | 0
100.08 |  | 3997.97 |  | 0
99.08 |  | 3828.9 |  | 0
98.08 |  | 3835 |  | 0
97.08 |  | 3776.75 |  | 0
96.08 |  | 4135.45 |  | 0
95.08 |  | 3504.63 |  | 0
94.08 |  | 3988.84 |  | 0
93.08 |  | 3609.1 |  | 0
92.08 |  | 3945.44 |  | 0
91.08 |  | 3830.36 |  | 0
90.08 |  | 3751.16 |  | 0
89.08 |  | 4093.07 |  | 0
88.08 |  | 3893.21 |  | 0
87.08 |  | 4024.75 |  | 0
86.08 |  | 3823.16 |  | 0
85.08 |  | 3787.49 |  | 0
84.08 |  | 4064.61 |  | 0
83.08 |  | 3856.79 |  | 0
82.08 |  | 3737.77 |  | 0
81.08 |  | 3911.49 |  | 0
80.08 |  | 3981.03 |  | 0
79.08 |  | 4012.65 |  | 0
78.08 |  | 3647.74 |  | 0
77.08 |  | 4519.56 |  | 0
76.08 |  | 3731.6 |  | 0
75.08 |  | 4169.99 |  | 0
74.08 |  | 4264.45 |  | 0
73.08 |  | 3870.01 |  | 0
72.08 |  | 3922.37 |  | 0
71.08 |  | 4108.36 |  | 0
70.08 |  | 4022.9 |  | 0
69.08 |  | 4077.15 |  | 0
68.08 |  | 4116.77 |  | 0
67.08 |  | 4099.25 |  | 0
66.08 |  | 3943.79 |  | 0
65.08 |  | 4188.63 |  | 0
64.08 |  | 4668.94 |  | 0
63.08 |  | 4486.21 |  | 0
62.08 |  | 4239.5 |  | 0
61.08 |  | 4490.73 |  | 0
60.08 |  | 3811.8 |  | 0
59.08 |  | 4419.44 |  | 0
58.08 |  | 4219.45 |  | 0
57.08 |  | 4022.75 |  | 0
56.08 |  | 3879.95 |  | 0
55.08 |  | 4241.76 |  | 0
54.08 |  | 4152.9 |  | 0
53.08 |  | 4068.91 |  | 0
52.08 |  | 3915.13 |  | 0
51.08 |  | 4255.53 |  | 0
50.08 |  | 4465.02 |  | 0
49.08 |  | 4400.26 |  | 0
48.08 |  | 4142.16 |  | 0
47.08 |  | 4385.51 |  | 0
46.08 |  | 4461.86 |  | 0
45.08 |  | 4632.18 |  | 0
44.08 |  | 4871.16 |  | 0
43.08 |  | 4345.77 |  | 0
42.08 |  | 3833.73 |  | 0
41.08 |  | 4181.66 |  | 0
40.08 |  | 3949.4 |  | 0
39.08 |  | 4201.95 |  | 0
38.08 |  | 3780.33 |  | 0
37.08 |  | 3967.37 |  | 0
36.08 |  | 3721.77 |  | 0
35.08 |  | 3859.56 |  | 0
34.08 |  | 4047.69 |  | 0
33.08 |  | 3857.37 |  | 0
32.08 |  | 3816.99 |  | 0
31.08 |  | 3804.71 |  | 0
30.08 |  | 4336.39 |  | 0
29.08 |  | 4823.61 |  | 0
28.08 |  | 5271.9 |  | 0
27.08 |  | 6275.22 |  | 0
26.08 |  | 7107.88 |  | 0
25.08 |  | 6857.41 |  | 0
24.08 |  | 5627.44 |  | 0
23.08 |  | 5212 |  | 0
22.08 |  | 4805.86 |  | 0
21.08 |  | 4612.52 |  | 0
20.08 |  | 4551.94 |  | 0
19.08 |  | 4675.61 |  | 0
18.08 |  | 4878.98 |  | 0
17.08 |  | 4982.87 |  | 0
16.08 |  | 4663.33 |  | 0
15.08 |  | 4388.64 |  | 0
14.08 |  | 4566.64 |  | 0
13.08 |  | 3999.14 |  | 0
12.08 |  | 3162.17 |  | 0
11.08 |  | 3069.07 |  | 0
10.08 |  | 3293.43 |  | 0
9.08 |  | 2738.29 |  | 0
8.08 |  | 2328.86 |  | 0
7.08 |  | 1745.6 |  | 0
6.08 |  | 1763.78 |  | 0
5.08 |  | 1537.41 |  | 0
4.08 |  | 1453.55 |  | 0
3.08 |  | 818.794 |  | 0
2.08 |  | 233.53 |  | 0
1.08 |  | 40.7654 |  | 0
0.08 |  | 89.3359 |  | 0
-0.92 |  | 33.9305 |  | 0
-1.92 |  | 28.8786 |  | 0
-2.92 |  | 24.4425 |  | 0
-3.92 |  | 63.4077 |  | 0
-4.92 |  | 16.4927 |  | 0
-5.92 |  | 3.9133 |  | 0
-6.92 |  | 33.0515 |  | 0
-7.92 |  | 8.4806 |  | 0
-8.92 |  | 23.7135 |  | 0
-9.92 |  | 9.8541 |  | 0

## Peak Table
Peak Table :
| Name | Start BE | Peak BE | End BE | Height CPS | FWHM eV | Area (P) CPS.eV | Area (N) KE^0.6 | At. % | F | Q | SF Al Scof | TXFN | Backgnd | PP Height CPS | PP Hgt (N) | PP At. % | Title | File Name
| C1s | 294.08 | 285.03 | 277.08 | 230806.83 | 2.9 | 800912.12 | 11368.88 | 78.09 |  | 1 | 1 | 1 | Smart | 270853.92 | 384.47 | 78.29 | Survey | C:\Avantage\lxf\Misc\20181204\X-Ray000 400um - FG ON\tangchuyang-8\Survey.VGD
| O1s | 540.58 | 531.48 | 523.08 | 93377.06 | 1.99 | 332868.7 | 1850.75 | 12.71 |  | 1 | 2.93 | 1 | Smart | 102686.79 | 57.09 | 11.63 | Survey | C:\Avantage\lxf\Misc\20181204\X-Ray000 400um - FG ON\tangchuyang-8\Survey.VGD
| N1s | 404.58 | 399.99 | 390.08 | 49334.07 | 2.78 | 152430.69 | 1276.84 | 8.77 |  | 1 | 1.8 | 1 | Smart | 57122.41 | 47.85 | 9.74 | Survey | C:\Avantage\lxf\Misc\20181204\X-Ray000 400um - FG ON\tangchuyang-8\Survey.VGD
| Ca2p ??? | 360.08 | 347.73 | 342.58 | 4773.37 | 1.74 | 21423.05 | 61.94 | 0.43 |  | 1 | 5.07 | 1 | Smart | 5827.13 | 1.68 | 0.34 | Survey | C:\Avantage\lxf\Misc\20181204\X-Ray000 400um - FG ON\tangchuyang-8\Survey.VGD

## Experiment
Experiment Summary :
Item | Sample List and Comments | Analysis Type
20181204
1 (Source A) | tangchuyang-1 | Point
2 (Source A) | tangchuyang-2 | Point
3 (Source A) | tangchuyang-3 | Point
4 (Source A) | tangchuyang-4 | Point
5 (Source A) | tangchuyang-5 | Point
6 (Source A) | tangchuyang-6 | Point
7 (Source A) | tangchuyang-7 | Point
8 (Source A) | tangchuyang-8 | Point
9 (Source A) | xuwenkai | Point
10 (Source A) | songkaihe | Point
Source A = X-Ray000 400um - FG ON (400 µm)
Source B = Gun Shutdown (0 µm)

## Titles
10:10:27 Tuesday, December 04, 2018
C:\Documents and Settings\vgengineer\Desktop\csjg\201812\20181204-\tangchuyang-8.xls
Processing View: #127
Data Files : | Title | File Name | Comment
| O1s Scan | C:\...\Misc\20181204\X-Ray000 400um - FG ON\tangchuyang-8\O1s Scan.VGD
| N1s Scan | C:\...\Misc\20181204\X-Ray000 400um - FG ON\tangchuyang-8\N1s Scan.VGD
| C1s Scan | C:\...\Misc\20181204\X-Ray000 400um - FG ON\tangchuyang-8\C1s Scan.VGD
| Survey | C:\...\Misc\20181204\X-Ray000 400um - FG ON\tangchuyang-8\Survey.VGD