## O1s Scan
|  |  |  | Acquisition Parameters : |  | Experiment Descriptions :
|  |  |  | Parameter |  | 20181204\X-Ray000 400um - FG ON\tangchuyang-5
|  |  |  | Total acq. time | 40.2 secs
|  |  |  | No. Scans | 4
|  |  |  | Source Type | Al K Alpha
Axis | Energy | Elements= | 201 | Spot Size | 400 µm
|  |  |  | Lens Mode | Standard
C:\Avantage\lxf\Misc\20181204\X-Ray000 400um - FG ON\tangchuyang-5\O1s Scan.VGD |  |  |  | Analyser Mode | CAE : Pass Energy 50.0 eV
|  |  |  | Energy Step Size | 0.100 eV
|  |  |  | No. of Energy Steps | 201
Binding Energy (E)
eV |  | Counts / s
545.08 |  | 8857.37
544.98 |  | 8811.99
544.88 |  | 8768.69
544.78 |  | 9070.04
544.68 |  | 8881.64
544.58 |  | 8837.8
544.48 |  | 8425.38
544.38 |  | 8345.5
544.28 |  | 8364.41
544.18 |  | 8429.69
544.08 |  | 8102.62
543.98 |  | 8861.66
543.88 |  | 8251.6
543.78 |  | 8389.16
543.68 |  | 8576.42
543.58 |  | 8705.84
543.48 |  | 8384.99
543.38 |  | 8352.07
543.28 |  | 8098.9
543.18 |  | 8467.66
543.08 |  | 8433.3
542.98 |  | 8222.32
542.88 |  | 8355.5
542.78 |  | 8631.4
542.68 |  | 8320.43
542.58 |  | 8193.3
542.48 |  | 8127.52
542.38 |  | 8352.63
542.28 |  | 8151.5
542.18 |  | 7927.33
542.08 |  | 8044.21
541.98 |  | 8263.65
541.88 |  | 8047.41
541.78 |  | 8184.24
541.68 |  | 8337.31
541.58 |  | 8174.27
541.48 |  | 8203.39
541.38 |  | 8183.3
541.28 |  | 7862.69
541.18 |  | 8096.36
541.08 |  | 7935.47
540.98 |  | 8085.8
540.88 |  | 8069.37
540.78 |  | 8427.71
540.68 |  | 8031.86
540.58 |  | 8069.45
540.48 |  | 7787.15
540.38 |  | 7964.17
540.28 |  | 8098.04
540.18 |  | 7928.11
540.08 |  | 8211.41
539.98 |  | 8244.52
539.88 |  | 8358.32
539.78 |  | 8062.86
539.68 |  | 8393.36
539.58 |  | 8166.5
539.48 |  | 8365.44
539.38 |  | 8181.83
539.28 |  | 8142.95
539.18 |  | 8280.91
539.08 |  | 8502.34
538.98 |  | 8344.29
538.88 |  | 8659.94
538.78 |  | 8392.05
538.68 |  | 8503.79
538.58 |  | 8329.18
538.48 |  | 8744.42
538.38 |  | 8393.28
538.28 |  | 8806.21
538.18 |  | 8298.01
538.08 |  | 8640.32
537.98 |  | 8230.07
537.88 |  | 8250.6
537.78 |  | 8441.77
537.68 |  | 8422.95
537.58 |  | 8390.11
537.48 |  | 8592.08
537.38 |  | 8341.17
537.28 |  | 8147.64
537.18 |  | 8422.58
537.08 |  | 8342.56
536.98 |  | 8338.63
536.88 |  | 8331.2
536.78 |  | 8320.64
536.68 |  | 8141.2
536.58 |  | 8287.64
536.48 |  | 8308.83
536.38 |  | 8105.17
536.28 |  | 8219.43
536.18 |  | 8461.89
536.08 |  | 8438.25
535.98 |  | 8207.67
535.88 |  | 8198.08
535.78 |  | 8354.66
535.68 |  | 8340.18
535.58 |  | 8384.51
535.48 |  | 8477.57
535.38 |  | 8317.36
535.28 |  | 8450.03
535.18 |  | 7951.96
535.08 |  | 8249.69
534.98 |  | 8508.28
534.88 |  | 8273.71
534.78 |  | 8455.81
534.68 |  | 8169.39
534.58 |  | 8400.38
534.48 |  | 8567.3
534.38 |  | 8706.8
534.28 |  | 8872.89
534.18 |  | 9262.14
534.08 |  | 9735.1
533.98 |  | 9826.29
533.88 |  | 9666.2
533.78 |  | 10159.1
533.68 |  | 11111.9
533.58 |  | 11416.4
533.48 |  | 11508.4
533.38 |  | 11813.6
533.28 |  | 12151
533.18 |  | 13224.9
533.08 |  | 13199.2
532.98 |  | 13330.2
532.88 |  | 13896.3
532.78 |  | 14456.8
532.68 |  | 14908.8
532.58 |  | 15492.2
532.48 |  | 16027.9
532.38 |  | 16525.7
532.28 |  | 17456.6
532.18 |  | 18748.6
532.08 |  | 19296.2
531.98 |  | 20034.5
531.88 |  | 21194.7
531.78 |  | 21941.8
531.68 |  | 22995.9
531.58 |  | 24725.2
531.48 |  | 25746.3
531.38 |  | 26084.9
531.28 |  | 26822.3
531.18 |  | 27952.3
531.08 |  | 28188
530.98 |  | 27656.5
530.88 |  | 27376.3
530.78 |  | 26493
530.68 |  | 24887.8
530.58 |  | 23399.1
530.48 |  | 22074.2
530.38 |  | 19212
530.28 |  | 17436.9
530.18 |  | 16180.6
530.08 |  | 14460.4
529.98 |  | 12769.4
529.88 |  | 11757.6
529.78 |  | 10675.1
529.68 |  | 9867.94
529.58 |  | 9385.08
529.48 |  | 8854.01
529.38 |  | 8567.48
529.28 |  | 8167.79
529.18 |  | 7490.85
529.08 |  | 7524.94
528.98 |  | 7489.88
528.88 |  | 7648.27
528.78 |  | 7489.84
528.68 |  | 7612.89
528.58 |  | 7755.32
528.48 |  | 7135.42
528.38 |  | 7181.48
528.28 |  | 7356.08
528.18 |  | 7106.57
528.08 |  | 6923.98
527.98 |  | 6810.92
527.88 |  | 6957.91
527.78 |  | 6939.35
527.68 |  | 6842.65
527.58 |  | 7041.72
527.48 |  | 7038.85
527.38 |  | 7167.02
527.28 |  | 7076.04
527.18 |  | 6921.77
527.08 |  | 6974.46
526.98 |  | 6930.21
526.88 |  | 7006.55
526.78 |  | 7189.04
526.68 |  | 7122.44
526.58 |  | 6905.41
526.48 |  | 6920.62
526.38 |  | 7122.83
526.28 |  | 6976.09
526.18 |  | 7186.35
526.08 |  | 6952.56
525.98 |  | 7015.36
525.88 |  | 6957.93
525.78 |  | 7013.39
525.68 |  | 6904.9
525.58 |  | 6892.18
525.48 |  | 6829.07
525.38 |  | 6860.57
525.28 |  | 6905.59
525.18 |  | 6942.1
525.08 |  | 7278.6

## N1s Scan
|  |  |  | Acquisition Parameters : |  | Experiment Descriptions :
|  |  |  | Parameter |  | 20181204\X-Ray000 400um - FG ON\tangchuyang-5
|  |  |  | Total acq. time | 36.2 secs
|  |  |  | No. Scans | 4
|  |  |  | Source Type | Al K Alpha
Axis | Energy | Elements= | 181 | Spot Size | 400 µm
|  |  |  | Lens Mode | Standard
C:\Avantage\lxf\Misc\20181204\X-Ray000 400um - FG ON\tangchuyang-5\N1s Scan.VGD |  |  |  | Analyser Mode | CAE : Pass Energy 50.0 eV
|  |  |  | Energy Step Size | 0.100 eV
|  |  |  | No. of Energy Steps | 181
Binding Energy (E)
eV |  | Counts / s
410.08 |  | 6776.12
409.98 |  | 6912.63
409.88 |  | 6679.13
409.78 |  | 6670.94
409.68 |  | 7077.94
409.58 |  | 6529.6
409.48 |  | 6904.8
409.38 |  | 6811.44
409.28 |  | 6709.04
409.18 |  | 6665.85
409.08 |  | 6716.7
408.98 |  | 6797.76
408.88 |  | 6606.98
408.78 |  | 6532.19
408.68 |  | 6759.15
408.58 |  | 6841.88
408.48 |  | 6862.87
408.38 |  | 6879.82
408.28 |  | 6935.01
408.18 |  | 7011.87
408.08 |  | 6768.11
407.98 |  | 6745.28
407.88 |  | 6771.69
407.78 |  | 6869.98
407.68 |  | 6964.09
407.58 |  | 6905.59
407.48 |  | 6787.8
407.38 |  | 6986.64
407.28 |  | 6892.6
407.18 |  | 6959.73
407.08 |  | 6692.55
406.98 |  | 6995.17
406.88 |  | 7163
406.78 |  | 6881.32
406.68 |  | 7132.59
406.58 |  | 6938.7
406.48 |  | 7035.87
406.38 |  | 7305.85
406.28 |  | 6974.38
406.18 |  | 7075.29
406.08 |  | 7054.14
405.98 |  | 7153.41
405.88 |  | 7062.71
405.78 |  | 7073.14
405.68 |  | 6794.11
405.58 |  | 7052.11
405.48 |  | 7015.4
405.38 |  | 6819.89
405.28 |  | 6704.86
405.18 |  | 6746.3
405.08 |  | 6946.41
404.98 |  | 7054.83
404.88 |  | 6939.95
404.78 |  | 6821.25
404.68 |  | 6792.16
404.58 |  | 6794.45
404.48 |  | 6713.4
404.38 |  | 6676.33
404.28 |  | 6850.29
404.18 |  | 6745.07
404.08 |  | 6501.67
403.98 |  | 6625.46
403.88 |  | 6476.49
403.78 |  | 6816.08
403.68 |  | 6794.38
403.58 |  | 6596.31
403.48 |  | 6574.57
403.38 |  | 6289.73
403.28 |  | 6550.11
403.18 |  | 6604.16
403.08 |  | 6512.3
402.98 |  | 6476.72
402.88 |  | 6448.35
402.78 |  | 6360.54
402.68 |  | 6465.43
402.58 |  | 6683.59
402.48 |  | 6355.57
402.38 |  | 6541.31
402.28 |  | 6418.47
402.18 |  | 6721.29
402.08 |  | 6920.58
401.98 |  | 6788.33
401.88 |  | 6783.1
401.78 |  | 6628.84
401.68 |  | 6959.76
401.58 |  | 7074.83
401.48 |  | 7309.18
401.38 |  | 7141.99
401.28 |  | 7747.14
401.18 |  | 7907.62
401.08 |  | 8312.62
400.98 |  | 8972.27
400.88 |  | 9412.35
400.78 |  | 10392.5
400.68 |  | 11497.6
400.58 |  | 12653.9
400.48 |  | 13365.3
400.38 |  | 14997.2
400.28 |  | 16009.9
400.18 |  | 17481
400.08 |  | 18227.6
399.98 |  | 19284.1
399.88 |  | 20268.4
399.78 |  | 20814.5
399.68 |  | 19932.2
399.58 |  | 19556
399.48 |  | 19291.1
399.38 |  | 18256.4
399.28 |  | 17310.2
399.18 |  | 16112.8
399.08 |  | 14170
398.98 |  | 13703.4
398.88 |  | 12486.6
398.78 |  | 11829.6
398.68 |  | 11052.1
398.58 |  | 10060.9
398.48 |  | 9575.19
398.38 |  | 8849.01
398.28 |  | 8258.83
398.18 |  | 8296.73
398.08 |  | 7615.93
397.98 |  | 7363.33
397.88 |  | 6936.96
397.78 |  | 7040.8
397.68 |  | 6771.65
397.58 |  | 6690.16
397.48 |  | 6840.6
397.38 |  | 6864.4
397.28 |  | 6525.39
397.18 |  | 6512.57
397.08 |  | 6437.85
396.98 |  | 6277.84
396.88 |  | 6291.11
396.78 |  | 6343.78
396.68 |  | 6172.63
396.58 |  | 6235.06
396.48 |  | 6161.65
396.38 |  | 6104.04
396.28 |  | 6420.83
396.18 |  | 6190.31
396.08 |  | 6758.99
395.98 |  | 6282.49
395.88 |  | 6435.33
395.78 |  | 6336.76
395.68 |  | 6135.2
395.58 |  | 6342.56
395.48 |  | 6244.78
395.38 |  | 6251.36
395.28 |  | 6320.09
395.18 |  | 6200.57
395.08 |  | 6041.38
394.98 |  | 6359.93
394.88 |  | 6454.54
394.78 |  | 6488.19
394.68 |  | 6039.46
394.58 |  | 6003.15
394.48 |  | 6748.05
394.38 |  | 6241.34
394.28 |  | 6345.38
394.18 |  | 6587.11
394.08 |  | 6204.85
393.98 |  | 6297.02
393.88 |  | 6238.55
393.78 |  | 6324.91
393.68 |  | 6266.4
393.58 |  | 6078.36
393.48 |  | 6184.14
393.38 |  | 6498.58
393.28 |  | 6616.32
393.18 |  | 6338.12
393.08 |  | 6237.35
392.98 |  | 6619.51
392.88 |  | 6435.75
392.78 |  | 6658.57
392.68 |  | 6245.09
392.58 |  | 6300.07
392.48 |  | 6218.51
392.38 |  | 6318.1
392.28 |  | 6514.67
392.18 |  | 6270.61
392.08 |  | 6268.96

## C1s Scan
|  |  |  | Acquisition Parameters : |  | Experiment Descriptions :
|  |  |  | Parameter |  | 20181204\X-Ray000 400um - FG ON\tangchuyang-5
|  |  |  | Total acq. time | 38.2 secs
|  |  |  | No. Scans | 4
|  |  |  | Source Type | Al K Alpha
Axis | Energy | Elements= | 191 | Spot Size | 400 µm
|  |  |  | Lens Mode | Standard
C:\Avantage\lxf\Misc\20181204\X-Ray000 400um - FG ON\tangchuyang-5\C1s Scan.VGD |  |  |  | Analyser Mode | CAE : Pass Energy 50.0 eV
|  |  |  | Energy Step Size | 0.100 eV
|  |  |  | No. of Energy Steps | 191
Binding Energy (E)
eV |  | Counts / s
298.08 |  | 4714.48
297.98 |  | 4388.7
297.88 |  | 4553.45
297.78 |  | 4429.16
297.68 |  | 4345.77
297.58 |  | 4444.5
297.48 |  | 4257.5
297.38 |  | 4253.59
297.28 |  | 4400.24
297.18 |  | 4343.44
297.08 |  | 4447.7
296.98 |  | 4494.13
296.88 |  | 4341.08
296.78 |  | 4103.82
296.68 |  | 4179.53
296.58 |  | 4218.95
296.48 |  | 4231.23
296.38 |  | 4183.46
296.28 |  | 4143.92
296.18 |  | 4184.03
296.08 |  | 4316.23
295.98 |  | 4196.81
295.88 |  | 3970.85
295.78 |  | 4138.64
295.68 |  | 3923.06
295.58 |  | 4057.32
295.48 |  | 3979.77
295.38 |  | 4035.86
295.28 |  | 3890.93
295.18 |  | 3962.69
295.08 |  | 3923.68
294.98 |  | 3965.96
294.88 |  | 4171.5
294.78 |  | 4321.79
294.68 |  | 3721.87
294.58 |  | 3778.63
294.48 |  | 3872.34
294.38 |  | 3574.6
294.28 |  | 3795.57
294.18 |  | 3992.56
294.08 |  | 3949.88
293.98 |  | 3982.77
293.88 |  | 3958.06
293.78 |  | 4029.11
293.68 |  | 4010.99
293.58 |  | 4176.77
293.48 |  | 4075.9
293.38 |  | 3812.83
293.28 |  | 3951.03
293.18 |  | 4166.27
293.08 |  | 4077.3
292.98 |  | 3958.5
292.88 |  | 4109.28
292.78 |  | 4160.55
292.68 |  | 3903.1
292.58 |  | 4015.45
292.48 |  | 3994.86
292.38 |  | 3869.27
292.28 |  | 4139.34
292.18 |  | 4156.49
292.08 |  | 4241.13
291.98 |  | 4238.94
291.88 |  | 4431.87
291.78 |  | 4430.67
291.68 |  | 4405.22
291.58 |  | 4363.41
291.48 |  | 4568.79
291.38 |  | 4753.61
291.28 |  | 4598.48
291.18 |  | 4892.92
291.08 |  | 4958.99
290.98 |  | 4851.01
290.88 |  | 4880.87
290.78 |  | 5017.79
290.68 |  | 4762.08
290.58 |  | 4911.64
290.48 |  | 4731.96
290.38 |  | 4714.97
290.28 |  | 5043.87
290.18 |  | 4652.66
290.08 |  | 4774
289.98 |  | 4734.99
289.88 |  | 4870.57
289.78 |  | 4784.91
289.68 |  | 4738.19
289.58 |  | 4749.02
289.48 |  | 4586.75
289.38 |  | 4961.16
289.28 |  | 5107.93
289.18 |  | 5364.4
289.08 |  | 5438.12
288.98 |  | 5758.41
288.88 |  | 5892.86
288.78 |  | 6213.04
288.68 |  | 6885.23
288.58 |  | 7329.98
288.48 |  | 8067.98
288.38 |  | 8720.63
288.28 |  | 9756.31
288.18 |  | 10173.4
288.08 |  | 10893.6
287.98 |  | 11591.5
287.88 |  | 11616.6
287.78 |  | 11499.3
287.68 |  | 11734.3
287.58 |  | 11012.8
287.48 |  | 10432.1
287.38 |  | 9476.22
287.28 |  | 8554.37
287.18 |  | 7965.7
287.08 |  | 7368.69
286.98 |  | 6716.8
286.88 |  | 6567.16
286.78 |  | 6865.11
286.68 |  | 7201.05
286.58 |  | 8078.94
286.48 |  | 8386.46
286.38 |  | 9696.97
286.28 |  | 11178.7
286.18 |  | 12147.3
286.08 |  | 14452.6
285.98 |  | 16288.1
285.88 |  | 18365.1
285.78 |  | 21427.7
285.68 |  | 24664.5
285.58 |  | 26883.6
285.48 |  | 29929.1
285.38 |  | 32798.4
285.28 |  | 36718.8
285.18 |  | 40852.9
285.08 |  | 43674.8
284.98 |  | 47582.1
284.88 |  | 50592.5
284.78 |  | 52168.6
284.68 |  | 54210.6
284.58 |  | 53718.8
284.48 |  | 53239.1
284.38 |  | 52027.4
284.28 |  | 49310.5
284.18 |  | 46223.2
284.08 |  | 42840.5
283.98 |  | 37905.2
283.88 |  | 33518.4
283.78 |  | 28619.2
283.68 |  | 24045.4
283.58 |  | 19610.8
283.48 |  | 15709.2
283.38 |  | 12922.4
283.28 |  | 10241.9
283.18 |  | 7731.87
283.08 |  | 6492.05
282.98 |  | 4981.81
282.88 |  | 3803.3
282.78 |  | 3204.39
282.68 |  | 2689.87
282.58 |  | 2170.71
282.48 |  | 1897.09
282.38 |  | 1735.49
282.28 |  | 1557.96
282.18 |  | 1330
282.08 |  | 1229.9
281.98 |  | 1244.33
281.88 |  | 1117.28
281.78 |  | 965.658
281.68 |  | 955.792
281.58 |  | 1016.51
281.48 |  | 804.518
281.38 |  | 772.038
281.28 |  | 799.079
281.18 |  | 810.491
281.08 |  | 746.113
280.98 |  | 841.042
280.88 |  | 744.25
280.78 |  | 766.911
280.68 |  | 681.418
280.58 |  | 711.452
280.48 |  | 673.091
280.38 |  | 614.349
280.28 |  | 662.776
280.18 |  | 824.65
280.08 |  | 575.499
279.98 |  | 625.726
279.88 |  | 658.751
279.78 |  | 535.786
279.68 |  | 636.63
279.58 |  | 692.532
279.48 |  | 693.449
279.38 |  | 640.843
279.28 |  | 721.773
279.18 |  | 593.887
279.08 |  | 653.232

## Survey
[5 empty] | Acquisition Parameters : |  | Experiment Descriptions :
[5 empty] | Parameter |  | 20181204\X-Ray000 400um - FG ON\tangchuyang-5
[5 empty] | Total acq. time | 2 mins 16.1 secs
[5 empty] | No. Scans | 2
[5 empty] | Source Type | Al K Alpha
Axis | Energy | Elements= | 1361 |  | Spot Size | 400 µm
[5 empty] | Lens Mode | Standard
C:\Avantage\lxf\Misc\20181204\X-Ray000 400um - FG ON\tangchuyang-5\Survey.VGD |  |  |  |  | Analyser Mode | CAE : Pass Energy 200.0 eV
[5 empty] | Energy Step Size | 1.000 eV
[5 empty] | No. of Energy Steps | 1361
Binding Energy (E) |  |  |  | Backgnd.
eV |  | Counts / s |  | Counts / s
1350.08 |  | 74827.8 |  | 0
1349.08 |  | 75499.4 |  | 0
1348.08 |  | 73193.3 |  | 0
1347.08 |  | 74761.2 |  | 0
1346.08 |  | 75289.5 |  | 0
1345.08 |  | 73916.4 |  | 0
1344.08 |  | 73935 |  | 0
1343.08 |  | 75831.6 |  | 0
1342.08 |  | 75488.3 |  | 0
1341.08 |  | 75326.2 |  | 0
1340.08 |  | 74122.6 |  | 0
1339.08 |  | 72837.9 |  | 0
1338.08 |  | 73849.8 |  | 0
1337.08 |  | 72546.4 |  | 0
1336.08 |  | 74976.5 |  | 0
1335.08 |  | 70183.4 |  | 0
1334.08 |  | 71989.8 |  | 0
1333.08 |  | 72391.4 |  | 0
1332.08 |  | 72120.6 |  | 0
1331.08 |  | 72168 |  | 0
1330.08 |  | 71701.5 |  | 0
1329.08 |  | 74340.7 |  | 0
1328.08 |  | 70215.4 |  | 0
1327.08 |  | 70893 |  | 0
1326.08 |  | 70202 |  | 0
1325.08 |  | 72160.7 |  | 0
1324.08 |  | 69894.2 |  | 0
1323.08 |  | 72018.6 |  | 0
1322.08 |  | 70125.2 |  | 0
1321.08 |  | 68766.2 |  | 0
1320.08 |  | 71109 |  | 0
1319.08 |  | 73788.5 |  | 0
1318.08 |  | 73070 |  | 0
1317.08 |  | 69532.8 |  | 0
1316.08 |  | 72331.4 |  | 0
1315.08 |  | 71370.8 |  | 0
1314.08 |  | 72014.5 |  | 0
1313.08 |  | 71297.3 |  | 0
1312.08 |  | 71278.2 |  | 0
1311.08 |  | 71508.7 |  | 0
1310.08 |  | 71453.8 |  | 0
1309.08 |  | 68809.2 |  | 0
1308.08 |  | 71401.3 |  | 0
1307.08 |  | 71656.6 |  | 0
1306.08 |  | 69153.5 |  | 0
1305.08 |  | 69440.8 |  | 0
1304.08 |  | 68634.1 |  | 0
1303.08 |  | 68625.7 |  | 0
1302.08 |  | 71278 |  | 0
1301.08 |  | 70395.1 |  | 0
1300.08 |  | 70763.6 |  | 0
1299.08 |  | 69911.4 |  | 0
1298.08 |  | 67989.3 |  | 0
1297.08 |  | 71169.5 |  | 0
1296.08 |  | 69565.7 |  | 0
1295.08 |  | 69134.2 |  | 0
1294.08 |  | 69219.6 |  | 0
1293.08 |  | 69646.1 |  | 0
1292.08 |  | 70180.9 |  | 0
1291.08 |  | 68464.8 |  | 0
1290.08 |  | 71091.1 |  | 0
1289.08 |  | 69100.1 |  | 0
1288.08 |  | 70941.2 |  | 0
1287.08 |  | 69278.2 |  | 0
1286.08 |  | 69617 |  | 0
1285.08 |  | 70758.6 |  | 0
1284.08 |  | 70679.2 |  | 0
1283.08 |  | 71906.7 |  | 0
1282.08 |  | 69689.2 |  | 0
1281.08 |  | 70581.2 |  | 0
1280.08 |  | 72118.6 |  | 0
1279.08 |  | 71524.6 |  | 0
1278.08 |  | 67803.8 |  | 0
1277.08 |  | 70341.1 |  | 0
1276.08 |  | 70689.2 |  | 0
1275.08 |  | 70026.1 |  | 0
1274.08 |  | 72776.1 |  | 0
1273.08 |  | 70049 |  | 0
1272.08 |  | 70376.4 |  | 0
1271.08 |  | 70086.6 |  | 0
1270.08 |  | 69981.9 |  | 0
1269.08 |  | 70896.5 |  | 0
1268.08 |  | 71337.5 |  | 0
1267.08 |  | 70081.2 |  | 0
1266.08 |  | 72783.8 |  | 0
1265.08 |  | 71919.5 |  | 0
1264.08 |  | 70614.3 |  | 0
1263.08 |  | 74841.8 |  | 0
1262.08 |  | 72248.2 |  | 0
1261.08 |  | 71563.4 |  | 0
1260.08 |  | 71662.6 |  | 0
1259.08 |  | 72243.1 |  | 0
1258.08 |  | 72786.4 |  | 0
1257.08 |  | 73894.1 |  | 0
1256.08 |  | 70690.3 |  | 0
1255.08 |  | 72126.2 |  | 0
1254.08 |  | 72490.4 |  | 0
1253.08 |  | 72855.8 |  | 0
1252.08 |  | 73374.4 |  | 0
1251.08 |  | 73012.2 |  | 0
1250.08 |  | 74568.1 |  | 0
1249.08 |  | 74519.6 |  | 0
1248.08 |  | 76566.2 |  | 0
1247.08 |  | 76435.4 |  | 0
1246.08 |  | 77019.2 |  | 0
1245.08 |  | 76960.6 |  | 0
1244.08 |  | 74921.6 |  | 0
1243.08 |  | 76389.5 |  | 0
1242.08 |  | 75950.5 |  | 0
1241.08 |  | 74888.5 |  | 0
1240.08 |  | 77525.6 |  | 0
1239.08 |  | 76569.3 |  | 0
1238.08 |  | 76810 |  | 0
1237.08 |  | 74439.3 |  | 0
1236.08 |  | 77290.4 |  | 0
1235.08 |  | 76918.6 |  | 0
1234.08 |  | 76197.6 |  | 0
1233.08 |  | 77685 |  | 0
1232.08 |  | 79350.4 |  | 0
1231.08 |  | 80156.5 |  | 0
1230.08 |  | 82493.6 |  | 0
1229.08 |  | 80847.3 |  | 0
1228.08 |  | 80907.4 |  | 0
1227.08 |  | 80005.7 |  | 0
1226.08 |  | 81837 |  | 0
1225.08 |  | 80595 |  | 0
1224.08 |  | 81559.1 |  | 0
1223.08 |  | 80907.3 |  | 0
1222.08 |  | 79807.4 |  | 0
1221.08 |  | 80375.2 |  | 0
1220.08 |  | 76248.6 |  | 0
1219.08 |  | 76307.9 |  | 0
1218.08 |  | 71840.7 |  | 0
1217.08 |  | 69282.9 |  | 0
1216.08 |  | 66440.4 |  | 0
1215.08 |  | 64240.2 |  | 0
1214.08 |  | 59660.8 |  | 0
1213.08 |  | 57491.1 |  | 0
1212.08 |  | 57358.2 |  | 0
1211.08 |  | 54449.2 |  | 0
1210.08 |  | 52324.9 |  | 0
1209.08 |  | 53280.2 |  | 0
1208.08 |  | 52869.6 |  | 0
1207.08 |  | 51010.5 |  | 0
1206.08 |  | 53006.7 |  | 0
1205.08 |  | 51009.6 |  | 0
1204.08 |  | 50438.9 |  | 0
1203.08 |  | 51642.6 |  | 0
1202.08 |  | 50817.6 |  | 0
1201.08 |  | 48138.6 |  | 0
1200.08 |  | 51925.8 |  | 0
1199.08 |  | 50680.9 |  | 0
1198.08 |  | 50324.4 |  | 0
1197.08 |  | 51304.2 |  | 0
1196.08 |  | 49315.1 |  | 0
1195.08 |  | 49684.8 |  | 0
1194.08 |  | 51074.8 |  | 0
1193.08 |  | 52169.3 |  | 0
1192.08 |  | 51694.4 |  | 0
1191.08 |  | 51714 |  | 0
1190.08 |  | 50356.7 |  | 0
1189.08 |  | 50486.3 |  | 0
1188.08 |  | 51075.2 |  | 0
1187.08 |  | 49696.1 |  | 0
1186.08 |  | 51008.6 |  | 0
1185.08 |  | 50976 |  | 0
1184.08 |  | 50222 |  | 0
1183.08 |  | 50724.2 |  | 0
1182.08 |  | 51178.2 |  | 0
1181.08 |  | 51063.8 |  | 0
1180.08 |  | 52013.2 |  | 0
1179.08 |  | 51561.2 |  | 0
1178.08 |  | 51634.8 |  | 0
1177.08 |  | 52674.4 |  | 0
1176.08 |  | 51352.2 |  | 0
1175.08 |  | 52031.5 |  | 0
1174.08 |  | 52256 |  | 0
1173.08 |  | 51436.4 |  | 0
1172.08 |  | 53142.7 |  | 0
1171.08 |  | 51484.3 |  | 0
1170.08 |  | 51830.6 |  | 0
1169.08 |  | 51221.1 |  | 0
1168.08 |  | 53427.2 |  | 0
1167.08 |  | 52953.7 |  | 0
1166.08 |  | 52406.9 |  | 0
1165.08 |  | 52058.9 |  | 0
1164.08 |  | 52249.5 |  | 0
1163.08 |  | 51804.4 |  | 0
1162.08 |  | 52994.3 |  | 0
1161.08 |  | 52697.2 |  | 0
1160.08 |  | 51783.6 |  | 0
1159.08 |  | 51184.5 |  | 0
1158.08 |  | 52229.2 |  | 0
1157.08 |  | 51455.8 |  | 0
1156.08 |  | 52511.8 |  | 0
1155.08 |  | 54029.5 |  | 0
1154.08 |  | 51205.3 |  | 0
1153.08 |  | 52987.2 |  | 0
1152.08 |  | 52774.1 |  | 0
1151.08 |  | 53525.6 |  | 0
1150.08 |  | 52021.9 |  | 0
1149.08 |  | 52775.3 |  | 0
1148.08 |  | 52649.8 |  | 0
1147.08 |  | 54074.3 |  | 0
1146.08 |  | 54580.2 |  | 0
1145.08 |  | 53782.9 |  | 0
1144.08 |  | 54044.2 |  | 0
1143.08 |  | 52271.9 |  | 0
1142.08 |  | 53768.3 |  | 0
1141.08 |  | 54052.5 |  | 0
1140.08 |  | 54494 |  | 0
1139.08 |  | 53897 |  | 0
1138.08 |  | 53911.2 |  | 0
1137.08 |  | 53925.7 |  | 0
1136.08 |  | 53559.5 |  | 0
1135.08 |  | 53380.6 |  | 0
1134.08 |  | 54263.8 |  | 0
1133.08 |  | 52588.1 |  | 0
1132.08 |  | 53995.6 |  | 0
1131.08 |  | 55000.9 |  | 0
1130.08 |  | 52792 |  | 0
1129.08 |  | 54613.3 |  | 0
1128.08 |  | 55063.8 |  | 0
1127.08 |  | 55665 |  | 0
1126.08 |  | 54172.9 |  | 0
1125.08 |  | 54049 |  | 0
1124.08 |  | 53743.8 |  | 0
1123.08 |  | 53817.7 |  | 0
1122.08 |  | 55564.8 |  | 0
1121.08 |  | 54155.6 |  | 0
1120.08 |  | 54553 |  | 0
1119.08 |  | 53623.7 |  | 0
1118.08 |  | 55063.1 |  | 0
1117.08 |  | 53609.2 |  | 0
1116.08 |  | 52895.4 |  | 0
1115.08 |  | 54602.8 |  | 0
1114.08 |  | 53777.4 |  | 0
1113.08 |  | 53621 |  | 0
1112.08 |  | 52806.3 |  | 0
1111.08 |  | 56181.8 |  | 0
1110.08 |  | 53389.7 |  | 0
1109.08 |  | 54502.5 |  | 0
1108.08 |  | 54189.7 |  | 0
1107.08 |  | 55681.5 |  | 0
1106.08 |  | 53814.2 |  | 0
1105.08 |  | 56451.8 |  | 0
1104.08 |  | 55098 |  | 0
1103.08 |  | 53521.9 |  | 0
1102.08 |  | 54521.5 |  | 0
1101.08 |  | 53847 |  | 0
1100.08 |  | 53345.4 |  | 0
1099.08 |  | 51613.8 |  | 0
1098.08 |  | 51671.7 |  | 0
1097.08 |  | 51581.9 |  | 0
1096.08 |  | 50609.5 |  | 0
1095.08 |  | 50546.5 |  | 0
1094.08 |  | 49533.7 |  | 0
1093.08 |  | 50274.7 |  | 0
1092.08 |  | 50404.8 |  | 0
1091.08 |  | 49746.8 |  | 0
1090.08 |  | 52099.9 |  | 0
1089.08 |  | 51081.9 |  | 0
1088.08 |  | 50594 |  | 0
1087.08 |  | 50993.2 |  | 0
1086.08 |  | 50221.1 |  | 0
1085.08 |  | 51731.4 |  | 0
1084.08 |  | 52116.9 |  | 0
1083.08 |  | 52489.7 |  | 0
1082.08 |  | 52047.8 |  | 0
1081.08 |  | 50870.7 |  | 0
1080.08 |  | 52719.2 |  | 0
1079.08 |  | 51584.1 |  | 0
1078.08 |  | 52583.5 |  | 0
1077.08 |  | 51919.2 |  | 0
1076.08 |  | 51582.5 |  | 0
1075.08 |  | 53538.3 |  | 0
1074.08 |  | 52116.1 |  | 0
1073.08 |  | 52543.7 |  | 0
1072.08 |  | 52839.2 |  | 0
1071.08 |  | 53805 |  | 0
1070.08 |  | 53456.1 |  | 0
1069.08 |  | 53565.6 |  | 0
1068.08 |  | 51951 |  | 0
1067.08 |  | 52618 |  | 0
1066.08 |  | 51047.9 |  | 0
1065.08 |  | 52205.8 |  | 0
1064.08 |  | 53256.2 |  | 0
1063.08 |  | 53795.3 |  | 0
1062.08 |  | 52970.6 |  | 0
1061.08 |  | 53633.2 |  | 0
1060.08 |  | 53920.1 |  | 0
1059.08 |  | 53757.3 |  | 0
1058.08 |  | 54159 |  | 0
1057.08 |  | 54355 |  | 0
1056.08 |  | 53441.2 |  | 0
1055.08 |  | 52899.3 |  | 0
1054.08 |  | 54736.5 |  | 0
1053.08 |  | 53804.1 |  | 0
1052.08 |  | 53667.1 |  | 0
1051.08 |  | 54512.5 |  | 0
1050.08 |  | 55344 |  | 0
1049.08 |  | 55759.3 |  | 0
1048.08 |  | 53455.5 |  | 0
1047.08 |  | 53128.8 |  | 0
1046.08 |  | 54443.1 |  | 0
1045.08 |  | 53668.6 |  | 0
1044.08 |  | 54449.9 |  | 0
1043.08 |  | 55598.7 |  | 0
1042.08 |  | 55655.1 |  | 0
1041.08 |  | 56492.6 |  | 0
1040.08 |  | 55238.8 |  | 0
1039.08 |  | 55756.6 |  | 0
1038.08 |  | 55532.5 |  | 0
1037.08 |  | 54862 |  | 0
1036.08 |  | 55965.9 |  | 0
1035.08 |  | 56529.6 |  | 0
1034.08 |  | 55661.1 |  | 0
1033.08 |  | 55158.8 |  | 0
1032.08 |  | 55589.3 |  | 0
1031.08 |  | 55873.8 |  | 0
1030.08 |  | 56865.9 |  | 0
1029.08 |  | 56158.2 |  | 0
1028.08 |  | 55729.9 |  | 0
1027.08 |  | 57684.4 |  | 0
1026.08 |  | 56749.5 |  | 0
1025.08 |  | 57658.6 |  | 0
1024.08 |  | 56670.5 |  | 0
1023.08 |  | 56243.5 |  | 0
1022.08 |  | 57296.8 |  | 0
1021.08 |  | 57229.2 |  | 0
1020.08 |  | 57698.5 |  | 0
1019.08 |  | 58110.5 |  | 0
1018.08 |  | 56640.5 |  | 0
1017.08 |  | 57262.6 |  | 0
1016.08 |  | 57464.4 |  | 0
1015.08 |  | 57833.8 |  | 0
1014.08 |  | 56725.3 |  | 0
1013.08 |  | 57661.7 |  | 0
1012.08 |  | 56252.6 |  | 0
1011.08 |  | 58103.7 |  | 0
1010.08 |  | 57301.4 |  | 0
1009.08 |  | 57775.1 |  | 0
1008.08 |  | 57444 |  | 0
1007.08 |  | 56792.3 |  | 0
1006.08 |  | 58005 |  | 0
1005.08 |  | 59921.9 |  | 0
1004.08 |  | 61109.2 |  | 0
1003.08 |  | 60793 |  | 0
1002.08 |  | 60161.5 |  | 0
1001.08 |  | 60828.5 |  | 0
1000.08 |  | 60465.4 |  | 0
999.08 |  | 60843.5 |  | 0
998.08 |  | 62387.7 |  | 0
997.08 |  | 60406.2 |  | 0
996.08 |  | 61077.5 |  | 0
995.08 |  | 62167.6 |  | 0
994.08 |  | 59320.2 |  | 0
993.08 |  | 58944 |  | 0
992.08 |  | 58247.5 |  | 0
991.08 |  | 58433.6 |  | 0
990.08 |  | 55580 |  | 0
989.08 |  | 55891.5 |  | 0
988.08 |  | 56673.5 |  | 0
987.08 |  | 55266.5 |  | 0
986.08 |  | 55551.9 |  | 0
985.08 |  | 55865.5 |  | 0
984.08 |  | 56175.3 |  | 0
983.08 |  | 56946.8 |  | 0
982.08 |  | 57016.1 |  | 0
981.08 |  | 58649.2 |  | 0
980.08 |  | 59336.1 |  | 0
979.08 |  | 60784.4 |  | 0
978.08 |  | 62485.5 |  | 0
977.08 |  | 63821.2 |  | 0
976.08 |  | 64594.6 |  | 0
975.08 |  | 65324.6 |  | 0
974.08 |  | 62366.2 |  | 0
973.08 |  | 62068.4 |  | 0
972.08 |  | 61118.4 |  | 0
971.08 |  | 60710.3 |  | 0
970.08 |  | 59462.9 |  | 0
969.08 |  | 56896.2 |  | 0
968.08 |  | 53432.3 |  | 0
967.08 |  | 49784.6 |  | 0
966.08 |  | 47542.1 |  | 0
965.08 |  | 46304.3 |  | 0
964.08 |  | 46415.7 |  | 0
963.08 |  | 45865.3 |  | 0
962.08 |  | 45822.7 |  | 0
961.08 |  | 44118.5 |  | 0
960.08 |  | 43666.2 |  | 0
959.08 |  | 44512.7 |  | 0
958.08 |  | 46458.3 |  | 0
957.08 |  | 45515.1 |  | 0
956.08 |  | 44179.1 |  | 0
955.08 |  | 44764.4 |  | 0
954.08 |  | 45107 |  | 0
953.08 |  | 45044.2 |  | 0
952.08 |  | 44508.3 |  | 0
951.08 |  | 45320.6 |  | 0
950.08 |  | 46083.2 |  | 0
949.08 |  | 44504 |  | 0
948.08 |  | 44986.8 |  | 0
947.08 |  | 44844.9 |  | 0
946.08 |  | 45324.8 |  | 0
945.08 |  | 45442.1 |  | 0
944.08 |  | 45130.9 |  | 0
943.08 |  | 46776.8 |  | 0
942.08 |  | 45203.2 |  | 0
941.08 |  | 45596.8 |  | 0
940.08 |  | 45900.5 |  | 0
939.08 |  | 45797.8 |  | 0
938.08 |  | 46467.8 |  | 0
937.08 |  | 44846.2 |  | 0
936.08 |  | 45567.8 |  | 0
935.08 |  | 46851.7 |  | 0
934.08 |  | 45566 |  | 0
933.08 |  | 45181.6 |  | 0
932.08 |  | 45838.7 |  | 0
931.08 |  | 46166.3 |  | 0
930.08 |  | 45330.1 |  | 0
929.08 |  | 45389.1 |  | 0
928.08 |  | 47913.4 |  | 0
927.08 |  | 45445.2 |  | 0
926.08 |  | 47275.2 |  | 0
925.08 |  | 46759 |  | 0
924.08 |  | 45894 |  | 0
923.08 |  | 47554.4 |  | 0
922.08 |  | 45848.1 |  | 0
921.08 |  | 46992.4 |  | 0
920.08 |  | 46919.2 |  | 0
919.08 |  | 47676.6 |  | 0
918.08 |  | 47052 |  | 0
917.08 |  | 47007.5 |  | 0
916.08 |  | 47663.5 |  | 0
915.08 |  | 48346.5 |  | 0
914.08 |  | 46933.2 |  | 0
913.08 |  | 48200.7 |  | 0
912.08 |  | 47401.8 |  | 0
911.08 |  | 47572.5 |  | 0
910.08 |  | 47355.9 |  | 0
909.08 |  | 47321.7 |  | 0
908.08 |  | 47714 |  | 0
907.08 |  | 46618.1 |  | 0
906.08 |  | 47234.9 |  | 0
905.08 |  | 47310.3 |  | 0
904.08 |  | 47276.7 |  | 0
903.08 |  | 47079.3 |  | 0
902.08 |  | 48033.7 |  | 0
901.08 |  | 47807.9 |  | 0
900.08 |  | 48635.4 |  | 0
899.08 |  | 48077.3 |  | 0
898.08 |  | 48420.4 |  | 0
897.08 |  | 48114.6 |  | 0
896.08 |  | 48879.1 |  | 0
895.08 |  | 48725.2 |  | 0
894.08 |  | 48594.9 |  | 0
893.08 |  | 47832.7 |  | 0
892.08 |  | 46923.1 |  | 0
891.08 |  | 47069 |  | 0
890.08 |  | 48984 |  | 0
889.08 |  | 48934 |  | 0
888.08 |  | 48805.3 |  | 0
887.08 |  | 47945.1 |  | 0
886.08 |  | 48951.9 |  | 0
885.08 |  | 47669.6 |  | 0
884.08 |  | 49595.2 |  | 0
883.08 |  | 49071.6 |  | 0
882.08 |  | 48663.4 |  | 0
881.08 |  | 49918.6 |  | 0
880.08 |  | 49664.3 |  | 0
879.08 |  | 48443.5 |  | 0
878.08 |  | 48950.9 |  | 0
877.08 |  | 49786.6 |  | 0
876.08 |  | 49880.5 |  | 0
875.08 |  | 49893 |  | 0
874.08 |  | 49296.3 |  | 0
873.08 |  | 48535.8 |  | 0
872.08 |  | 50456.2 |  | 0
871.08 |  | 51188.4 |  | 0
870.08 |  | 50955.4 |  | 0
869.08 |  | 50802.4 |  | 0
868.08 |  | 50643.2 |  | 0
867.08 |  | 50471.7 |  | 0
866.08 |  | 49805.5 |  | 0
865.08 |  | 49458.4 |  | 0
864.08 |  | 50445 |  | 0
863.08 |  | 50490 |  | 0
862.08 |  | 50150 |  | 0
861.08 |  | 49587.9 |  | 0
860.08 |  | 51073.4 |  | 0
859.08 |  | 50229 |  | 0
858.08 |  | 52207.8 |  | 0
857.08 |  | 50719.2 |  | 0
856.08 |  | 50304.1 |  | 0
855.08 |  | 49666.4 |  | 0
854.08 |  | 50711.2 |  | 0
853.08 |  | 50567.2 |  | 0
852.08 |  | 50242.1 |  | 0
851.08 |  | 51306.5 |  | 0
850.08 |  | 51282 |  | 0
849.08 |  | 51108.4 |  | 0
848.08 |  | 51429.2 |  | 0
847.08 |  | 50235.2 |  | 0
846.08 |  | 50286.1 |  | 0
845.08 |  | 51635.6 |  | 0
844.08 |  | 51401.5 |  | 0
843.08 |  | 51830.7 |  | 0
842.08 |  | 51503.5 |  | 0
841.08 |  | 50668.3 |  | 0
840.08 |  | 52520 |  | 0
839.08 |  | 52625.4 |  | 0
838.08 |  | 52854.9 |  | 0
837.08 |  | 51643.1 |  | 0
836.08 |  | 52195.5 |  | 0
835.08 |  | 52287.9 |  | 0
834.08 |  | 51189.2 |  | 0
833.08 |  | 50481.9 |  | 0
832.08 |  | 51627.6 |  | 0
831.08 |  | 50654.1 |  | 0
830.08 |  | 53586.5 |  | 0
829.08 |  | 53273.2 |  | 0
828.08 |  | 52749 |  | 0
827.08 |  | 52230.5 |  | 0
826.08 |  | 52985 |  | 0
825.08 |  | 52148.7 |  | 0
824.08 |  | 51458.8 |  | 0
823.08 |  | 53115.5 |  | 0
822.08 |  | 52404.4 |  | 0
821.08 |  | 53960.6 |  | 0
820.08 |  | 52620.5 |  | 0
819.08 |  | 53808 |  | 0
818.08 |  | 52792.8 |  | 0
817.08 |  | 53866.2 |  | 0
816.08 |  | 53516 |  | 0
815.08 |  | 53517.8 |  | 0
814.08 |  | 52401.4 |  | 0
813.08 |  | 54695.7 |  | 0
812.08 |  | 54583.2 |  | 0
811.08 |  | 53473 |  | 0
810.08 |  | 53513.7 |  | 0
809.08 |  | 54492.3 |  | 0
808.08 |  | 53602.3 |  | 0
807.08 |  | 53674.4 |  | 0
806.08 |  | 53242 |  | 0
805.08 |  | 54125.4 |  | 0
804.08 |  | 54031.9 |  | 0
803.08 |  | 54330.4 |  | 0
802.08 |  | 53144.9 |  | 0
801.08 |  | 53635.4 |  | 0
800.08 |  | 55112.8 |  | 0
799.08 |  | 56119.5 |  | 0
798.08 |  | 53832 |  | 0
797.08 |  | 53127.3 |  | 0
796.08 |  | 54757.9 |  | 0
795.08 |  | 55249.5 |  | 0
794.08 |  | 54620.4 |  | 0
793.08 |  | 54586.7 |  | 0
792.08 |  | 55607.2 |  | 0
791.08 |  | 54562.2 |  | 0
790.08 |  | 54349.6 |  | 0
789.08 |  | 55332.8 |  | 0
788.08 |  | 55261.4 |  | 0
787.08 |  | 55399 |  | 0
786.08 |  | 55353.3 |  | 0
785.08 |  | 54966.9 |  | 0
784.08 |  | 54870.4 |  | 0
783.08 |  | 55219.4 |  | 0
782.08 |  | 55296 |  | 0
781.08 |  | 56068.3 |  | 0
780.08 |  | 55483 |  | 0
779.08 |  | 55784 |  | 0
778.08 |  | 55855.8 |  | 0
777.08 |  | 56340.6 |  | 0
776.08 |  | 55734 |  | 0
775.08 |  | 55636.4 |  | 0
774.08 |  | 55851.2 |  | 0
773.08 |  | 57315.4 |  | 0
772.08 |  | 55560.4 |  | 0
771.08 |  | 55798.1 |  | 0
770.08 |  | 56673.9 |  | 0
769.08 |  | 57012.5 |  | 0
768.08 |  | 57867.3 |  | 0
767.08 |  | 56128 |  | 0
766.08 |  | 55174.6 |  | 0
765.08 |  | 57779 |  | 0
764.08 |  | 57002.9 |  | 0
763.08 |  | 58242.6 |  | 0
762.08 |  | 55622.2 |  | 0
761.08 |  | 57218.3 |  | 0
760.08 |  | 55978.4 |  | 0
759.08 |  | 57024.3 |  | 0
758.08 |  | 57322 |  | 0
757.08 |  | 57394.7 |  | 0
756.08 |  | 56113.6 |  | 0
755.08 |  | 58365.6 |  | 0
754.08 |  | 57050 |  | 0
753.08 |  | 57267.1 |  | 0
752.08 |  | 56801.5 |  | 0
751.08 |  | 58233.8 |  | 0
750.08 |  | 58266.2 |  | 0
749.08 |  | 56648.4 |  | 0
748.08 |  | 58533.5 |  | 0
747.08 |  | 58354.5 |  | 0
746.08 |  | 58591 |  | 0
745.08 |  | 57718.8 |  | 0
744.08 |  | 58843.9 |  | 0
743.08 |  | 57108.8 |  | 0
742.08 |  | 57481.7 |  | 0
741.08 |  | 57444.7 |  | 0
740.08 |  | 59153.5 |  | 0
739.08 |  | 57784.1 |  | 0
738.08 |  | 58313.2 |  | 0
737.08 |  | 60596.3 |  | 0
736.08 |  | 57514.4 |  | 0
735.08 |  | 59458.5 |  | 0
734.08 |  | 58985 |  | 0
733.08 |  | 58768.8 |  | 0
732.08 |  | 58705.6 |  | 0
731.08 |  | 59207.2 |  | 0
730.08 |  | 58036.3 |  | 0
729.08 |  | 59045.1 |  | 0
728.08 |  | 58299.2 |  | 0
727.08 |  | 59639 |  | 0
726.08 |  | 59790.8 |  | 0
725.08 |  | 58826.1 |  | 0
724.08 |  | 58728.3 |  | 0
723.08 |  | 59883.5 |  | 0
722.08 |  | 60917.1 |  | 0
721.08 |  | 60944.2 |  | 0
720.08 |  | 60562.5 |  | 0
719.08 |  | 62070.2 |  | 0
718.08 |  | 60829.1 |  | 0
717.08 |  | 60297.9 |  | 0
716.08 |  | 61274 |  | 0
715.08 |  | 60455.5 |  | 0
714.08 |  | 61281.1 |  | 0
713.08 |  | 61688.5 |  | 0
712.08 |  | 60247.5 |  | 0
711.08 |  | 61095.1 |  | 0
710.08 |  | 61287.2 |  | 0
709.08 |  | 60572.9 |  | 0
708.08 |  | 60562.8 |  | 0
707.08 |  | 59746.4 |  | 0
706.08 |  | 60223.4 |  | 0
705.08 |  | 62952.1 |  | 0
704.08 |  | 62779.4 |  | 0
703.08 |  | 60376.2 |  | 0
702.08 |  | 61933.3 |  | 0
701.08 |  | 60770.6 |  | 0
700.08 |  | 61994.6 |  | 0
699.08 |  | 61696.3 |  | 0
698.08 |  | 61223 |  | 0
697.08 |  | 61038.3 |  | 0
696.08 |  | 61501.3 |  | 0
695.08 |  | 60948.8 |  | 0
694.08 |  | 62999.3 |  | 0
693.08 |  | 64079.7 |  | 0
692.08 |  | 61794.3 |  | 0
691.08 |  | 62677.5 |  | 0
690.08 |  | 63282.3 |  | 0
689.08 |  | 61381.4 |  | 0
688.08 |  | 62279 |  | 0
687.08 |  | 63366.6 |  | 0
686.08 |  | 61128.7 |  | 0
685.08 |  | 63698.3 |  | 0
684.08 |  | 61949.9 |  | 0
683.08 |  | 62618 |  | 0
682.08 |  | 63504.3 |  | 0
681.08 |  | 63843.7 |  | 0
680.08 |  | 63669.7 |  | 0
679.08 |  | 63565.9 |  | 0
678.08 |  | 63004 |  | 0
677.08 |  | 64761.8 |  | 0
676.08 |  | 63877.2 |  | 0
675.08 |  | 62912.7 |  | 0
674.08 |  | 63089.7 |  | 0
673.08 |  | 62837.4 |  | 0
672.08 |  | 64111.1 |  | 0
671.08 |  | 63464.7 |  | 0
670.08 |  | 64358.3 |  | 0
669.08 |  | 64043.6 |  | 0
668.08 |  | 63848 |  | 0
667.08 |  | 64423.2 |  | 0
666.08 |  | 63959 |  | 0
665.08 |  | 63836.6 |  | 0
664.08 |  | 65031.6 |  | 0
663.08 |  | 65012.9 |  | 0
662.08 |  | 62774.7 |  | 0
661.08 |  | 64390.3 |  | 0
660.08 |  | 65871.3 |  | 0
659.08 |  | 65996 |  | 0
658.08 |  | 65615.7 |  | 0
657.08 |  | 65382.4 |  | 0
656.08 |  | 64782.4 |  | 0
655.08 |  | 65055.7 |  | 0
654.08 |  | 64223.7 |  | 0
653.08 |  | 64364.6 |  | 0
652.08 |  | 66298.9 |  | 0
651.08 |  | 65507.9 |  | 0
650.08 |  | 67117.6 |  | 0
649.08 |  | 65485.2 |  | 0
648.08 |  | 66060.9 |  | 0
647.08 |  | 66064.8 |  | 0
646.08 |  | 66529.5 |  | 0
645.08 |  | 65022.2 |  | 0
644.08 |  | 66560 |  | 0
643.08 |  | 66346.3 |  | 0
642.08 |  | 65858.9 |  | 0
641.08 |  | 68074.8 |  | 0
640.08 |  | 66943.1 |  | 0
639.08 |  | 66425.6 |  | 0
638.08 |  | 66145.5 |  | 0
637.08 |  | 67247.3 |  | 0
636.08 |  | 66863.1 |  | 0
635.08 |  | 67044.3 |  | 0
634.08 |  | 67580.1 |  | 0
633.08 |  | 66784.4 |  | 0
632.08 |  | 65589.4 |  | 0
631.08 |  | 67481.5 |  | 0
630.08 |  | 66547.9 |  | 0
629.08 |  | 68046.6 |  | 0
628.08 |  | 68249.3 |  | 0
627.08 |  | 66238.8 |  | 0
626.08 |  | 67329.8 |  | 0
625.08 |  | 67337.5 |  | 0
624.08 |  | 67734.6 |  | 0
623.08 |  | 68774.6 |  | 0
622.08 |  | 67773.9 |  | 0
621.08 |  | 67870.2 |  | 0
620.08 |  | 67708 |  | 0
619.08 |  | 67325 |  | 0
618.08 |  | 70263.4 |  | 0
617.08 |  | 67479.9 |  | 0
616.08 |  | 67736.2 |  | 0
615.08 |  | 69580.4 |  | 0
614.08 |  | 67643.9 |  | 0
613.08 |  | 68142.2 |  | 0
612.08 |  | 69145.7 |  | 0
611.08 |  | 71528.2 |  | 0
610.08 |  | 70265.3 |  | 0
609.08 |  | 68331.6 |  | 0
608.08 |  | 68656.2 |  | 0
607.08 |  | 68296.1 |  | 0
606.08 |  | 68581.5 |  | 0
605.08 |  | 68001.6 |  | 0
604.08 |  | 70685.8 |  | 0
603.08 |  | 69028.2 |  | 0
602.08 |  | 70230.7 |  | 0
601.08 |  | 70242.8 |  | 0
600.08 |  | 69537.2 |  | 0
599.08 |  | 71400.4 |  | 0
598.08 |  | 69169.9 |  | 0
597.08 |  | 69544.8 |  | 0
596.08 |  | 70214 |  | 0
595.08 |  | 70950.9 |  | 0
594.08 |  | 70577.7 |  | 0
593.08 |  | 69281.9 |  | 0
592.08 |  | 71224.2 |  | 0
591.08 |  | 70139 |  | 0
590.08 |  | 70110.3 |  | 0
589.08 |  | 72058.3 |  | 0
588.08 |  | 70041.9 |  | 0
587.08 |  | 71665 |  | 0
586.08 |  | 72256.5 |  | 0
585.08 |  | 72848 |  | 0
584.08 |  | 71513.2 |  | 0
583.08 |  | 70657.7 |  | 0
582.08 |  | 71456 |  | 0
581.08 |  | 71959.5 |  | 0
580.08 |  | 72784.3 |  | 0
579.08 |  | 71618.5 |  | 0
578.08 |  | 71574.9 |  | 0
577.08 |  | 71376.6 |  | 0
576.08 |  | 72043.3 |  | 0
575.08 |  | 72926.8 |  | 0
574.08 |  | 74059.9 |  | 0
573.08 |  | 71211.3 |  | 0
572.08 |  | 70731.5 |  | 0
571.08 |  | 72025.4 |  | 0
570.08 |  | 73860.7 |  | 0
569.08 |  | 71795.6 |  | 0
568.08 |  | 72342.1 |  | 0
567.08 |  | 72420.7 |  | 0
566.08 |  | 71047.1 |  | 0
565.08 |  | 72094 |  | 0
564.08 |  | 71447 |  | 0
563.08 |  | 72002.3 |  | 0
562.08 |  | 72743.3 |  | 0
561.08 |  | 73752.3 |  | 0
560.08 |  | 72854.3 |  | 0
559.08 |  | 75117.9 |  | 0
558.08 |  | 75823.1 |  | 0
557.08 |  | 75585.3 |  | 0
556.08 |  | 76103.3 |  | 0
555.08 |  | 75985.5 |  | 0
554.08 |  | 75791.5 |  | 0
553.08 |  | 74183.8 |  | 0
552.08 |  | 74867.2 |  | 0
551.08 |  | 73063.4 |  | 0
550.08 |  | 73218 |  | 0
549.08 |  | 71647.5 |  | 0
548.08 |  | 70660.6 |  | 0
547.08 |  | 70673.9 |  | 0
546.08 |  | 69996.4 |  | 0
545.08 |  | 68993.1 |  | 0
544.08 |  | 66637.6 |  | 0
543.08 |  | 66796.8 |  | 0
542.08 |  | 64165.2 |  | 0
541.08 |  | 63661.7 |  | 0
540.08 |  | 63607.6 |  | 63607.6
539.08 |  | 66361.7 |  | 63557.1
538.08 |  | 66409.7 |  | 63492.1
537.08 |  | 64810.5 |  | 63414.1
536.08 |  | 64762.6 |  | 63347
535.08 |  | 66722.6 |  | 63274.5
534.08 |  | 78565.3 |  | 63080.8
533.08 |  | 105169 |  | 62533.4
532.08 |  | 150506 |  | 61250.6
531.08 |  | 172555 |  | 59127.4
530.08 |  | 119633 |  | 56829.4
529.08 |  | 67989.1 |  | 55188.2
528.08 |  | 56762.4 |  | 54505.9
527.08 |  | 56067.9 |  | 54355.2
526.08 |  | 55359.6 |  | 54309.7
525.08 |  | 54952.8 |  | 54278.7
524.08 |  | 54254.8 |  | 54254.8
523.08 |  | 56062.2 |  | 0
522.08 |  | 53589.9 |  | 0
521.08 |  | 52397.4 |  | 0
520.08 |  | 54532.2 |  | 0
519.08 |  | 53689.3 |  | 0
518.08 |  | 54614.7 |  | 0
517.08 |  | 54946.3 |  | 0
516.08 |  | 55026.5 |  | 0
515.08 |  | 55466 |  | 0
514.08 |  | 55746.5 |  | 0
513.08 |  | 56447.6 |  | 0
512.08 |  | 54720.3 |  | 0
511.08 |  | 54690.6 |  | 0
510.08 |  | 54572.1 |  | 0
509.08 |  | 53417.6 |  | 0
508.08 |  | 55155.4 |  | 0
507.08 |  | 55066.1 |  | 0
506.08 |  | 54094.9 |  | 0
505.08 |  | 54699.2 |  | 0
504.08 |  | 55144.3 |  | 0
503.08 |  | 55926.6 |  | 0
502.08 |  | 54855.3 |  | 0
501.08 |  | 56489.9 |  | 0
500.08 |  | 55744 |  | 0
499.08 |  | 55726.3 |  | 0
498.08 |  | 56269.3 |  | 0
497.08 |  | 56711.1 |  | 0
496.08 |  | 57821.6 |  | 0
495.08 |  | 55959.8 |  | 0
494.08 |  | 55519.6 |  | 0
493.08 |  | 55306.2 |  | 0
492.08 |  | 56110.6 |  | 0
491.08 |  | 55490.5 |  | 0
490.08 |  | 55638.9 |  | 0
489.08 |  | 56076.2 |  | 0
488.08 |  | 55787.4 |  | 0
487.08 |  | 55695.6 |  | 0
486.08 |  | 56832.9 |  | 0
485.08 |  | 56983.1 |  | 0
484.08 |  | 57131.6 |  | 0
483.08 |  | 56492.2 |  | 0
482.08 |  | 55605.1 |  | 0
481.08 |  | 55795.1 |  | 0
480.08 |  | 56794.4 |  | 0
479.08 |  | 55583.1 |  | 0
478.08 |  | 58343.4 |  | 0
477.08 |  | 57079.8 |  | 0
476.08 |  | 56365.8 |  | 0
475.08 |  | 56960.1 |  | 0
474.08 |  | 57385.9 |  | 0
473.08 |  | 57662.2 |  | 0
472.08 |  | 57021 |  | 0
471.08 |  | 58067 |  | 0
470.08 |  | 56724.8 |  | 0
469.08 |  | 58228.2 |  | 0
468.08 |  | 56705.9 |  | 0
467.08 |  | 57604 |  | 0
466.08 |  | 58557.4 |  | 0
465.08 |  | 59232.1 |  | 0
464.08 |  | 57171.4 |  | 0
463.08 |  | 59126 |  | 0
462.08 |  | 57740.7 |  | 0
461.08 |  | 57566.6 |  | 0
460.08 |  | 57720 |  | 0
459.08 |  | 57720.5 |  | 0
458.08 |  | 58129 |  | 0
457.08 |  | 58580.3 |  | 0
456.08 |  | 57537.6 |  | 0
455.08 |  | 58999.1 |  | 0
454.08 |  | 57328.8 |  | 0
453.08 |  | 57946.8 |  | 0
452.08 |  | 57533.5 |  | 0
451.08 |  | 57968.2 |  | 0
450.08 |  | 58745.8 |  | 0
449.08 |  | 58419.4 |  | 0
448.08 |  | 58434.3 |  | 0
447.08 |  | 58478.3 |  | 0
446.08 |  | 57771.6 |  | 0
445.08 |  | 58175.5 |  | 0
444.08 |  | 59146.1 |  | 0
443.08 |  | 58939 |  | 0
442.08 |  | 57558.7 |  | 0
441.08 |  | 58376 |  | 0
440.08 |  | 58698.9 |  | 0
439.08 |  | 58269.1 |  | 0
438.08 |  | 59882.5 |  | 0
437.08 |  | 59347.8 |  | 0
436.08 |  | 58828.7 |  | 0
435.08 |  | 59400.1 |  | 0
434.08 |  | 57988.1 |  | 0
433.08 |  | 58893.8 |  | 0
432.08 |  | 59050.5 |  | 0
431.08 |  | 59340.9 |  | 0
430.08 |  | 58586.5 |  | 0
429.08 |  | 59733.4 |  | 0
428.08 |  | 59592.3 |  | 0
427.08 |  | 59600.5 |  | 0
426.08 |  | 59900.4 |  | 0
425.08 |  | 61149.3 |  | 0
424.08 |  | 59342.3 |  | 0
423.08 |  | 61269.5 |  | 0
422.08 |  | 59074.6 |  | 0
421.08 |  | 61059.5 |  | 0
420.08 |  | 60420.7 |  | 0
419.08 |  | 59801.3 |  | 0
418.08 |  | 59427.2 |  | 0
417.08 |  | 56089.2 |  | 0
416.08 |  | 57637.3 |  | 0
415.08 |  | 57862.9 |  | 0
414.08 |  | 56340.5 |  | 0
413.08 |  | 55359.5 |  | 0
412.08 |  | 54738.7 |  | 0
411.08 |  | 54464.8 |  | 0
410.08 |  | 54383 |  | 0
409.08 |  | 54603.4 |  | 0
408.08 |  | 54960.7 |  | 0
407.08 |  | 56045.7 |  | 0
406.08 |  | 54756.4 |  | 0
405.08 |  | 53915.3 |  | 0
404.08 |  | 52915.7 |  | 0
403.08 |  | 53112.4 |  | 53112.4
402.08 |  | 58425.9 |  | 53051.9
401.08 |  | 81569.4 |  | 52816.2
400.08 |  | 121583 |  | 52114.4
399.08 |  | 109838 |  | 51052.8
398.08 |  | 67326.4 |  | 50067.3
397.08 |  | 53992.1 |  | 49518.8
396.08 |  | 50109.6 |  | 49362.6
395.08 |  | 50880.7 |  | 49314.3
394.08 |  | 50507.1 |  | 49288.5
393.08 |  | 50173.6 |  | 49261.9
392.08 |  | 50081.9 |  | 49240.1
391.08 |  | 50242.7 |  | 49219.7
390.08 |  | 49199 |  | 49199
389.08 |  | 49357.2 |  | 0
388.08 |  | 49362.9 |  | 0
387.08 |  | 49253.6 |  | 0
386.08 |  | 50121.7 |  | 0
385.08 |  | 50722.7 |  | 0
384.08 |  | 51033.5 |  | 0
383.08 |  | 51117.6 |  | 0
382.08 |  | 50138.1 |  | 0
381.08 |  | 51030.9 |  | 0
380.08 |  | 49072.8 |  | 0
379.08 |  | 51206.6 |  | 0
378.08 |  | 51827.5 |  | 0
377.08 |  | 51028.8 |  | 0
376.08 |  | 51767.7 |  | 0
375.08 |  | 51348.2 |  | 0
374.08 |  | 50389.4 |  | 0
373.08 |  | 51534.8 |  | 0
372.08 |  | 51149.2 |  | 0
371.08 |  | 51112.8 |  | 0
370.08 |  | 51439 |  | 0
369.08 |  | 52021.5 |  | 0
368.08 |  | 52169.4 |  | 0
367.08 |  | 51133 |  | 0
366.08 |  | 51468 |  | 0
365.08 |  | 51567.5 |  | 0
364.08 |  | 53398.7 |  | 0
363.08 |  | 52308.3 |  | 0
362.08 |  | 53345.9 |  | 0
361.08 |  | 53004.5 |  | 0
360.08 |  | 53825.5 |  | 0
359.08 |  | 52770.1 |  | 0
358.08 |  | 52830 |  | 0
357.08 |  | 52051.3 |  | 0
356.08 |  | 52516.2 |  | 0
355.08 |  | 51718.4 |  | 0
354.08 |  | 52289.9 |  | 0
353.08 |  | 54418.7 |  | 0
352.08 |  | 54563.2 |  | 0
351.08 |  | 54436.1 |  | 0
350.08 |  | 53774.1 |  | 0
349.08 |  | 53940.3 |  | 0
348.08 |  | 54581.8 |  | 0
347.08 |  | 55485.6 |  | 0
346.08 |  | 54066.2 |  | 0
345.08 |  | 54675.2 |  | 0
344.08 |  | 54422.8 |  | 0
343.08 |  | 54227.9 |  | 0
342.08 |  | 53769.9 |  | 0
341.08 |  | 54713.4 |  | 0
340.08 |  | 54596.7 |  | 0
339.08 |  | 54442.7 |  | 0
338.08 |  | 55806.1 |  | 0
337.08 |  | 55253.1 |  | 0
336.08 |  | 56953.9 |  | 0
335.08 |  | 54072.3 |  | 0
334.08 |  | 55473.4 |  | 0
333.08 |  | 55229.8 |  | 0
332.08 |  | 55569.3 |  | 0
331.08 |  | 54934.2 |  | 0
330.08 |  | 53475.7 |  | 0
329.08 |  | 55355.4 |  | 0
328.08 |  | 54842.3 |  | 0
327.08 |  | 54892.2 |  | 0
326.08 |  | 55778.8 |  | 0
325.08 |  | 56847.6 |  | 0
324.08 |  | 54074.6 |  | 0
323.08 |  | 54902.9 |  | 0
322.08 |  | 55530.1 |  | 0
321.08 |  | 55775.5 |  | 0
320.08 |  | 56471 |  | 0
319.08 |  | 57885.1 |  | 0
318.08 |  | 55862.6 |  | 0
317.08 |  | 57196.7 |  | 0
316.08 |  | 58806.1 |  | 0
315.08 |  | 59302.2 |  | 0
314.08 |  | 59439.3 |  | 0
313.08 |  | 57369.4 |  | 0
312.08 |  | 58233.6 |  | 0
311.08 |  | 58120.2 |  | 0
310.08 |  | 58734.1 |  | 0
309.08 |  | 60335.9 |  | 0
308.08 |  | 60214.3 |  | 0
307.08 |  | 57562.9 |  | 0
306.08 |  | 55741.1 |  | 0
305.08 |  | 55068.8 |  | 0
304.08 |  | 52117 |  | 0
303.08 |  | 49936.5 |  | 0
302.08 |  | 46756.4 |  | 0
301.08 |  | 42891.8 |  | 0
300.08 |  | 39790.3 |  | 0
299.08 |  | 38473.6 |  | 0
298.08 |  | 37272.2 |  | 0
297.08 |  | 35362.7 |  | 0
296.08 |  | 33495.8 |  | 0
295.08 |  | 32919.9 |  | 32919.9
294.08 |  | 33507.4 |  | 32866.1
293.08 |  | 32668.5 |  | 32812.3
292.08 |  | 35689.6 |  | 32725.1
291.08 |  | 38140.5 |  | 32584.8
290.08 |  | 40705.6 |  | 32355.7
289.08 |  | 52624.4 |  | 31945.9
288.08 |  | 74179.4 |  | 31158.6
287.08 |  | 81530.9 |  | 29935.3
286.08 |  | 158263 |  | 27613
285.08 |  | 293869 |  | 23015.6
284.08 |  | 264189 |  | 16454.8
283.08 |  | 92100.5 |  | 10380.4
282.08 |  | 20587.8 |  | 6888.83
281.08 |  | 9741.45 |  | 5860.98
280.08 |  | 7270.12 |  | 5658.21
279.08 |  | 6484.96 |  | 5591.74
278.08 |  | 5871.86 |  | 5562.38
277.08 |  | 5543.19 |  | 5543.19
276.08 |  | 4835.48 |  | 0
275.08 |  | 4984.55 |  | 0
274.08 |  | 4353.72 |  | 0
273.08 |  | 4311.59 |  | 0
272.08 |  | 4456.23 |  | 0
271.08 |  | 4756.46 |  | 0
270.08 |  | 4352.39 |  | 0
269.08 |  | 4644.13 |  | 0
268.08 |  | 4720.27 |  | 0
267.08 |  | 4271.39 |  | 0
266.08 |  | 4238.42 |  | 0
265.08 |  | 3959.8 |  | 0
264.08 |  | 3991.99 |  | 0
263.08 |  | 4295.24 |  | 0
262.08 |  | 3622.99 |  | 0
261.08 |  | 4046.89 |  | 0
260.08 |  | 3938.56 |  | 0
259.08 |  | 4337.65 |  | 0
258.08 |  | 4013.97 |  | 0
257.08 |  | 3800.36 |  | 0
256.08 |  | 3992.38 |  | 0
255.08 |  | 3833.66 |  | 0
254.08 |  | 4120.63 |  | 0
253.08 |  | 3866.18 |  | 0
252.08 |  | 3966.23 |  | 0
251.08 |  | 3790.44 |  | 0
250.08 |  | 4013.48 |  | 0
249.08 |  | 3930.62 |  | 0
248.08 |  | 3684.79 |  | 0
247.08 |  | 3994.61 |  | 0
246.08 |  | 3992.71 |  | 0
245.08 |  | 4074.71 |  | 0
244.08 |  | 4110.47 |  | 0
243.08 |  | 3810.53 |  | 0
242.08 |  | 3833.99 |  | 0
241.08 |  | 3781.79 |  | 0
240.08 |  | 3843.07 |  | 0
239.08 |  | 3645.66 |  | 0
238.08 |  | 3784.14 |  | 0
237.08 |  | 3834.57 |  | 0
236.08 |  | 4011.93 |  | 0
235.08 |  | 3873.85 |  | 0
234.08 |  | 4046.72 |  | 0
233.08 |  | 3618.89 |  | 0
232.08 |  | 3769.69 |  | 0
231.08 |  | 3386.4 |  | 0
230.08 |  | 3677.14 |  | 0
229.08 |  | 3512.07 |  | 0
228.08 |  | 3560.19 |  | 0
227.08 |  | 3707.5 |  | 0
226.08 |  | 3384.48 |  | 0
225.08 |  | 3882.36 |  | 0
224.08 |  | 3914.19 |  | 0
223.08 |  | 3790.26 |  | 0
222.08 |  | 3474.6 |  | 0
221.08 |  | 3400.34 |  | 0
220.08 |  | 3942.31 |  | 0
219.08 |  | 4108.29 |  | 0
218.08 |  | 3527.32 |  | 0
217.08 |  | 3251.61 |  | 0
216.08 |  | 3490.81 |  | 0
215.08 |  | 3575.25 |  | 0
214.08 |  | 3400.85 |  | 0
213.08 |  | 3631.49 |  | 0
212.08 |  | 3431.89 |  | 0
211.08 |  | 3199.4 |  | 0
210.08 |  | 3877.47 |  | 0
209.08 |  | 3647.44 |  | 0
208.08 |  | 3550.57 |  | 0
207.08 |  | 4028.74 |  | 0
206.08 |  | 3441.41 |  | 0
205.08 |  | 3362.62 |  | 0
204.08 |  | 3412.6 |  | 0
203.08 |  | 3565.14 |  | 0
202.08 |  | 3734.3 |  | 0
201.08 |  | 4027.69 |  | 0
200.08 |  | 3757.28 |  | 0
199.08 |  | 4222.56 |  | 0
198.08 |  | 4092.87 |  | 0
197.08 |  | 4434.55 |  | 0
196.08 |  | 3734.26 |  | 0
195.08 |  | 3817.8 |  | 0
194.08 |  | 3703.6 |  | 0
193.08 |  | 3390.98 |  | 0
192.08 |  | 3428.94 |  | 0
191.08 |  | 3448.28 |  | 0
190.08 |  | 3536.26 |  | 0
189.08 |  | 3397.73 |  | 0
188.08 |  | 3568.22 |  | 0
187.08 |  | 3559.55 |  | 0
186.08 |  | 3604.34 |  | 0
185.08 |  | 3629.3 |  | 0
184.08 |  | 3306.84 |  | 0
183.08 |  | 3494.11 |  | 0
182.08 |  | 3646.39 |  | 0
181.08 |  | 3282.67 |  | 0
180.08 |  | 3392.48 |  | 0
179.08 |  | 3597.53 |  | 0
178.08 |  | 3618.65 |  | 0
177.08 |  | 3696.36 |  | 0
176.08 |  | 3592.75 |  | 0
175.08 |  | 3581.74 |  | 0
174.08 |  | 3397.9 |  | 0
173.08 |  | 3936.22 |  | 0
172.08 |  | 3858.66 |  | 0
171.08 |  | 3452.28 |  | 0
170.08 |  | 3547.42 |  | 0
169.08 |  | 4067.14 |  | 0
168.08 |  | 3971.93 |  | 0
167.08 |  | 3765.03 |  | 0
166.08 |  | 3775.2 |  | 0
165.08 |  | 3634.58 |  | 0
164.08 |  | 3711.38 |  | 0
163.08 |  | 3984.55 |  | 0
162.08 |  | 3552.45 |  | 0
161.08 |  | 3786.25 |  | 0
160.08 |  | 3690.6 |  | 0
159.08 |  | 3601.4 |  | 0
158.08 |  | 3588.67 |  | 0
157.08 |  | 3886.37 |  | 0
156.08 |  | 3838.63 |  | 0
155.08 |  | 3929.94 |  | 0
154.08 |  | 4296.45 |  | 0
153.08 |  | 4640.47 |  | 0
152.08 |  | 4157.99 |  | 0
151.08 |  | 4175.29 |  | 0
150.08 |  | 3636.38 |  | 0
149.08 |  | 3823.87 |  | 0
148.08 |  | 3767.72 |  | 0
147.08 |  | 4120.08 |  | 0
146.08 |  | 4365.53 |  | 0
145.08 |  | 3830.84 |  | 0
144.08 |  | 3919.51 |  | 0
143.08 |  | 3893.56 |  | 0
142.08 |  | 3500.06 |  | 0
141.08 |  | 3554.43 |  | 0
140.08 |  | 3942.21 |  | 0
139.08 |  | 3798.53 |  | 0
138.08 |  | 3800.35 |  | 0
137.08 |  | 3850.79 |  | 0
136.08 |  | 4003.14 |  | 0
135.08 |  | 3847 |  | 0
134.08 |  | 3678.41 |  | 0
133.08 |  | 3893.34 |  | 0
132.08 |  | 3762.07 |  | 0
131.08 |  | 4110 |  | 0
130.08 |  | 3993.72 |  | 0
129.08 |  | 3938.51 |  | 0
128.08 |  | 3930.98 |  | 0
127.08 |  | 3948.95 |  | 0
126.08 |  | 4010.95 |  | 0
125.08 |  | 3918.37 |  | 0
124.08 |  | 3876.49 |  | 0
123.08 |  | 3924.08 |  | 0
122.08 |  | 3799.59 |  | 0
121.08 |  | 4046.09 |  | 0
120.08 |  | 3894.55 |  | 0
119.08 |  | 3895.44 |  | 0
118.08 |  | 4196.75 |  | 0
117.08 |  | 4015.21 |  | 0
116.08 |  | 3940.1 |  | 0
115.08 |  | 4085.77 |  | 0
114.08 |  | 3693 |  | 0
113.08 |  | 3826.34 |  | 0
112.08 |  | 4353.86 |  | 0
111.08 |  | 4084 |  | 0
110.08 |  | 4126.16 |  | 0
109.08 |  | 4291.9 |  | 0
108.08 |  | 3735.61 |  | 0
107.08 |  | 3956.14 |  | 3956.14
106.08 |  | 3920.34 |  | 3955.49
105.08 |  | 4100.31 |  | 3953.34
104.08 |  | 3877.13 |  | 3952.11
103.08 |  | 4456.83 |  | 3943.86
102.08 |  | 4929.76 |  | 3924.55
101.08 |  | 4868.93 |  | 3891.71
100.08 |  | 4083.92 |  | 3862.51
99.08 |  | 4293.89 |  | 3840.51
98.08 |  | 3919.21 |  | 3830.01
97.08 |  | 3889.28 |  | 3821.66
96.08 |  | 3930.59 |  | 3817.71
95.08 |  | 3813.74 |  | 3813.74
94.08 |  | 4060.89 |  | 0
93.08 |  | 4146.58 |  | 0
92.08 |  | 4056.51 |  | 0
91.08 |  | 3924.14 |  | 0
90.08 |  | 4276.59 |  | 0
89.08 |  | 4386.15 |  | 0
88.08 |  | 4250.29 |  | 0
87.08 |  | 4197.03 |  | 0
86.08 |  | 4227.13 |  | 0
85.08 |  | 3915.75 |  | 0
84.08 |  | 4081.67 |  | 0
83.08 |  | 4262.18 |  | 0
82.08 |  | 4098.81 |  | 0
81.08 |  | 4176.93 |  | 0
80.08 |  | 4261.34 |  | 0
79.08 |  | 4566.3 |  | 0
78.08 |  | 4326.17 |  | 0
77.08 |  | 4397.83 |  | 0
76.08 |  | 4466.2 |  | 0
75.08 |  | 4337.91 |  | 0
74.08 |  | 4387.57 |  | 0
73.08 |  | 4836.09 |  | 0
72.08 |  | 4098.79 |  | 0
71.08 |  | 4127.33 |  | 0
70.08 |  | 4228.94 |  | 0
69.08 |  | 4357.75 |  | 0
68.08 |  | 4719.09 |  | 0
67.08 |  | 4277.02 |  | 0
66.08 |  | 4477.13 |  | 0
65.08 |  | 4472.88 |  | 0
64.08 |  | 4527.51 |  | 0
63.08 |  | 4692.05 |  | 0
62.08 |  | 4574.44 |  | 0
61.08 |  | 4531.6 |  | 0
60.08 |  | 4208.06 |  | 0
59.08 |  | 4552.33 |  | 0
58.08 |  | 4374.83 |  | 0
57.08 |  | 4470.19 |  | 0
56.08 |  | 4457.45 |  | 0
55.08 |  | 4727.82 |  | 0
54.08 |  | 4539.78 |  | 0
53.08 |  | 4485.51 |  | 0
52.08 |  | 4841.33 |  | 0
51.08 |  | 4987.85 |  | 0
50.08 |  | 4843.62 |  | 0
49.08 |  | 4897.16 |  | 0
48.08 |  | 4785.22 |  | 0
47.08 |  | 4675.58 |  | 0
46.08 |  | 4476.26 |  | 0
45.08 |  | 4869.69 |  | 0
44.08 |  | 4441.19 |  | 0
43.08 |  | 4586.97 |  | 0
42.08 |  | 4770 |  | 0
41.08 |  | 4357.96 |  | 0
40.08 |  | 4428.85 |  | 0
39.08 |  | 4257.69 |  | 0
38.08 |  | 4330 |  | 0
37.08 |  | 4231.16 |  | 0
36.08 |  | 4546.64 |  | 0
35.08 |  | 3942.16 |  | 0
34.08 |  | 3716.35 |  | 0
33.08 |  | 4206.65 |  | 0
32.08 |  | 4258.36 |  | 0
31.08 |  | 4245.73 |  | 0
30.08 |  | 4533.57 |  | 0
29.08 |  | 5378.94 |  | 0
28.08 |  | 5443.64 |  | 0
27.08 |  | 6553.41 |  | 0
26.08 |  | 7081.14 |  | 0
25.08 |  | 6354.38 |  | 0
24.08 |  | 6405.17 |  | 0
23.08 |  | 5791.03 |  | 0
22.08 |  | 5619.49 |  | 0
21.08 |  | 5147.01 |  | 0
20.08 |  | 5053.57 |  | 0
19.08 |  | 5326.1 |  | 0
18.08 |  | 5809.2 |  | 0
17.08 |  | 5351.86 |  | 0
16.08 |  | 5024.04 |  | 0
15.08 |  | 4769.88 |  | 0
14.08 |  | 4800.43 |  | 0
13.08 |  | 4347.67 |  | 0
12.08 |  | 3448.44 |  | 0
11.08 |  | 3566.79 |  | 0
10.08 |  | 3573.67 |  | 0
9.08 |  | 3160.19 |  | 0
8.08 |  | 2653.86 |  | 0
7.08 |  | 1911.85 |  | 0
6.08 |  | 1517.46 |  | 0
5.08 |  | 1545.36 |  | 0
4.08 |  | 1462.48 |  | 0
3.08 |  | 917.617 |  | 0
2.08 |  | 466.79 |  | 0
1.08 |  | 174.318 |  | 0
0.08 |  | 118.737 |  | 0
-0.92 |  | 52.0983 |  | 0
-1.92 |  | 56.2195 |  | 0
-2.92 |  | 94.2215 |  | 0
-3.92 |  | 11.0351 |  | 0
-4.92 |  | 11.6135 |  | 0
-5.92 |  | 53.0384 |  | 0
-6.92 |  | 28.8688 |  | 0
-7.92 |  | 34.8029 |  | 0
-8.92 |  | 21.335 |  | 0
-9.92 |  | 10.2757 |  | 0

## Peak Table
Peak Table :
| Name | Start BE | Peak BE | End BE | Height CPS | FWHM eV | Area (P) CPS.eV | Area (N) KE^0.6 | At. % | F | Q | SF Al Scof | TXFN | Backgnd | PP Height CPS | PP Hgt (N) | PP At. % | Title | File Name
| C1s | 295.08 | 284.89 | 277.08 | 251546.53 | 2.79 | 884014.6 | 12547.65 | 77.61 |  | 1 | 1 | 1 | Smart | 288326.15 | 409.25 | 76.15 | Survey | C:\Avantage\lxf\Misc\20181204\X-Ray000 400um - FG ON\tangchuyang-5\Survey.VGD
| O1s | 540.58 | 531.3 | 524.08 | 103445.18 | 3.03 | 354084.87 | 1968.5 | 12.18 |  | 1 | 2.93 | 1 | Smart | 118300.64 | 65.77 | 12.24 | Survey | C:\Avantage\lxf\Misc\20181204\X-Ray000 400um - FG ON\tangchuyang-5\Survey.VGD
| N1s | 403.58 | 399.87 | 390.08 | 62374.44 | 2.6 | 190422.63 | 1594.98 | 9.87 |  | 1 | 1.8 | 1 | Smart | 72384.46 | 60.63 | 11.28 | Survey | C:\Avantage\lxf\Misc\20181204\X-Ray000 400um - FG ON\tangchuyang-5\Survey.VGD
| Si2p ??? | 107.58 | 101.85 | 95.08 | 998.81 | 2.54 | 3476.74 | 55.48 | 0.34 |  | 1 | 0.817 | 1 | Smart | 1116.02 | 1.78 | 0.33 | Survey | C:\Avantage\lxf\Misc\20181204\X-Ray000 400um - FG ON\tangchuyang-5\Survey.VGD

## Experiment
Experiment Summary :
Item | Sample List and Comments | Analysis Type
20181204
1 (Source A) | tangchuyang-1 | Point
2 (Source A) | tangchuyang-2 | Point
3 (Source A) | tangchuyang-3 | Point
4 (Source A) | tangchuyang-4 | Point
5 (Source A) | tangchuyang-5 | Point
6 (Source A) | tangchuyang-6 | Point
7 (Source A) | tangchuyang-7 | Point
8 (Source A) | tangchuyang-8 | Point
9 (Source A) | xuwenkai | Point
10 (Source A) | songkaihe | Point
Source A = X-Ray000 400um - FG ON (400 µm)
Source B = Gun Shutdown (0 µm)

## Titles
10:08:46 Tuesday, December 04, 2018
C:\Documents and Settings\vgengineer\Desktop\csjg\201812\20181204-\tangchuyang-5.xls
Processing View: #118
Data Files : | Title | File Name | Comment
| O1s Scan | C:\...\Misc\20181204\X-Ray000 400um - FG ON\tangchuyang-5\O1s Scan.VGD
| N1s Scan | C:\...\Misc\20181204\X-Ray000 400um - FG ON\tangchuyang-5\N1s Scan.VGD
| C1s Scan | C:\...\Misc\20181204\X-Ray000 400um - FG ON\tangchuyang-5\C1s Scan.VGD
| Survey | C:\...\Misc\20181204\X-Ray000 400um - FG ON\tangchuyang-5\Survey.VGD