## O1s Scan
|  |  |  | Acquisition Parameters : |  | Experiment Descriptions :
|  |  |  | Parameter |  | 20181227\X-Ray000 400um - FG ON\tangchuyang-7
|  |  |  | Total acq. time | 40.2 secs
|  |  |  | No. Scans | 4
|  |  |  | Source Type | Al K Alpha
Axis | Energy | Elements= | 201 | Spot Size | 400 µm
|  |  |  | Lens Mode | Standard
C:\Avantage\lxf\Misc\20181227\X-Ray000 400um - FG ON\tangchuyang-7\O1s Scan.VGD |  |  |  | Analyser Mode | CAE : Pass Energy 50.0 eV
|  |  |  | Energy Step Size | 0.100 eV
|  |  |  | No. of Energy Steps | 201
Binding Energy (E)
eV |  | Counts / s
545.08 |  | 9004.72
544.98 |  | 8501.48
544.88 |  | 8279.97
544.78 |  | 8336.27
544.68 |  | 8284.34
544.58 |  | 8500.66
544.48 |  | 8260.39
544.38 |  | 8212.83
544.28 |  | 8049.99
544.18 |  | 7939.53
544.08 |  | 8154.66
543.98 |  | 8267.32
543.88 |  | 8261.98
543.78 |  | 8592.53
543.68 |  | 7868.23
543.58 |  | 8216.24
543.48 |  | 8204.37
543.38 |  | 7768.45
543.28 |  | 7766.15
543.18 |  | 8288.48
543.08 |  | 8094.98
542.98 |  | 8044.55
542.88 |  | 8279.5
542.78 |  | 8162.1
542.68 |  | 7648.1
542.58 |  | 7519.16
542.48 |  | 7917.71
542.38 |  | 7949.97
542.28 |  | 7802.87
542.18 |  | 7611.4
542.08 |  | 7625.22
541.98 |  | 7508.27
541.88 |  | 7469.05
541.78 |  | 7596.08
541.68 |  | 7493.84
541.58 |  | 7542.13
541.48 |  | 7692.76
541.38 |  | 7826.72
541.28 |  | 8116.42
541.18 |  | 7614.81
541.08 |  | 7514.38
540.98 |  | 7767.09
540.88 |  | 7771.11
540.78 |  | 7573.26
540.68 |  | 7470.19
540.58 |  | 7874.58
540.48 |  | 7786.86
540.38 |  | 7606.81
540.28 |  | 7913.85
540.18 |  | 7907.09
540.08 |  | 7639.05
539.98 |  | 7611.39
539.88 |  | 7732.04
539.78 |  | 8055.3
539.68 |  | 7968.13
539.58 |  | 8132.2
539.48 |  | 7696.34
539.38 |  | 7772.91
539.28 |  | 7551.53
539.18 |  | 7871.47
539.08 |  | 8253.9
538.98 |  | 7810.62
538.88 |  | 8017.13
538.78 |  | 7916.97
538.68 |  | 7985.3
538.58 |  | 8018.28
538.48 |  | 8021
538.38 |  | 7830.99
538.28 |  | 7670.5
538.18 |  | 7949.73
538.08 |  | 7841.82
537.98 |  | 7885.16
537.88 |  | 8290.77
537.78 |  | 7991.71
537.68 |  | 8138.35
537.58 |  | 7794.51
537.48 |  | 7470.78
537.38 |  | 7463.24
537.28 |  | 7709.83
537.18 |  | 7646.36
537.08 |  | 7659.49
536.98 |  | 7989.93
536.88 |  | 7510.82
536.78 |  | 7849.28
536.68 |  | 7578.49
536.58 |  | 7621.94
536.48 |  | 7458.9
536.38 |  | 7619.28
536.28 |  | 7794.92
536.18 |  | 7855.17
536.08 |  | 8017.67
535.98 |  | 7716.96
535.88 |  | 7691.26
535.78 |  | 7582.03
535.68 |  | 7703.2
535.58 |  | 7583.44
535.48 |  | 7802.95
535.38 |  | 7666.29
535.28 |  | 7556.64
535.18 |  | 7634.31
535.08 |  | 7821.16
534.98 |  | 7879.72
534.88 |  | 8113.96
534.78 |  | 8303.01
534.68 |  | 8376.98
534.58 |  | 7987.27
534.48 |  | 8433.96
534.38 |  | 8671.62
534.28 |  | 8917.11
534.18 |  | 9530.04
534.08 |  | 9742.94
533.98 |  | 10270.1
533.88 |  | 10209.4
533.78 |  | 11141.5
533.68 |  | 11705.9
533.58 |  | 12330.8
533.48 |  | 13441.1
533.38 |  | 14471.5
533.28 |  | 15439.9
533.18 |  | 16228.2
533.08 |  | 18206.1
532.98 |  | 19682.9
532.88 |  | 20451.4
532.78 |  | 21431.6
532.68 |  | 23321.4
532.58 |  | 23605.3
532.48 |  | 25140.7
532.38 |  | 25691
532.28 |  | 26594.7
532.18 |  | 26667.4
532.08 |  | 26893.7
531.98 |  | 27486.4
531.88 |  | 27516.2
531.78 |  | 27527.2
531.68 |  | 28135.7
531.58 |  | 28677.4
531.48 |  | 28274.7
531.38 |  | 28585.2
531.28 |  | 29120.2
531.18 |  | 27950.9
531.08 |  | 28268.5
530.98 |  | 26878.7
530.88 |  | 25788.3
530.78 |  | 24348
530.68 |  | 22328
530.58 |  | 20361
530.48 |  | 18284
530.38 |  | 16093.5
530.28 |  | 14535.9
530.18 |  | 13171.7
530.08 |  | 11611.8
529.98 |  | 10572.1
529.88 |  | 9645.43
529.78 |  | 9057.88
529.68 |  | 8197.45
529.58 |  | 7864.9
529.48 |  | 7632.67
529.38 |  | 7274.27
529.28 |  | 7020.64
529.18 |  | 7248.35
529.08 |  | 6990.3
528.98 |  | 6911.43
528.88 |  | 6773.28
528.78 |  | 7023.51
528.68 |  | 6750.54
528.58 |  | 6929.5
528.48 |  | 6710.13
528.38 |  | 6858.93
528.28 |  | 6394.37
528.18 |  | 6537.24
528.08 |  | 6358.59
527.98 |  | 6412.13
527.88 |  | 6494.01
527.78 |  | 6409.34
527.68 |  | 6493.6
527.58 |  | 6381.19
527.48 |  | 6438.07
527.38 |  | 6520.12
527.28 |  | 6412.6
527.18 |  | 6492.15
527.08 |  | 6096.88
526.98 |  | 6461.73
526.88 |  | 6809.36
526.78 |  | 6474.65
526.68 |  | 6347.13
526.58 |  | 6426.65
526.48 |  | 6269.62
526.38 |  | 6263.71
526.28 |  | 6290.55
526.18 |  | 6528.38
526.08 |  | 6625.12
525.98 |  | 6549.08
525.88 |  | 6362.11
525.78 |  | 6238.4
525.68 |  | 6318
525.58 |  | 6259.24
525.48 |  | 6318.57
525.38 |  | 6563.15
525.28 |  | 6619.4
525.18 |  | 6301.45
525.08 |  | 6426.24

## N1s Scan
|  |  |  | Acquisition Parameters : |  | Experiment Descriptions :
|  |  |  | Parameter |  | 20181227\X-Ray000 400um - FG ON\tangchuyang-7
|  |  |  | Total acq. time | 36.2 secs
|  |  |  | No. Scans | 4
|  |  |  | Source Type | Al K Alpha
Axis | Energy | Elements= | 181 | Spot Size | 400 µm
|  |  |  | Lens Mode | Standard
C:\Avantage\lxf\Misc\20181227\X-Ray000 400um - FG ON\tangchuyang-7\N1s Scan.VGD |  |  |  | Analyser Mode | CAE : Pass Energy 50.0 eV
|  |  |  | Energy Step Size | 0.100 eV
|  |  |  | No. of Energy Steps | 181
Binding Energy (E)
eV |  | Counts / s
410.08 |  | 6866.59
409.98 |  | 6690.35
409.88 |  | 6646.61
409.78 |  | 6689.35
409.68 |  | 6611.29
409.58 |  | 6616.86
409.48 |  | 6590.32
409.38 |  | 6804.83
409.28 |  | 6451.96
409.18 |  | 6377.13
409.08 |  | 6123.04
408.98 |  | 6190.78
408.88 |  | 6384.52
408.78 |  | 6309.58
408.68 |  | 6797.14
408.58 |  | 6321.5
408.48 |  | 6642.51
408.38 |  | 6496.28
408.28 |  | 6599.11
408.18 |  | 6371.16
408.08 |  | 6573.15
407.98 |  | 6498.32
407.88 |  | 6348.34
407.78 |  | 6540.47
407.68 |  | 6362.94
407.58 |  | 6662.48
407.48 |  | 6620.61
407.38 |  | 6659.26
407.28 |  | 6842.81
407.18 |  | 6627.44
407.08 |  | 6612.68
406.98 |  | 6748.32
406.88 |  | 6602.25
406.78 |  | 6700.14
406.68 |  | 6600.83
406.58 |  | 6904.83
406.48 |  | 6826.11
406.38 |  | 6751.92
406.28 |  | 6499.82
406.18 |  | 6734.93
406.08 |  | 6617.3
405.98 |  | 6354.24
405.88 |  | 6706.1
405.78 |  | 6646.36
405.68 |  | 6648.79
405.58 |  | 6138.84
405.48 |  | 6737.54
405.38 |  | 6678.4
405.28 |  | 6601.08
405.18 |  | 6528.76
405.08 |  | 6645.01
404.98 |  | 6584.05
404.88 |  | 6630.05
404.78 |  | 6696.02
404.68 |  | 6679.17
404.58 |  | 6663.33
404.48 |  | 6394.92
404.38 |  | 6639.87
404.28 |  | 6521.84
404.18 |  | 6348.8
404.08 |  | 6483.4
403.98 |  | 6469.55
403.88 |  | 6788.14
403.78 |  | 6433.01
403.68 |  | 6437.86
403.58 |  | 6316.7
403.48 |  | 6238.21
403.38 |  | 6225.4
403.28 |  | 6604.29
403.18 |  | 6153.63
403.08 |  | 6286.09
402.98 |  | 6658.86
402.88 |  | 6490.77
402.78 |  | 6436.29
402.68 |  | 6530.72
402.58 |  | 6641.17
402.48 |  | 6585.75
402.38 |  | 6295.07
402.28 |  | 6570.08
402.18 |  | 7039.4
402.08 |  | 6719.65
401.98 |  | 6994.3
401.88 |  | 6797.98
401.78 |  | 7291.24
401.68 |  | 7462.37
401.58 |  | 7154.15
401.48 |  | 7207.27
401.38 |  | 7734.72
401.28 |  | 7756.13
401.18 |  | 7841.51
401.08 |  | 8443.4
400.98 |  | 8901.19
400.88 |  | 9720.7
400.78 |  | 10330.7
400.68 |  | 11815.7
400.58 |  | 12968.6
400.48 |  | 13390.6
400.38 |  | 14653.5
400.28 |  | 16197.8
400.18 |  | 17281.7
400.08 |  | 18477.4
399.98 |  | 19533.5
399.88 |  | 20441.5
399.78 |  | 19720.5
399.68 |  | 19648.3
399.58 |  | 19390.3
399.48 |  | 18480.7
399.38 |  | 17973.5
399.28 |  | 16755.4
399.18 |  | 15412
399.08 |  | 14653.7
398.98 |  | 13455.7
398.88 |  | 12464.8
398.78 |  | 11894.2
398.68 |  | 10922.3
398.58 |  | 10043.7
398.48 |  | 9400.17
398.38 |  | 8971.82
398.28 |  | 8567.79
398.18 |  | 8017.1
398.08 |  | 7372.38
397.98 |  | 7170.37
397.88 |  | 7061.22
397.78 |  | 6904.44
397.68 |  | 6762.91
397.58 |  | 6426.74
397.48 |  | 6630.09
397.38 |  | 6410.48
397.28 |  | 6138.99
397.18 |  | 6191.01
397.08 |  | 6271.18
396.98 |  | 6164.05
396.88 |  | 6358.12
396.78 |  | 6150.4
396.68 |  | 6061.25
396.58 |  | 6199.94
396.48 |  | 6088.03
396.38 |  | 6213.59
396.28 |  | 5767.18
396.18 |  | 5996.05
396.08 |  | 5920.86
395.98 |  | 5837.85
395.88 |  | 5939.41
395.78 |  | 6030.27
395.68 |  | 5842.74
395.58 |  | 6017.68
395.48 |  | 6243.43
395.38 |  | 5819.52
395.28 |  | 6165.95
395.18 |  | 5861.08
395.08 |  | 5801.43
394.98 |  | 5795.2
394.88 |  | 5845.57
394.78 |  | 5902.54
394.68 |  | 5907.51
394.58 |  | 6147.06
394.48 |  | 6160.17
394.38 |  | 5826.06
394.28 |  | 5970.85
394.18 |  | 5971.42
394.08 |  | 5940.17
393.98 |  | 5744.49
393.88 |  | 5987.95
393.78 |  | 6103.06
393.68 |  | 5794.83
393.58 |  | 6011.59
393.48 |  | 6081.73
393.38 |  | 6059.99
393.28 |  | 5704.96
393.18 |  | 6152.41
393.08 |  | 5984.55
392.98 |  | 5788.4
392.88 |  | 5613.09
392.78 |  | 5923.84
392.68 |  | 5916.95
392.58 |  | 5664.96
392.48 |  | 5549.52
392.38 |  | 6125.29
392.28 |  | 5983.05
392.18 |  | 6079.57
392.08 |  | 6326.43

## C1s Scan
|  |  |  | Acquisition Parameters : |  | Experiment Descriptions :
|  |  |  | Parameter |  | 20181227\X-Ray000 400um - FG ON\tangchuyang-7
|  |  |  | Total acq. time | 38.2 secs
|  |  |  | No. Scans | 4
|  |  |  | Source Type | Al K Alpha
Axis | Energy | Elements= | 191 | Spot Size | 400 µm
|  |  |  | Lens Mode | Standard
C:\Avantage\lxf\Misc\20181227\X-Ray000 400um - FG ON\tangchuyang-7\C1s Scan.VGD |  |  |  | Analyser Mode | CAE : Pass Energy 50.0 eV
|  |  |  | Energy Step Size | 0.100 eV
|  |  |  | No. of Energy Steps | 191
Binding Energy (E)
eV |  | Counts / s
298.08 |  | 4684.9
297.98 |  | 4408.53
297.88 |  | 4407.4
297.78 |  | 4167.81
297.68 |  | 4289.71
297.58 |  | 4063.37
297.48 |  | 4153.2
297.38 |  | 4245.97
297.28 |  | 4279.14
297.18 |  | 4154.99
297.08 |  | 4159.73
296.98 |  | 4421.52
296.88 |  | 4095.24
296.78 |  | 4205.25
296.68 |  | 4144.63
296.58 |  | 4177.76
296.48 |  | 4119.13
296.38 |  | 4076.83
296.28 |  | 4254.19
296.18 |  | 4134.96
296.08 |  | 3873.43
295.98 |  | 4053.06
295.88 |  | 3758.27
295.78 |  | 3998.08
295.68 |  | 4001.06
295.58 |  | 3988.04
295.48 |  | 3740.71
295.38 |  | 3748.6
295.28 |  | 3921.4
295.18 |  | 3972.6
295.08 |  | 3748.87
294.98 |  | 3805.56
294.88 |  | 3841.17
294.78 |  | 3624.44
294.68 |  | 3825.39
294.58 |  | 3618.02
294.48 |  | 4103.94
294.38 |  | 4126.3
294.28 |  | 3958.24
294.18 |  | 3874.21
294.08 |  | 3823.06
293.98 |  | 3992.52
293.88 |  | 3710.92
293.78 |  | 3709.28
293.68 |  | 3867.93
293.58 |  | 4151.5
293.48 |  | 3696.22
293.38 |  | 3828.4
293.28 |  | 3965.58
293.18 |  | 3988.48
293.08 |  | 4164.02
292.98 |  | 3852.57
292.88 |  | 3852.2
292.78 |  | 4125.2
292.68 |  | 3920.21
292.58 |  | 3907.52
292.48 |  | 4257.18
292.38 |  | 4232.34
292.28 |  | 4138.19
292.18 |  | 4071.16
292.08 |  | 4205.86
291.98 |  | 4159.62
291.88 |  | 4289.28
291.78 |  | 4208.48
291.68 |  | 4502.49
291.58 |  | 4188.29
291.48 |  | 4496.9
291.38 |  | 4366.41
291.28 |  | 4471.59
291.18 |  | 4195.83
291.08 |  | 4456.85
290.98 |  | 4514.98
290.88 |  | 4585.21
290.78 |  | 4557.73
290.68 |  | 4634.48
290.58 |  | 4862.94
290.48 |  | 4793.56
290.38 |  | 4714.38
290.28 |  | 4739.23
290.18 |  | 4638.04
290.08 |  | 4811.48
289.98 |  | 4631.74
289.88 |  | 4712.82
289.78 |  | 4814.21
289.68 |  | 4862
289.58 |  | 4920.4
289.48 |  | 4855.42
289.38 |  | 5023.94
289.28 |  | 4989.98
289.18 |  | 5008.57
289.08 |  | 5507.86
288.98 |  | 5614.17
288.88 |  | 5876.59
288.78 |  | 6260.95
288.68 |  | 6848.48
288.58 |  | 7012.24
288.48 |  | 7910.48
288.38 |  | 8717.99
288.28 |  | 8878.31
288.18 |  | 9881.68
288.08 |  | 10413.4
287.98 |  | 11069.2
287.88 |  | 10871.4
287.78 |  | 11506.5
287.68 |  | 11401.7
287.58 |  | 10521.1
287.48 |  | 10104.4
287.38 |  | 9686.65
287.28 |  | 8978.99
287.18 |  | 8618.12
287.08 |  | 8741.72
286.98 |  | 8435.82
286.88 |  | 9201.25
286.78 |  | 10021.4
286.68 |  | 10824.4
286.58 |  | 11802.7
286.48 |  | 13869.1
286.38 |  | 15550.4
286.28 |  | 18031.9
286.18 |  | 19649.2
286.08 |  | 21455.5
285.98 |  | 23340.4
285.88 |  | 25751.9
285.78 |  | 26945.8
285.68 |  | 29021.1
285.58 |  | 31058.4
285.48 |  | 33201.7
285.38 |  | 36029
285.28 |  | 37470
285.18 |  | 39952.3
285.08 |  | 42953.9
284.98 |  | 45180.4
284.88 |  | 47885.9
284.78 |  | 49101.5
284.68 |  | 50556.4
284.58 |  | 50013.7
284.48 |  | 49051.9
284.38 |  | 47225.8
284.28 |  | 45292.3
284.18 |  | 41539.6
284.08 |  | 37293.1
283.98 |  | 33562.3
283.88 |  | 28407.5
283.78 |  | 25129.4
283.68 |  | 20520.9
283.58 |  | 16518.9
283.48 |  | 13790.3
283.38 |  | 10458.4
283.28 |  | 8458.75
283.18 |  | 6616.77
283.08 |  | 5426.63
282.98 |  | 4025.86
282.88 |  | 3318.54
282.78 |  | 2884.23
282.68 |  | 2388.45
282.58 |  | 2015.32
282.48 |  | 1870.34
282.38 |  | 1706.85
282.28 |  | 1458.28
282.18 |  | 1367.93
282.08 |  | 1258.3
281.98 |  | 1148.7
281.88 |  | 1220.86
281.78 |  | 1085.65
281.68 |  | 1079.72
281.58 |  | 935.858
281.48 |  | 956.394
281.38 |  | 986.625
281.28 |  | 1020.11
281.18 |  | 832.239
281.08 |  | 891.809
280.98 |  | 920.468
280.88 |  | 826.356
280.78 |  | 858.473
280.68 |  | 796.686
280.58 |  | 806.558
280.48 |  | 759.882
280.38 |  | 742.305
280.28 |  | 861.497
280.18 |  | 755.207
280.08 |  | 832.63
279.98 |  | 734.234
279.88 |  | 837.014
279.78 |  | 677.673
279.68 |  | 732.758
279.58 |  | 697.334
279.48 |  | 762.852
279.38 |  | 777.268
279.28 |  | 694.688
279.18 |  | 751.903
279.08 |  | 681.348

## Survey
[5 empty] | Acquisition Parameters : |  | Experiment Descriptions :
[5 empty] | Parameter |  | 20181227\X-Ray000 400um - FG ON\tangchuyang-7
[5 empty] | Total acq. time | 2 mins 16.1 secs
[5 empty] | No. Scans | 2
[5 empty] | Source Type | Al K Alpha
Axis | Energy | Elements= | 1361 |  | Spot Size | 400 µm
[5 empty] | Lens Mode | Standard
C:\Avantage\lxf\Misc\20181227\X-Ray000 400um - FG ON\tangchuyang-7\Survey.VGD |  |  |  |  | Analyser Mode | CAE : Pass Energy 200.0 eV
[5 empty] | Energy Step Size | 1.000 eV
[5 empty] | No. of Energy Steps | 1361
Binding Energy (E) |  |  |  | Backgnd.
eV |  | Counts / s |  | Counts / s
1350.08 |  | 82795.4 |  | 0
1349.08 |  | 82244.4 |  | 0
1348.08 |  | 81319.9 |  | 0
1347.08 |  | 80897.9 |  | 0
1346.08 |  | 79391.9 |  | 0
1345.08 |  | 77484.3 |  | 0
1344.08 |  | 78542.9 |  | 0
1343.08 |  | 76471.9 |  | 0
1342.08 |  | 81100.2 |  | 0
1341.08 |  | 77406.1 |  | 0
1340.08 |  | 77587.1 |  | 0
1339.08 |  | 78157.9 |  | 0
1338.08 |  | 76321.5 |  | 0
1337.08 |  | 78885.3 |  | 0
1336.08 |  | 77302.5 |  | 0
1335.08 |  | 76587.8 |  | 0
1334.08 |  | 76833.4 |  | 0
1333.08 |  | 76658.7 |  | 0
1332.08 |  | 75262.7 |  | 0
1331.08 |  | 76733.7 |  | 0
1330.08 |  | 78944.4 |  | 0
1329.08 |  | 74241.6 |  | 0
1328.08 |  | 76399.2 |  | 0
1327.08 |  | 73597.2 |  | 0
1326.08 |  | 73458.3 |  | 0
1325.08 |  | 75216.9 |  | 0
1324.08 |  | 75319 |  | 0
1323.08 |  | 75333.5 |  | 0
1322.08 |  | 73497.5 |  | 0
1321.08 |  | 76523.3 |  | 0
1320.08 |  | 75764.9 |  | 0
1319.08 |  | 77040.2 |  | 0
1318.08 |  | 74732 |  | 0
1317.08 |  | 75512.8 |  | 0
1316.08 |  | 74394.4 |  | 0
1315.08 |  | 75805.5 |  | 0
1314.08 |  | 72744.6 |  | 0
1313.08 |  | 73351.3 |  | 0
1312.08 |  | 75289.4 |  | 0
1311.08 |  | 75320.5 |  | 0
1310.08 |  | 74551.9 |  | 0
1309.08 |  | 75101.1 |  | 0
1308.08 |  | 74384.1 |  | 0
1307.08 |  | 74561.4 |  | 0
1306.08 |  | 75249.4 |  | 0
1305.08 |  | 75675.9 |  | 0
1304.08 |  | 74458.7 |  | 0
1303.08 |  | 74818.8 |  | 0
1302.08 |  | 75430.8 |  | 0
1301.08 |  | 76411.5 |  | 0
1300.08 |  | 74655.7 |  | 0
1299.08 |  | 73874.9 |  | 0
1298.08 |  | 75882 |  | 0
1297.08 |  | 75083.9 |  | 0
1296.08 |  | 76498.7 |  | 0
1295.08 |  | 74799.7 |  | 0
1294.08 |  | 74695.1 |  | 0
1293.08 |  | 76115.5 |  | 0
1292.08 |  | 75818.9 |  | 0
1291.08 |  | 75933.7 |  | 0
1290.08 |  | 75581.6 |  | 0
1289.08 |  | 73579.9 |  | 0
1288.08 |  | 75604.4 |  | 0
1287.08 |  | 72421.1 |  | 0
1286.08 |  | 74379.6 |  | 0
1285.08 |  | 74461.3 |  | 0
1284.08 |  | 76035 |  | 0
1283.08 |  | 75425 |  | 0
1282.08 |  | 74513.9 |  | 0
1281.08 |  | 74305.9 |  | 0
1280.08 |  | 75192.6 |  | 0
1279.08 |  | 74005.6 |  | 0
1278.08 |  | 76419 |  | 0
1277.08 |  | 77151.1 |  | 0
1276.08 |  | 76499.1 |  | 0
1275.08 |  | 76709 |  | 0
1274.08 |  | 74413.5 |  | 0
1273.08 |  | 74397.4 |  | 0
1272.08 |  | 73426.3 |  | 0
1271.08 |  | 77524.1 |  | 0
1270.08 |  | 74827.1 |  | 0
1269.08 |  | 73911.8 |  | 0
1268.08 |  | 77441.6 |  | 0
1267.08 |  | 76834 |  | 0
1266.08 |  | 76235.6 |  | 0
1265.08 |  | 76105.5 |  | 0
1264.08 |  | 78401.4 |  | 0
1263.08 |  | 76175.1 |  | 0
1262.08 |  | 77407 |  | 0
1261.08 |  | 78454.9 |  | 0
1260.08 |  | 76767.9 |  | 0
1259.08 |  | 77250.2 |  | 0
1258.08 |  | 77156.5 |  | 0
1257.08 |  | 76021 |  | 0
1256.08 |  | 79251.6 |  | 0
1255.08 |  | 76329.1 |  | 0
1254.08 |  | 78942.9 |  | 0
1253.08 |  | 82310.5 |  | 0
1252.08 |  | 77431.8 |  | 0
1251.08 |  | 79561.8 |  | 0
1250.08 |  | 80232.3 |  | 0
1249.08 |  | 81622.7 |  | 0
1248.08 |  | 80446.1 |  | 0
1247.08 |  | 81169.6 |  | 0
1246.08 |  | 82773.4 |  | 0
1245.08 |  | 81836.2 |  | 0
1244.08 |  | 81418.2 |  | 0
1243.08 |  | 81298.1 |  | 0
1242.08 |  | 81158.7 |  | 0
1241.08 |  | 83863.1 |  | 0
1240.08 |  | 81960.3 |  | 0
1239.08 |  | 81278.3 |  | 0
1238.08 |  | 82028.5 |  | 0
1237.08 |  | 80453.5 |  | 0
1236.08 |  | 81945.3 |  | 0
1235.08 |  | 82571 |  | 0
1234.08 |  | 81846.9 |  | 0
1233.08 |  | 82666.9 |  | 0
1232.08 |  | 87137.3 |  | 0
1231.08 |  | 85154.6 |  | 0
1230.08 |  | 88123.6 |  | 0
1229.08 |  | 86292.9 |  | 0
1228.08 |  | 87196.2 |  | 0
1227.08 |  | 89110.4 |  | 0
1226.08 |  | 88411.5 |  | 0
1225.08 |  | 88324 |  | 0
1224.08 |  | 86776.8 |  | 0
1223.08 |  | 88694.3 |  | 0
1222.08 |  | 85879.4 |  | 0
1221.08 |  | 88393.3 |  | 0
1220.08 |  | 82060.7 |  | 0
1219.08 |  | 79961.8 |  | 0
1218.08 |  | 76484.1 |  | 0
1217.08 |  | 74932.4 |  | 0
1216.08 |  | 71153.9 |  | 0
1215.08 |  | 70568.4 |  | 0
1214.08 |  | 65207.5 |  | 0
1213.08 |  | 65787.8 |  | 0
1212.08 |  | 62519.9 |  | 0
1211.08 |  | 61185 |  | 0
1210.08 |  | 59518.5 |  | 0
1209.08 |  | 59816.7 |  | 0
1208.08 |  | 59150.4 |  | 0
1207.08 |  | 57738.7 |  | 0
1206.08 |  | 57226.2 |  | 0
1205.08 |  | 55626.3 |  | 0
1204.08 |  | 58996 |  | 0
1203.08 |  | 56544.2 |  | 0
1202.08 |  | 57156.9 |  | 0
1201.08 |  | 57812 |  | 0
1200.08 |  | 56863.8 |  | 0
1199.08 |  | 57190 |  | 0
1198.08 |  | 55447.8 |  | 0
1197.08 |  | 56205.2 |  | 0
1196.08 |  | 56098.1 |  | 0
1195.08 |  | 57043 |  | 0
1194.08 |  | 57250 |  | 0
1193.08 |  | 57114.8 |  | 0
1192.08 |  | 58149.7 |  | 0
1191.08 |  | 57726.1 |  | 0
1190.08 |  | 56081.3 |  | 0
1189.08 |  | 57470.3 |  | 0
1188.08 |  | 57839 |  | 0
1187.08 |  | 57714.2 |  | 0
1186.08 |  | 57384.5 |  | 0
1185.08 |  | 55224.7 |  | 0
1184.08 |  | 58832 |  | 0
1183.08 |  | 56436.2 |  | 0
1182.08 |  | 57855.4 |  | 0
1181.08 |  | 57157.5 |  | 0
1180.08 |  | 58963.1 |  | 0
1179.08 |  | 58882.7 |  | 0
1178.08 |  | 58897.5 |  | 0
1177.08 |  | 57309.9 |  | 0
1176.08 |  | 59213.8 |  | 0
1175.08 |  | 58367.9 |  | 0
1174.08 |  | 59331 |  | 0
1173.08 |  | 57786.4 |  | 0
1172.08 |  | 58635.9 |  | 0
1171.08 |  | 58156.3 |  | 0
1170.08 |  | 58353.8 |  | 0
1169.08 |  | 60569.4 |  | 0
1168.08 |  | 59418 |  | 0
1167.08 |  | 59225 |  | 0
1166.08 |  | 59789.1 |  | 0
1165.08 |  | 59889.6 |  | 0
1164.08 |  | 58790.8 |  | 0
1163.08 |  | 60525 |  | 0
1162.08 |  | 60259.7 |  | 0
1161.08 |  | 59535.3 |  | 0
1160.08 |  | 59359.9 |  | 0
1159.08 |  | 60168.4 |  | 0
1158.08 |  | 59114.3 |  | 0
1157.08 |  | 60338.9 |  | 0
1156.08 |  | 58659.7 |  | 0
1155.08 |  | 60487.5 |  | 0
1154.08 |  | 58883.2 |  | 0
1153.08 |  | 60728.6 |  | 0
1152.08 |  | 61080.4 |  | 0
1151.08 |  | 59585.2 |  | 0
1150.08 |  | 59272.9 |  | 0
1149.08 |  | 60171.6 |  | 0
1148.08 |  | 60285.9 |  | 0
1147.08 |  | 60254.2 |  | 0
1146.08 |  | 60597.3 |  | 0
1145.08 |  | 59638.6 |  | 0
1144.08 |  | 61501.1 |  | 0
1143.08 |  | 60873.9 |  | 0
1142.08 |  | 60529.1 |  | 0
1141.08 |  | 60152.6 |  | 0
1140.08 |  | 61236.7 |  | 0
1139.08 |  | 61294.6 |  | 0
1138.08 |  | 60732.7 |  | 0
1137.08 |  | 63219.2 |  | 0
1136.08 |  | 61943.9 |  | 0
1135.08 |  | 59620.3 |  | 0
1134.08 |  | 61339.1 |  | 0
1133.08 |  | 62709.9 |  | 0
1132.08 |  | 62441.2 |  | 0
1131.08 |  | 61754.2 |  | 0
1130.08 |  | 61908.4 |  | 0
1129.08 |  | 62126.5 |  | 0
1128.08 |  | 62395.1 |  | 0
1127.08 |  | 60913.9 |  | 0
1126.08 |  | 62952.8 |  | 0
1125.08 |  | 62696 |  | 0
1124.08 |  | 63056.5 |  | 0
1123.08 |  | 63359.4 |  | 0
1122.08 |  | 63422.8 |  | 0
1121.08 |  | 62129.3 |  | 0
1120.08 |  | 61546.3 |  | 0
1119.08 |  | 62797 |  | 0
1118.08 |  | 62709.4 |  | 0
1117.08 |  | 63088.1 |  | 0
1116.08 |  | 62156.8 |  | 0
1115.08 |  | 60618.3 |  | 0
1114.08 |  | 62297.1 |  | 0
1113.08 |  | 63076.5 |  | 0
1112.08 |  | 62572.5 |  | 0
1111.08 |  | 62858.8 |  | 0
1110.08 |  | 63897.6 |  | 0
1109.08 |  | 63515.5 |  | 0
1108.08 |  | 64879.5 |  | 0
1107.08 |  | 63356.9 |  | 0
1106.08 |  | 64289.6 |  | 0
1105.08 |  | 62773.1 |  | 0
1104.08 |  | 64798.4 |  | 0
1103.08 |  | 62673.2 |  | 0
1102.08 |  | 63772.6 |  | 0
1101.08 |  | 60948.6 |  | 0
1100.08 |  | 60326.7 |  | 0
1099.08 |  | 61890.3 |  | 0
1098.08 |  | 61937.4 |  | 0
1097.08 |  | 60116 |  | 0
1096.08 |  | 58313.9 |  | 0
1095.08 |  | 60473.4 |  | 0
1094.08 |  | 58345.9 |  | 0
1093.08 |  | 58900.5 |  | 0
1092.08 |  | 58170.8 |  | 0
1091.08 |  | 58337.5 |  | 0
1090.08 |  | 58495.2 |  | 0
1089.08 |  | 59833.1 |  | 0
1088.08 |  | 60434.4 |  | 0
1087.08 |  | 57703.1 |  | 0
1086.08 |  | 59358.5 |  | 0
1085.08 |  | 58121.7 |  | 0
1084.08 |  | 57744.7 |  | 0
1083.08 |  | 60509.7 |  | 0
1082.08 |  | 60143.3 |  | 0
1081.08 |  | 59987.7 |  | 0
1080.08 |  | 59862.3 |  | 0
1079.08 |  | 60358.8 |  | 0
1078.08 |  | 60130.8 |  | 0
1077.08 |  | 59906 |  | 0
1076.08 |  | 59411.5 |  | 0
1075.08 |  | 60221.2 |  | 0
1074.08 |  | 60252.8 |  | 0
1073.08 |  | 60895.2 |  | 0
1072.08 |  | 60320.6 |  | 0
1071.08 |  | 61325.5 |  | 0
1070.08 |  | 60963.2 |  | 0
1069.08 |  | 59906 |  | 0
1068.08 |  | 61087.6 |  | 0
1067.08 |  | 60646.7 |  | 0
1066.08 |  | 60065.2 |  | 0
1065.08 |  | 61033.3 |  | 0
1064.08 |  | 62633.4 |  | 0
1063.08 |  | 61665.9 |  | 0
1062.08 |  | 61087.3 |  | 0
1061.08 |  | 61366.1 |  | 0
1060.08 |  | 62680.8 |  | 0
1059.08 |  | 61685.1 |  | 0
1058.08 |  | 61034.4 |  | 0
1057.08 |  | 62185.5 |  | 0
1056.08 |  | 60905.3 |  | 0
1055.08 |  | 62029.5 |  | 0
1054.08 |  | 62091 |  | 0
1053.08 |  | 61494.8 |  | 0
1052.08 |  | 63618.6 |  | 0
1051.08 |  | 62475.6 |  | 0
1050.08 |  | 63510.1 |  | 0
1049.08 |  | 62774.5 |  | 0
1048.08 |  | 62432.7 |  | 0
1047.08 |  | 62032.3 |  | 0
1046.08 |  | 62856.5 |  | 0
1045.08 |  | 64036.8 |  | 0
1044.08 |  | 62704.3 |  | 0
1043.08 |  | 62807.2 |  | 0
1042.08 |  | 63540.4 |  | 0
1041.08 |  | 62664.8 |  | 0
1040.08 |  | 62470.1 |  | 0
1039.08 |  | 64180.7 |  | 0
1038.08 |  | 63606.5 |  | 0
1037.08 |  | 63288.2 |  | 0
1036.08 |  | 64748.4 |  | 0
1035.08 |  | 62504 |  | 0
1034.08 |  | 62106 |  | 0
1033.08 |  | 62369.8 |  | 0
1032.08 |  | 62986.5 |  | 0
1031.08 |  | 65007.1 |  | 0
1030.08 |  | 63188.2 |  | 0
1029.08 |  | 64702 |  | 0
1028.08 |  | 64494.3 |  | 0
1027.08 |  | 64448.2 |  | 0
1026.08 |  | 64460.8 |  | 0
1025.08 |  | 65014.3 |  | 0
1024.08 |  | 64442.1 |  | 0
1023.08 |  | 64476.2 |  | 0
1022.08 |  | 64794.9 |  | 0
1021.08 |  | 66082.1 |  | 0
1020.08 |  | 64168.5 |  | 0
1019.08 |  | 66499.2 |  | 0
1018.08 |  | 67580.9 |  | 0
1017.08 |  | 64893.3 |  | 0
1016.08 |  | 65332.5 |  | 0
1015.08 |  | 65547.8 |  | 0
1014.08 |  | 66832.9 |  | 0
1013.08 |  | 65660.1 |  | 0
1012.08 |  | 66012.5 |  | 0
1011.08 |  | 65948.6 |  | 0
1010.08 |  | 65787.7 |  | 0
1009.08 |  | 65690.8 |  | 0
1008.08 |  | 65363 |  | 0
1007.08 |  | 65685.6 |  | 0
1006.08 |  | 66385.4 |  | 0
1005.08 |  | 67832.8 |  | 0
1004.08 |  | 68331.8 |  | 0
1003.08 |  | 68445.5 |  | 0
1002.08 |  | 70082.3 |  | 0
1001.08 |  | 70386.6 |  | 0
1000.08 |  | 69255.7 |  | 0
999.08 |  | 69792.5 |  | 0
998.08 |  | 68653.7 |  | 0
997.08 |  | 70043.3 |  | 0
996.08 |  | 68735.8 |  | 0
995.08 |  | 67030.7 |  | 0
994.08 |  | 66151.4 |  | 0
993.08 |  | 65491.5 |  | 0
992.08 |  | 66053.1 |  | 0
991.08 |  | 65107.9 |  | 0
990.08 |  | 64528.8 |  | 0
989.08 |  | 62079.2 |  | 0
988.08 |  | 62588.2 |  | 0
987.08 |  | 62712.8 |  | 0
986.08 |  | 61960.6 |  | 0
985.08 |  | 62301 |  | 0
984.08 |  | 62303.5 |  | 0
983.08 |  | 63203 |  | 0
982.08 |  | 64512.2 |  | 0
981.08 |  | 64978.5 |  | 0
980.08 |  | 67330 |  | 0
979.08 |  | 68587.9 |  | 0
978.08 |  | 72048.5 |  | 0
977.08 |  | 73606 |  | 0
976.08 |  | 72883.3 |  | 0
975.08 |  | 71423.4 |  | 0
974.08 |  | 70483.2 |  | 0
973.08 |  | 70934.2 |  | 0
972.08 |  | 68355.1 |  | 0
971.08 |  | 66235.4 |  | 0
970.08 |  | 62831.6 |  | 0
969.08 |  | 61044.1 |  | 0
968.08 |  | 56354.3 |  | 0
967.08 |  | 53523.2 |  | 0
966.08 |  | 54802.2 |  | 0
965.08 |  | 50391.5 |  | 0
964.08 |  | 51069.9 |  | 0
963.08 |  | 50687 |  | 0
962.08 |  | 49502.8 |  | 0
961.08 |  | 50567.4 |  | 0
960.08 |  | 50322 |  | 0
959.08 |  | 49195.1 |  | 0
958.08 |  | 49689.8 |  | 0
957.08 |  | 49991.4 |  | 0
956.08 |  | 49054 |  | 0
955.08 |  | 48949 |  | 0
954.08 |  | 50675.6 |  | 0
953.08 |  | 50482 |  | 0
952.08 |  | 50418 |  | 0
951.08 |  | 49840.1 |  | 0
950.08 |  | 49422.2 |  | 0
949.08 |  | 49545.1 |  | 0
948.08 |  | 49925.2 |  | 0
947.08 |  | 50200.7 |  | 0
946.08 |  | 50181.2 |  | 0
945.08 |  | 50014.2 |  | 0
944.08 |  | 49969.5 |  | 0
943.08 |  | 49530.1 |  | 0
942.08 |  | 50516 |  | 0
941.08 |  | 51129.4 |  | 0
940.08 |  | 50216.9 |  | 0
939.08 |  | 51821.1 |  | 0
938.08 |  | 50875.1 |  | 0
937.08 |  | 50393 |  | 0
936.08 |  | 50481.4 |  | 0
935.08 |  | 50424 |  | 0
934.08 |  | 50967.5 |  | 0
933.08 |  | 50792.9 |  | 0
932.08 |  | 51603.3 |  | 0
931.08 |  | 50201.5 |  | 0
930.08 |  | 50747 |  | 0
929.08 |  | 51000.7 |  | 0
928.08 |  | 50979.3 |  | 0
927.08 |  | 51113 |  | 0
926.08 |  | 51950.4 |  | 0
925.08 |  | 50954.1 |  | 0
924.08 |  | 50321.9 |  | 0
923.08 |  | 51912.8 |  | 0
922.08 |  | 50666.6 |  | 0
921.08 |  | 51560.7 |  | 0
920.08 |  | 52033.4 |  | 0
919.08 |  | 52424.8 |  | 0
918.08 |  | 51156.7 |  | 0
917.08 |  | 52272.4 |  | 0
916.08 |  | 51893.9 |  | 0
915.08 |  | 50495.4 |  | 0
914.08 |  | 52214.3 |  | 0
913.08 |  | 52307.8 |  | 0
912.08 |  | 52998.6 |  | 0
911.08 |  | 52303.3 |  | 0
910.08 |  | 52573 |  | 0
909.08 |  | 53640.1 |  | 0
908.08 |  | 52578.5 |  | 0
907.08 |  | 51734.7 |  | 0
906.08 |  | 50666.2 |  | 0
905.08 |  | 52089.3 |  | 0
904.08 |  | 53499.8 |  | 0
903.08 |  | 53181.7 |  | 0
902.08 |  | 51014.2 |  | 0
901.08 |  | 53555.7 |  | 0
900.08 |  | 51850.4 |  | 0
899.08 |  | 52920.1 |  | 0
898.08 |  | 53308.9 |  | 0
897.08 |  | 52102.3 |  | 0
896.08 |  | 53584 |  | 0
895.08 |  | 52314.7 |  | 0
894.08 |  | 53311.2 |  | 0
893.08 |  | 53546.7 |  | 0
892.08 |  | 52911.2 |  | 0
891.08 |  | 54766.8 |  | 0
890.08 |  | 54805 |  | 0
889.08 |  | 53492.5 |  | 0
888.08 |  | 53301.9 |  | 0
887.08 |  | 53011.8 |  | 0
886.08 |  | 53961.1 |  | 0
885.08 |  | 53755.3 |  | 0
884.08 |  | 53837.1 |  | 0
883.08 |  | 53845.6 |  | 0
882.08 |  | 54624.3 |  | 0
881.08 |  | 54003.5 |  | 0
880.08 |  | 53573.6 |  | 0
879.08 |  | 53931.5 |  | 0
878.08 |  | 53847.9 |  | 0
877.08 |  | 54285.1 |  | 0
876.08 |  | 54644.3 |  | 0
875.08 |  | 53528.2 |  | 0
874.08 |  | 55535.2 |  | 0
873.08 |  | 54429.5 |  | 0
872.08 |  | 53947.3 |  | 0
871.08 |  | 55551.5 |  | 0
870.08 |  | 55592.1 |  | 0
869.08 |  | 55837.6 |  | 0
868.08 |  | 55144.3 |  | 0
867.08 |  | 54955.6 |  | 0
866.08 |  | 55231.4 |  | 0
865.08 |  | 56562.4 |  | 0
864.08 |  | 56131 |  | 0
863.08 |  | 55758.5 |  | 0
862.08 |  | 55839 |  | 0
861.08 |  | 54911.5 |  | 0
860.08 |  | 56059 |  | 0
859.08 |  | 55977.4 |  | 0
858.08 |  | 56132.6 |  | 0
857.08 |  | 56115.8 |  | 0
856.08 |  | 56848.2 |  | 0
855.08 |  | 55665.5 |  | 0
854.08 |  | 56194.6 |  | 0
853.08 |  | 54682.9 |  | 0
852.08 |  | 56572.1 |  | 0
851.08 |  | 56778.6 |  | 0
850.08 |  | 55399 |  | 0
849.08 |  | 55576.4 |  | 0
848.08 |  | 56114.7 |  | 0
847.08 |  | 56607.7 |  | 0
846.08 |  | 56877.9 |  | 0
845.08 |  | 56646.8 |  | 0
844.08 |  | 56643.1 |  | 0
843.08 |  | 55770.9 |  | 0
842.08 |  | 56944.1 |  | 0
841.08 |  | 57406.7 |  | 0
840.08 |  | 56022.4 |  | 0
839.08 |  | 56667.3 |  | 0
838.08 |  | 57050 |  | 0
837.08 |  | 58534.2 |  | 0
836.08 |  | 56301.9 |  | 0
835.08 |  | 56904.9 |  | 0
834.08 |  | 58019.9 |  | 0
833.08 |  | 58530.8 |  | 0
832.08 |  | 57514.2 |  | 0
831.08 |  | 58346.4 |  | 0
830.08 |  | 57391.6 |  | 0
829.08 |  | 57249.9 |  | 0
828.08 |  | 57991.5 |  | 0
827.08 |  | 57619.9 |  | 0
826.08 |  | 57185.7 |  | 0
825.08 |  | 58247.8 |  | 0
824.08 |  | 58466.8 |  | 0
823.08 |  | 57003.4 |  | 0
822.08 |  | 57412.9 |  | 0
821.08 |  | 57967.7 |  | 0
820.08 |  | 58573.1 |  | 0
819.08 |  | 58439.2 |  | 0
818.08 |  | 58892.1 |  | 0
817.08 |  | 60055.4 |  | 0
816.08 |  | 58939.7 |  | 0
815.08 |  | 58892.2 |  | 0
814.08 |  | 59526.7 |  | 0
813.08 |  | 60039.8 |  | 0
812.08 |  | 59635.4 |  | 0
811.08 |  | 59941.4 |  | 0
810.08 |  | 58543 |  | 0
809.08 |  | 58889.1 |  | 0
808.08 |  | 59338.7 |  | 0
807.08 |  | 60023.4 |  | 0
806.08 |  | 61101.5 |  | 0
805.08 |  | 59709 |  | 0
804.08 |  | 60139.4 |  | 0
803.08 |  | 60912.2 |  | 0
802.08 |  | 59709.4 |  | 0
801.08 |  | 59731.8 |  | 0
800.08 |  | 60061.4 |  | 0
799.08 |  | 60157.5 |  | 0
798.08 |  | 61343.2 |  | 0
797.08 |  | 60423.3 |  | 0
796.08 |  | 60753.6 |  | 0
795.08 |  | 60340.2 |  | 0
794.08 |  | 60020.5 |  | 0
793.08 |  | 60169.7 |  | 0
792.08 |  | 60000.8 |  | 0
791.08 |  | 60316.4 |  | 0
790.08 |  | 60846.5 |  | 0
789.08 |  | 61176.9 |  | 0
788.08 |  | 59799.5 |  | 0
787.08 |  | 60598.4 |  | 0
786.08 |  | 59791.8 |  | 0
785.08 |  | 59923.8 |  | 0
784.08 |  | 61180.6 |  | 0
783.08 |  | 62028.6 |  | 0
782.08 |  | 62092.9 |  | 0
781.08 |  | 62878.8 |  | 0
780.08 |  | 62249.9 |  | 0
779.08 |  | 62520.2 |  | 0
778.08 |  | 61209.2 |  | 0
777.08 |  | 62315.7 |  | 0
776.08 |  | 62084.3 |  | 0
775.08 |  | 62364.9 |  | 0
774.08 |  | 60901.4 |  | 0
773.08 |  | 61215.4 |  | 0
772.08 |  | 61611.2 |  | 0
771.08 |  | 62564.2 |  | 0
770.08 |  | 62194.4 |  | 0
769.08 |  | 61320.6 |  | 0
768.08 |  | 62733.2 |  | 0
767.08 |  | 61721.9 |  | 0
766.08 |  | 62568.6 |  | 0
765.08 |  | 64285.8 |  | 0
764.08 |  | 63242.6 |  | 0
763.08 |  | 62196.2 |  | 0
762.08 |  | 62676.3 |  | 0
761.08 |  | 63286.4 |  | 0
760.08 |  | 62140 |  | 0
759.08 |  | 62786.1 |  | 0
758.08 |  | 62508.1 |  | 0
757.08 |  | 63300.3 |  | 0
756.08 |  | 64245.1 |  | 0
755.08 |  | 63108.6 |  | 0
754.08 |  | 63445.3 |  | 0
753.08 |  | 63067.1 |  | 0
752.08 |  | 63500.8 |  | 0
751.08 |  | 64263.3 |  | 0
750.08 |  | 63740.9 |  | 0
749.08 |  | 65017.6 |  | 0
748.08 |  | 64593.1 |  | 0
747.08 |  | 64062.2 |  | 0
746.08 |  | 63326.1 |  | 0
745.08 |  | 63630.1 |  | 0
744.08 |  | 64732.5 |  | 0
743.08 |  | 63581 |  | 0
742.08 |  | 63428.6 |  | 0
741.08 |  | 63934.5 |  | 0
740.08 |  | 65640 |  | 0
739.08 |  | 63629.7 |  | 0
738.08 |  | 64970.2 |  | 0
737.08 |  | 65291 |  | 0
736.08 |  | 64818.7 |  | 0
735.08 |  | 66157.5 |  | 0
734.08 |  | 65687.8 |  | 0
733.08 |  | 65285.2 |  | 0
732.08 |  | 65647.7 |  | 0
731.08 |  | 66185.3 |  | 0
730.08 |  | 66033.9 |  | 0
729.08 |  | 64792.3 |  | 0
728.08 |  | 66583 |  | 0
727.08 |  | 64664.5 |  | 0
726.08 |  | 66605.1 |  | 0
725.08 |  | 65536.5 |  | 0
724.08 |  | 65181.6 |  | 0
723.08 |  | 66202.1 |  | 0
722.08 |  | 67255.6 |  | 0
721.08 |  | 66222.2 |  | 0
720.08 |  | 65552.3 |  | 0
719.08 |  | 67286.6 |  | 0
718.08 |  | 65519.5 |  | 0
717.08 |  | 66682.6 |  | 0
716.08 |  | 66215.7 |  | 0
715.08 |  | 65382.7 |  | 0
714.08 |  | 64549.7 |  | 0
713.08 |  | 66425.4 |  | 0
712.08 |  | 66142 |  | 0
711.08 |  | 66870.9 |  | 0
710.08 |  | 66836.5 |  | 0
709.08 |  | 68047.6 |  | 0
708.08 |  | 67503.4 |  | 0
707.08 |  | 66200 |  | 0
706.08 |  | 66815.1 |  | 0
705.08 |  | 66956.1 |  | 0
704.08 |  | 68458 |  | 0
703.08 |  | 68558.7 |  | 0
702.08 |  | 67586.9 |  | 0
701.08 |  | 66556.5 |  | 0
700.08 |  | 67903.8 |  | 0
699.08 |  | 68432.4 |  | 0
698.08 |  | 67078.9 |  | 0
697.08 |  | 67492.5 |  | 0
696.08 |  | 66567.6 |  | 0
695.08 |  | 68891.9 |  | 0
694.08 |  | 67745.1 |  | 0
693.08 |  | 66247.9 |  | 0
692.08 |  | 68175.9 |  | 0
691.08 |  | 68034.9 |  | 0
690.08 |  | 68224.2 |  | 0
689.08 |  | 69739.6 |  | 0
688.08 |  | 68359 |  | 0
687.08 |  | 68436 |  | 0
686.08 |  | 68345.6 |  | 0
685.08 |  | 68529.6 |  | 0
684.08 |  | 67971.1 |  | 0
683.08 |  | 68217.7 |  | 0
682.08 |  | 70077.7 |  | 0
681.08 |  | 69689.8 |  | 0
680.08 |  | 70132.4 |  | 0
679.08 |  | 71004.8 |  | 0
678.08 |  | 68886.2 |  | 0
677.08 |  | 70042 |  | 0
676.08 |  | 69674.8 |  | 0
675.08 |  | 70527.3 |  | 0
674.08 |  | 69138.2 |  | 0
673.08 |  | 68650.9 |  | 0
672.08 |  | 68363.9 |  | 0
671.08 |  | 70344.8 |  | 0
670.08 |  | 70407.3 |  | 0
669.08 |  | 70350.4 |  | 0
668.08 |  | 71110.6 |  | 0
667.08 |  | 70160.9 |  | 0
666.08 |  | 70059.7 |  | 0
665.08 |  | 70161.5 |  | 0
664.08 |  | 70246.9 |  | 0
663.08 |  | 70149.1 |  | 0
662.08 |  | 71707 |  | 0
661.08 |  | 70007.5 |  | 0
660.08 |  | 70645.3 |  | 0
659.08 |  | 71382.5 |  | 0
658.08 |  | 71361.4 |  | 0
657.08 |  | 70481.2 |  | 0
656.08 |  | 71859.9 |  | 0
655.08 |  | 70931.9 |  | 0
654.08 |  | 71370.9 |  | 0
653.08 |  | 72681.9 |  | 0
652.08 |  | 71238.9 |  | 0
651.08 |  | 71073.2 |  | 0
650.08 |  | 71802.2 |  | 0
649.08 |  | 71588.4 |  | 0
648.08 |  | 71824.5 |  | 0
647.08 |  | 71614.9 |  | 0
646.08 |  | 70938.4 |  | 0
645.08 |  | 72013.2 |  | 0
644.08 |  | 72845.3 |  | 0
643.08 |  | 72232.6 |  | 0
642.08 |  | 72382.2 |  | 0
641.08 |  | 71876.7 |  | 0
640.08 |  | 72754.2 |  | 0
639.08 |  | 72393 |  | 0
638.08 |  | 72339.3 |  | 0
637.08 |  | 72862.6 |  | 0
636.08 |  | 72858.6 |  | 0
635.08 |  | 71756.5 |  | 0
634.08 |  | 73049 |  | 0
633.08 |  | 72658.7 |  | 0
632.08 |  | 74176.2 |  | 0
631.08 |  | 71694.8 |  | 0
630.08 |  | 74398 |  | 0
629.08 |  | 72831.9 |  | 0
628.08 |  | 74678.4 |  | 0
627.08 |  | 72121.8 |  | 0
626.08 |  | 72624.3 |  | 0
625.08 |  | 72351.5 |  | 0
624.08 |  | 71917.7 |  | 0
623.08 |  | 73362.5 |  | 0
622.08 |  | 73301.1 |  | 0
621.08 |  | 73304.3 |  | 0
620.08 |  | 72599.6 |  | 0
619.08 |  | 73498.8 |  | 0
618.08 |  | 73706.4 |  | 0
617.08 |  | 72752.8 |  | 0
616.08 |  | 73757.1 |  | 0
615.08 |  | 73312.8 |  | 0
614.08 |  | 72826.2 |  | 0
613.08 |  | 73217.5 |  | 0
612.08 |  | 75031 |  | 0
611.08 |  | 75821.9 |  | 0
610.08 |  | 75081.9 |  | 0
609.08 |  | 74242.8 |  | 0
608.08 |  | 75415.2 |  | 0
607.08 |  | 74062.9 |  | 0
606.08 |  | 73874.1 |  | 0
605.08 |  | 73070.4 |  | 0
604.08 |  | 74487.8 |  | 0
603.08 |  | 73824 |  | 0
602.08 |  | 74341.3 |  | 0
601.08 |  | 74003.2 |  | 0
600.08 |  | 76043.9 |  | 0
599.08 |  | 74381.8 |  | 0
598.08 |  | 74856.5 |  | 0
597.08 |  | 75180.8 |  | 0
596.08 |  | 74358.8 |  | 0
595.08 |  | 74417.9 |  | 0
594.08 |  | 74662 |  | 0
593.08 |  | 74934.3 |  | 0
592.08 |  | 73710.6 |  | 0
591.08 |  | 75782.8 |  | 0
590.08 |  | 75884 |  | 0
589.08 |  | 75289.7 |  | 0
588.08 |  | 76178.7 |  | 0
587.08 |  | 75543.4 |  | 0
586.08 |  | 74691 |  | 0
585.08 |  | 74275.9 |  | 0
584.08 |  | 77731 |  | 0
583.08 |  | 76838.2 |  | 0
582.08 |  | 75204.6 |  | 0
581.08 |  | 75814.1 |  | 0
580.08 |  | 76369.8 |  | 0
579.08 |  | 75032.2 |  | 0
578.08 |  | 75929.4 |  | 0
577.08 |  | 75447.9 |  | 0
576.08 |  | 74594.3 |  | 0
575.08 |  | 75015.9 |  | 0
574.08 |  | 74901.2 |  | 0
573.08 |  | 76199.3 |  | 0
572.08 |  | 72791.4 |  | 0
571.08 |  | 75323.3 |  | 0
570.08 |  | 73722 |  | 0
569.08 |  | 75588.7 |  | 0
568.08 |  | 74105 |  | 0
567.08 |  | 75524.6 |  | 0
566.08 |  | 76415.1 |  | 0
565.08 |  | 76350.3 |  | 0
564.08 |  | 75034.7 |  | 0
563.08 |  | 76511.6 |  | 0
562.08 |  | 76598.8 |  | 0
561.08 |  | 78246.9 |  | 0
560.08 |  | 79032 |  | 0
559.08 |  | 78156.8 |  | 0
558.08 |  | 79068.6 |  | 0
557.08 |  | 79431 |  | 0
556.08 |  | 81537.6 |  | 0
555.08 |  | 79804.9 |  | 0
554.08 |  | 80525.3 |  | 0
553.08 |  | 79242.2 |  | 0
552.08 |  | 76733.1 |  | 0
551.08 |  | 74040.1 |  | 0
550.08 |  | 74693.9 |  | 0
549.08 |  | 72118.5 |  | 0
548.08 |  | 70594.3 |  | 0
547.08 |  | 69628.3 |  | 0
546.08 |  | 69821.7 |  | 0
545.08 |  | 67961.8 |  | 0
544.08 |  | 66405.2 |  | 0
543.08 |  | 64517.2 |  | 0
542.08 |  | 61212.1 |  | 0
541.08 |  | 61523.7 |  | 61523.7
540.08 |  | 62549 |  | 61496.4
539.08 |  | 63538.4 |  | 61456
538.08 |  | 63102 |  | 61401.8
537.08 |  | 63551.4 |  | 61337.8
536.08 |  | 65031 |  | 61260.1
535.08 |  | 70120.6 |  | 61126.2
534.08 |  | 93830.2 |  | 60757.4
533.08 |  | 145927 |  | 59762.7
532.08 |  | 193090 |  | 57807.9
531.08 |  | 174603 |  | 55195.6
530.08 |  | 104785 |  | 52842.7
529.08 |  | 62258.8 |  | 51439.3
528.08 |  | 54393.4 |  | 50924.2
527.08 |  | 53023.9 |  | 50793.4
526.08 |  | 51616.1 |  | 50741.2
525.08 |  | 50703.6 |  | 50703.6
524.08 |  | 51032.8 |  | 0
523.08 |  | 51473.5 |  | 0
522.08 |  | 50970.3 |  | 0
521.08 |  | 49586.4 |  | 0
520.08 |  | 50650.8 |  | 0
519.08 |  | 51634.2 |  | 0
518.08 |  | 51496.2 |  | 0
517.08 |  | 49811.3 |  | 0
516.08 |  | 50277.4 |  | 0
515.08 |  | 51440.9 |  | 0
514.08 |  | 51162.8 |  | 0
513.08 |  | 50927.2 |  | 0
512.08 |  | 51072.8 |  | 0
511.08 |  | 51245.6 |  | 0
510.08 |  | 51168.1 |  | 0
509.08 |  | 49179.8 |  | 0
508.08 |  | 51118.8 |  | 0
507.08 |  | 52589 |  | 0
506.08 |  | 51989.8 |  | 0
505.08 |  | 51880.8 |  | 0
504.08 |  | 52152.6 |  | 0
503.08 |  | 51671.4 |  | 0
502.08 |  | 50492.1 |  | 0
501.08 |  | 51781.4 |  | 0
500.08 |  | 51790.1 |  | 0
499.08 |  | 52260.2 |  | 0
498.08 |  | 53184.9 |  | 0
497.08 |  | 53916.3 |  | 0
496.08 |  | 52942.1 |  | 0
495.08 |  | 52332.5 |  | 0
494.08 |  | 53779.9 |  | 0
493.08 |  | 52651.1 |  | 0
492.08 |  | 52518.9 |  | 0
491.08 |  | 52821 |  | 0
490.08 |  | 52885.6 |  | 0
489.08 |  | 51808.4 |  | 0
488.08 |  | 51656 |  | 0
487.08 |  | 52539.8 |  | 0
486.08 |  | 52086.4 |  | 0
485.08 |  | 52917.8 |  | 0
484.08 |  | 53741.3 |  | 0
483.08 |  | 52713.9 |  | 0
482.08 |  | 52581.6 |  | 0
481.08 |  | 51860.8 |  | 0
480.08 |  | 52361.7 |  | 0
479.08 |  | 53052.6 |  | 0
478.08 |  | 54538.4 |  | 0
477.08 |  | 53223.7 |  | 0
476.08 |  | 53489 |  | 0
475.08 |  | 52175.4 |  | 0
474.08 |  | 53354.1 |  | 0
473.08 |  | 53390.6 |  | 0
472.08 |  | 53351.5 |  | 0
471.08 |  | 54342.5 |  | 0
470.08 |  | 53249 |  | 0
469.08 |  | 53646.3 |  | 0
468.08 |  | 54416.2 |  | 0
467.08 |  | 52248.9 |  | 0
466.08 |  | 54263.8 |  | 0
465.08 |  | 54387.7 |  | 0
464.08 |  | 53640.3 |  | 0
463.08 |  | 55366.7 |  | 0
462.08 |  | 54097.8 |  | 0
461.08 |  | 54673.3 |  | 0
460.08 |  | 54378.1 |  | 0
459.08 |  | 54153.8 |  | 0
458.08 |  | 55560.7 |  | 0
457.08 |  | 53805.7 |  | 0
456.08 |  | 53396.6 |  | 0
455.08 |  | 55059 |  | 0
454.08 |  | 54451.5 |  | 0
453.08 |  | 53918.8 |  | 0
452.08 |  | 54662.6 |  | 0
451.08 |  | 54537.6 |  | 0
450.08 |  | 54634.9 |  | 0
449.08 |  | 55642 |  | 0
448.08 |  | 55882.9 |  | 0
447.08 |  | 55099.3 |  | 0
446.08 |  | 56250.9 |  | 0
445.08 |  | 55330.8 |  | 0
444.08 |  | 56142 |  | 0
443.08 |  | 55170.1 |  | 0
442.08 |  | 55605.4 |  | 0
441.08 |  | 56563.5 |  | 0
440.08 |  | 56205 |  | 0
439.08 |  | 56335.7 |  | 0
438.08 |  | 56385 |  | 0
437.08 |  | 54126.3 |  | 0
436.08 |  | 56790.4 |  | 0
435.08 |  | 56069 |  | 0
434.08 |  | 55705.7 |  | 0
433.08 |  | 55285.8 |  | 0
432.08 |  | 56858.1 |  | 0
431.08 |  | 57653 |  | 0
430.08 |  | 55987.5 |  | 0
429.08 |  | 56972.3 |  | 0
428.08 |  | 56918.4 |  | 0
427.08 |  | 56934 |  | 0
426.08 |  | 59389.2 |  | 0
425.08 |  | 57790.5 |  | 0
424.08 |  | 57960.2 |  | 0
423.08 |  | 58503.9 |  | 0
422.08 |  | 57614.5 |  | 0
421.08 |  | 57000.4 |  | 0
420.08 |  | 55856.1 |  | 0
419.08 |  | 56384.3 |  | 0
418.08 |  | 55632.1 |  | 0
417.08 |  | 55019.4 |  | 0
416.08 |  | 55404.5 |  | 0
415.08 |  | 53913.7 |  | 0
414.08 |  | 53247.5 |  | 0
413.08 |  | 53301.5 |  | 0
412.08 |  | 52631.6 |  | 0
411.08 |  | 53042.8 |  | 0
410.08 |  | 51599.8 |  | 0
409.08 |  | 52623.4 |  | 0
408.08 |  | 52674.4 |  | 0
407.08 |  | 52135.4 |  | 0
406.08 |  | 53983.6 |  | 0
405.08 |  | 52104.8 |  | 52104.8
404.08 |  | 52994.1 |  | 52085.6
403.08 |  | 54769.8 |  | 52048.2
402.08 |  | 62154.5 |  | 51931.2
401.08 |  | 86468.6 |  | 51550.4
400.08 |  | 119371 |  | 50657.3
399.08 |  | 102640 |  | 49429.2
398.08 |  | 66470.6 |  | 48330.5
397.08 |  | 51735.4 |  | 47735.4
396.08 |  | 49692.9 |  | 47540.3
395.08 |  | 48412.9 |  | 47481.8
394.08 |  | 47443 |  | 47443
393.08 |  | 47712.5 |  | 0
392.08 |  | 48575.7 |  | 0
391.08 |  | 47503.6 |  | 0
390.08 |  | 48209.6 |  | 0
389.08 |  | 47728.4 |  | 0
388.08 |  | 47058.2 |  | 0
387.08 |  | 48384.4 |  | 0
386.08 |  | 48805.2 |  | 0
385.08 |  | 49003.8 |  | 0
384.08 |  | 46891.6 |  | 0
383.08 |  | 49053.1 |  | 0
382.08 |  | 48136.8 |  | 0
381.08 |  | 48828.2 |  | 0
380.08 |  | 47949 |  | 0
379.08 |  | 50003.7 |  | 0
378.08 |  | 48401.8 |  | 0
377.08 |  | 49289.9 |  | 0
376.08 |  | 48765.8 |  | 0
375.08 |  | 49744.5 |  | 0
374.08 |  | 48975.3 |  | 0
373.08 |  | 49696.7 |  | 0
372.08 |  | 49407 |  | 0
371.08 |  | 50778.9 |  | 0
370.08 |  | 49873.9 |  | 0
369.08 |  | 51217.2 |  | 0
368.08 |  | 51408.2 |  | 0
367.08 |  | 50254.8 |  | 0
366.08 |  | 49616.2 |  | 0
365.08 |  | 50077.7 |  | 0
364.08 |  | 49979 |  | 0
363.08 |  | 50408.7 |  | 0
362.08 |  | 50880.5 |  | 0
361.08 |  | 50739 |  | 0
360.08 |  | 52246 |  | 0
359.08 |  | 52034.9 |  | 0
358.08 |  | 50139.1 |  | 0
357.08 |  | 51487.3 |  | 0
356.08 |  | 51320.5 |  | 0
355.08 |  | 50925.3 |  | 0
354.08 |  | 50091.3 |  | 0
353.08 |  | 51195.3 |  | 0
352.08 |  | 51597.3 |  | 0
351.08 |  | 54552.9 |  | 0
350.08 |  | 51580.4 |  | 0
349.08 |  | 52256.2 |  | 0
348.08 |  | 53197.6 |  | 0
347.08 |  | 53030.1 |  | 0
346.08 |  | 52690.4 |  | 0
345.08 |  | 52822 |  | 0
344.08 |  | 53462.9 |  | 0
343.08 |  | 52337.9 |  | 0
342.08 |  | 52504.1 |  | 0
341.08 |  | 53282.5 |  | 0
340.08 |  | 53935 |  | 0
339.08 |  | 53752.3 |  | 0
338.08 |  | 54475.7 |  | 0
337.08 |  | 53227.4 |  | 0
336.08 |  | 53500.4 |  | 0
335.08 |  | 53758.6 |  | 0
334.08 |  | 53949.5 |  | 0
333.08 |  | 53942.6 |  | 0
332.08 |  | 53983.8 |  | 0
331.08 |  | 53702.4 |  | 0
330.08 |  | 53931.4 |  | 0
329.08 |  | 52412.6 |  | 0
328.08 |  | 52522 |  | 0
327.08 |  | 54209.4 |  | 0
326.08 |  | 54030.9 |  | 0
325.08 |  | 53761 |  | 0
324.08 |  | 54061.4 |  | 0
323.08 |  | 53962.2 |  | 0
322.08 |  | 56323.2 |  | 0
321.08 |  | 54910.2 |  | 0
320.08 |  | 54194.8 |  | 0
319.08 |  | 55112.3 |  | 0
318.08 |  | 56696.3 |  | 0
317.08 |  | 57457.8 |  | 0
316.08 |  | 56993.9 |  | 0
315.08 |  | 58843.9 |  | 0
314.08 |  | 58126.4 |  | 0
313.08 |  | 58939.5 |  | 0
312.08 |  | 58762.7 |  | 0
311.08 |  | 58546 |  | 0
310.08 |  | 59631.7 |  | 0
309.08 |  | 59810.5 |  | 0
308.08 |  | 57032.9 |  | 0
307.08 |  | 57054.5 |  | 0
306.08 |  | 55282.9 |  | 0
305.08 |  | 53990.7 |  | 0
304.08 |  | 52394.6 |  | 0
303.08 |  | 49125.5 |  | 0
302.08 |  | 44184.5 |  | 0
301.08 |  | 41907.2 |  | 0
300.08 |  | 40891.8 |  | 0
299.08 |  | 37986.1 |  | 0
298.08 |  | 36097 |  | 0
297.08 |  | 33705.9 |  | 0
296.08 |  | 32811.1 |  | 0
295.08 |  | 32639.7 |  | 0
294.08 |  | 32296.1 |  | 32296.1
293.08 |  | 33831.5 |  | 32231.3
292.08 |  | 34951.4 |  | 32143.6
291.08 |  | 37948.4 |  | 31996.7
290.08 |  | 42948.3 |  | 31756.5
289.08 |  | 56038.3 |  | 31307.6
288.08 |  | 79711.7 |  | 30449.6
287.08 |  | 109460 |  | 28938.9
286.08 |  | 193431 |  | 26090.4
285.08 |  | 288455 |  | 21197.3
284.08 |  | 226496 |  | 15073.4
283.08 |  | 76532.1 |  | 9894.67
282.08 |  | 20151.3 |  | 7114.12
281.08 |  | 11139.6 |  | 6293.84
280.08 |  | 9521.92 |  | 6084.66
279.08 |  | 7664.34 |  | 5987.9
278.08 |  | 6647.65 |  | 5931.03
277.08 |  | 5895.03 |  | 5895.03
276.08 |  | 5586.94 |  | 0
275.08 |  | 5758.51 |  | 0
274.08 |  | 5297.53 |  | 0
273.08 |  | 4993.2 |  | 0
272.08 |  | 4977.83 |  | 0
271.08 |  | 5708.41 |  | 0
270.08 |  | 5962.97 |  | 0
269.08 |  | 5887.14 |  | 0
268.08 |  | 5984.17 |  | 0
267.08 |  | 5741.83 |  | 0
266.08 |  | 5096.14 |  | 0
265.08 |  | 4789.57 |  | 0
264.08 |  | 4993.61 |  | 0
263.08 |  | 5332.16 |  | 0
262.08 |  | 4891 |  | 0
261.08 |  | 5044.33 |  | 0
260.08 |  | 4875.34 |  | 0
259.08 |  | 4729.8 |  | 0
258.08 |  | 4897.13 |  | 0
257.08 |  | 5111.46 |  | 0
256.08 |  | 4973.51 |  | 0
255.08 |  | 4510.98 |  | 0
254.08 |  | 4823.98 |  | 0
253.08 |  | 4997.51 |  | 0
252.08 |  | 4914.39 |  | 0
251.08 |  | 4548.35 |  | 0
250.08 |  | 4788.35 |  | 0
249.08 |  | 5523.33 |  | 0
248.08 |  | 4779.5 |  | 0
247.08 |  | 5241.34 |  | 0
246.08 |  | 4937.67 |  | 0
245.08 |  | 4638.61 |  | 0
244.08 |  | 4585.71 |  | 0
243.08 |  | 4485.88 |  | 0
242.08 |  | 5242.16 |  | 0
241.08 |  | 4715.95 |  | 0
240.08 |  | 4469.34 |  | 0
239.08 |  | 4698.6 |  | 0
238.08 |  | 4802.01 |  | 0
237.08 |  | 4737.06 |  | 0
236.08 |  | 5071.65 |  | 0
235.08 |  | 4886.66 |  | 0
234.08 |  | 5416.12 |  | 0
233.08 |  | 5902.62 |  | 0
232.08 |  | 5371.07 |  | 0
231.08 |  | 5277.14 |  | 0
230.08 |  | 5285.58 |  | 0
229.08 |  | 4975.91 |  | 0
228.08 |  | 4822.57 |  | 0
227.08 |  | 4691.21 |  | 0
226.08 |  | 4615.8 |  | 0
225.08 |  | 4918.76 |  | 0
224.08 |  | 5020.1 |  | 0
223.08 |  | 4584.67 |  | 0
222.08 |  | 4944.36 |  | 0
221.08 |  | 4790.52 |  | 0
220.08 |  | 4706.53 |  | 0
219.08 |  | 4694.57 |  | 0
218.08 |  | 4633.86 |  | 0
217.08 |  | 4633.54 |  | 0
216.08 |  | 4442.31 |  | 0
215.08 |  | 4628.87 |  | 0
214.08 |  | 4486.56 |  | 0
213.08 |  | 4702.33 |  | 0
212.08 |  | 4036.59 |  | 0
211.08 |  | 4425.01 |  | 0
210.08 |  | 4435.44 |  | 0
209.08 |  | 4479.92 |  | 0
208.08 |  | 4316.68 |  | 0
207.08 |  | 4342.7 |  | 0
206.08 |  | 4004.91 |  | 0
205.08 |  | 4563.71 |  | 0
204.08 |  | 4601.53 |  | 0
203.08 |  | 4451.34 |  | 0
202.08 |  | 4185.61 |  | 0
201.08 |  | 4364.8 |  | 0
200.08 |  | 5296.1 |  | 0
199.08 |  | 5713.46 |  | 0
198.08 |  | 6261.62 |  | 0
197.08 |  | 6092.55 |  | 0
196.08 |  | 4737.45 |  | 0
195.08 |  | 4535.31 |  | 0
194.08 |  | 4441.42 |  | 0
193.08 |  | 4716.26 |  | 0
192.08 |  | 3970.91 |  | 0
191.08 |  | 4163.71 |  | 0
190.08 |  | 4393.49 |  | 0
189.08 |  | 4564.91 |  | 0
188.08 |  | 4628.02 |  | 0
187.08 |  | 4551.48 |  | 0
186.08 |  | 4479.31 |  | 0
185.08 |  | 4431.51 |  | 0
184.08 |  | 4276.4 |  | 0
183.08 |  | 3981.03 |  | 0
182.08 |  | 4345.47 |  | 0
181.08 |  | 4459.31 |  | 0
180.08 |  | 4473.86 |  | 0
179.08 |  | 4143.84 |  | 0
178.08 |  | 4025.08 |  | 0
177.08 |  | 4363.36 |  | 0
176.08 |  | 4260.79 |  | 0
175.08 |  | 4238.88 |  | 0
174.08 |  | 4224.93 |  | 0
173.08 |  | 4588.21 |  | 0
172.08 |  | 4121.69 |  | 0
171.08 |  | 4820.64 |  | 0
170.08 |  | 5389.28 |  | 0
169.08 |  | 6217.84 |  | 0
168.08 |  | 6344.69 |  | 0
167.08 |  | 5131.23 |  | 0
166.08 |  | 4058.76 |  | 0
165.08 |  | 4019.56 |  | 0
164.08 |  | 4446.81 |  | 0
163.08 |  | 4564.45 |  | 0
162.08 |  | 4686.84 |  | 0
161.08 |  | 4626.51 |  | 0
160.08 |  | 4447.64 |  | 0
159.08 |  | 4515.93 |  | 0
158.08 |  | 3788.89 |  | 0
157.08 |  | 4453.39 |  | 0
156.08 |  | 4277.67 |  | 0
155.08 |  | 4689.07 |  | 0
154.08 |  | 3933.78 |  | 0
153.08 |  | 4498.03 |  | 0
152.08 |  | 4514.92 |  | 0
151.08 |  | 4429.62 |  | 0
150.08 |  | 3897.51 |  | 0
149.08 |  | 4450.23 |  | 0
148.08 |  | 4513.79 |  | 0
147.08 |  | 4466.79 |  | 0
146.08 |  | 4104.8 |  | 0
145.08 |  | 4162.13 |  | 0
144.08 |  | 4274.65 |  | 0
143.08 |  | 4651.6 |  | 0
142.08 |  | 4257.28 |  | 0
141.08 |  | 4441.29 |  | 0
140.08 |  | 4374.03 |  | 0
139.08 |  | 4245.85 |  | 0
138.08 |  | 3989.01 |  | 0
137.08 |  | 4485.05 |  | 0
136.08 |  | 4593.57 |  | 0
135.08 |  | 4085.25 |  | 0
134.08 |  | 4142.88 |  | 0
133.08 |  | 4279.25 |  | 0
132.08 |  | 4037.8 |  | 0
131.08 |  | 4710.86 |  | 0
130.08 |  | 4671.32 |  | 0
129.08 |  | 4517.75 |  | 0
128.08 |  | 4028.69 |  | 0
127.08 |  | 4316.4 |  | 0
126.08 |  | 4574.72 |  | 0
125.08 |  | 4717.91 |  | 0
124.08 |  | 4422.78 |  | 0
123.08 |  | 4259.1 |  | 0
122.08 |  | 4331.94 |  | 0
121.08 |  | 4840.53 |  | 0
120.08 |  | 4510.96 |  | 0
119.08 |  | 4507.19 |  | 0
118.08 |  | 4654.59 |  | 0
117.08 |  | 4642.15 |  | 0
116.08 |  | 4269.91 |  | 0
115.08 |  | 4665.37 |  | 0
114.08 |  | 4709.84 |  | 0
113.08 |  | 4724 |  | 0
112.08 |  | 4633.41 |  | 0
111.08 |  | 4881.66 |  | 0
110.08 |  | 4479.8 |  | 0
109.08 |  | 4461.82 |  | 0
108.08 |  | 4668.29 |  | 0
107.08 |  | 4530.52 |  | 0
106.08 |  | 4466.26 |  | 0
105.08 |  | 4443.4 |  | 0
104.08 |  | 4701.58 |  | 0
103.08 |  | 4864.81 |  | 0
102.08 |  | 4566.27 |  | 0
101.08 |  | 4979.45 |  | 0
100.08 |  | 4805.9 |  | 0
99.08 |  | 5058.23 |  | 0
98.08 |  | 5002.15 |  | 0
97.08 |  | 4462.72 |  | 0
96.08 |  | 4413.8 |  | 0
95.08 |  | 4584.97 |  | 0
94.08 |  | 5065.18 |  | 0
93.08 |  | 4729.35 |  | 0
92.08 |  | 4694.04 |  | 0
91.08 |  | 4500.75 |  | 0
90.08 |  | 4805.86 |  | 0
89.08 |  | 4696.96 |  | 0
88.08 |  | 4794.73 |  | 0
87.08 |  | 4610.52 |  | 0
86.08 |  | 4933.67 |  | 0
85.08 |  | 5001.65 |  | 0
84.08 |  | 4782.24 |  | 0
83.08 |  | 4805.6 |  | 0
82.08 |  | 4909.92 |  | 0
81.08 |  | 4743.72 |  | 0
80.08 |  | 4989.58 |  | 0
79.08 |  | 4883.36 |  | 0
78.08 |  | 5037.12 |  | 0
77.08 |  | 4539.57 |  | 0
76.08 |  | 5191.87 |  | 0
75.08 |  | 4798.56 |  | 0
74.08 |  | 4683.83 |  | 0
73.08 |  | 4648.36 |  | 0
72.08 |  | 4812.95 |  | 0
71.08 |  | 4825.57 |  | 0
70.08 |  | 4388.57 |  | 0
69.08 |  | 5078.84 |  | 0
68.08 |  | 5248.41 |  | 0
67.08 |  | 5231.04 |  | 0
66.08 |  | 4931.79 |  | 0
65.08 |  | 5402.95 |  | 0
64.08 |  | 4764.18 |  | 0
63.08 |  | 4760.07 |  | 0
62.08 |  | 5395.18 |  | 0
61.08 |  | 4592.83 |  | 0
60.08 |  | 5051.04 |  | 0
59.08 |  | 5099.32 |  | 0
58.08 |  | 4734.16 |  | 0
57.08 |  | 4862.01 |  | 0
56.08 |  | 5008.28 |  | 0
55.08 |  | 5225.79 |  | 0
54.08 |  | 5058.66 |  | 0
53.08 |  | 5122.5 |  | 0
52.08 |  | 5281.27 |  | 0
51.08 |  | 5513.9 |  | 0
50.08 |  | 5321.49 |  | 0
49.08 |  | 5116.82 |  | 0
48.08 |  | 4871.72 |  | 0
47.08 |  | 5485.62 |  | 0
46.08 |  | 4937.76 |  | 0
45.08 |  | 5344.52 |  | 0
44.08 |  | 4736.45 |  | 0
43.08 |  | 5630.94 |  | 0
42.08 |  | 4895.29 |  | 0
41.08 |  | 5179.23 |  | 0
40.08 |  | 4682.47 |  | 0
39.08 |  | 4672.55 |  | 0
38.08 |  | 4632.48 |  | 0
37.08 |  | 4531.95 |  | 0
36.08 |  | 4638.01 |  | 0
35.08 |  | 4610.7 |  | 0
34.08 |  | 4347.15 |  | 0
33.08 |  | 4722.24 |  | 0
32.08 |  | 4556.56 |  | 0
31.08 |  | 4902.65 |  | 0
30.08 |  | 5338.07 |  | 0
29.08 |  | 5340.91 |  | 0
28.08 |  | 6553.19 |  | 0
27.08 |  | 7862.64 |  | 0
26.08 |  | 8252.84 |  | 0
25.08 |  | 8391.91 |  | 0
24.08 |  | 6950.17 |  | 0
23.08 |  | 6280.03 |  | 0
22.08 |  | 5568.28 |  | 0
21.08 |  | 4829.43 |  | 0
20.08 |  | 5281.99 |  | 0
19.08 |  | 5835.69 |  | 0
18.08 |  | 5694.15 |  | 0
17.08 |  | 6135.91 |  | 0
16.08 |  | 5637.52 |  | 0
15.08 |  | 5252.28 |  | 0
14.08 |  | 5009.37 |  | 0
13.08 |  | 5014.71 |  | 0
12.08 |  | 3900.04 |  | 0
11.08 |  | 3729.57 |  | 0
10.08 |  | 3730.08 |  | 0
9.08 |  | 3671.18 |  | 0
8.08 |  | 2753.97 |  | 0
7.08 |  | 2229.48 |  | 0
6.08 |  | 1929.51 |  | 0
5.08 |  | 2200.92 |  | 0
4.08 |  | 1743.69 |  | 0
3.08 |  | 929.85 |  | 0
2.08 |  | 322.685 |  | 0
1.08 |  | 148.062 |  | 0
0.08 |  | 90.0257 |  | 0
-0.92 |  | 70.3431 |  | 0
-1.92 |  | 46.9807 |  | 0
-2.92 |  | 32.6335 |  | 0
-3.92 |  | 50.2522 |  | 0
-4.92 |  | 51.5518 |  | 0
-5.92 |  | 14.4797 |  | 0
-6.92 |  | 9.8739 |  | 0
-7.92 |  | 26.5236 |  | 0
-8.92 |  | 55.6888 |  | 0
-9.92 |  | 32.375 |  | 0

## Peak Table
Peak Table :
| Name | Start BE | Peak BE | End BE | Height CPS | FWHM eV | Area (P) CPS.eV | Area (N) KE^0.6 | At. % | F | Q | SF Al Scof | TXFN | Backgnd | PP Height CPS | PP Hgt (N) | PP At. % | Title | File Name
| N1s | 405.08 | 399.94 | 394.08 | 61401.03 | 2.81 | 195919.45 | 1641.08 | 9.56 |  | 1 | 1.8 | 1 | Smart | 71927.58 | 60.25 | 11.15 | Survey | C:\Avantage\lxf\Misc\20181227\X-Ray000 400um - FG ON\tangchuyang-7\Survey.VGD
| C1s | 294.58 | 285.06 | 277.08 | 247074.26 | 3.11 | 912437.29 | 12952.19 | 75.44 |  | 1 | 1 | 1 | Smart | 282560.29 | 401.1 | 74.2 | Survey | C:\Avantage\lxf\Misc\20181227\X-Ray000 400um - FG ON\tangchuyang-7\Survey.VGD
| O1s | 541.58 | 531.92 | 525.08 | 129479.32 | 3.21 | 463078.19 | 2575.43 | 15 |  | 1 | 2.93 | 1 | Smart | 142385.88 | 79.19 | 14.65 | Survey | C:\Avantage\lxf\Misc\20181227\X-Ray000 400um - FG ON\tangchuyang-7\Survey.VGD

## Experiment
Experiment Summary :
Item | Sample List and Comments | Analysis Type
20181227
1 (Source A) | tangchuyang-1 | Point
2 (Source A) | tangchuyang-2 | Point
3 (Source A) | tangchuyang-3 | Point
4 (Source A) | tangchuyang-4 | Point
5 (Source A) | tangchuyang-5 | Point
6 (Source A) | tangchuyang-6 | Point
7 (Source A) | tangchuyang-7 | Point
8 (Source A) | wangmenglu-1 | Point
9 (Source A) | wangmenglu-2 | Point
10 (Source A) | wangmenglu-3 | Point
11 (Source A) | wangmenglu-4 | Point
12 (Source A) | wangmenglu-5 | Point
13 (Source A) | wangmenglu-6 | Point
14 (Source A) | gaoyuan-1 | Point
15 (Source A) | gaoyuan-2 | Point
16 (Source A) | gaoyuan-3 | Point
17 (Source A) | jiakang | Point
18 (Source A) | yelin-1 | Point
19 (Source A) | yelin-2 | Point
20 (Source A) | yelin-3 | Point
21 (Source A) | jidawei-5 | Point
22 (Source A) | chujiashen-1 | Point
23 (Source A) | chujiashen-2 | Point
24 (Source A) | chujiashen-3 | Point
Source A = X-Ray000 400um - FG ON (400 µm)
Source B = Gun Shutdown (0 µm)

## Titles
10:39:25 Thursday, December 27, 2018
C:\Documents and Settings\vgengineer\Desktop\csjg\201812\20181227-\tangchuyang-7.xls
Processing View: #151
Data Files : | Title | File Name | Comment
| O1s Scan | C:\...\Misc\20181227\X-Ray000 400um - FG ON\tangchuyang-7\O1s Scan.VGD
| N1s Scan | C:\...\Misc\20181227\X-Ray000 400um - FG ON\tangchuyang-7\N1s Scan.VGD
| C1s Scan | C:\...\Misc\20181227\X-Ray000 400um - FG ON\tangchuyang-7\C1s Scan.VGD
| Survey | C:\...\Misc\20181227\X-Ray000 400um - FG ON\tangchuyang-7\Survey.VGD