## O1s Scan
|  |  |  | Acquisition Parameters : |  | Experiment Descriptions :
|  |  |  | Parameter |  | 20191003-1\X-Ray000 400um - FG ON\tangchuyang-1
|  |  |  | Total acq. time | 40.2 secs
|  |  |  | No. Scans | 4
|  |  |  | Source Type | Al K Alpha
Axis | Energy | Elements= | 201 | Spot Size | 400 µm
|  |  |  | Lens Mode | Standard
C:\Documents and Settings\vgengineer\Desktop\2019-VG\1\Misc\20191003-1\X-Ray000 400um - FG ON\tangchuyang-1\O1s Scan.VGD |  |  |  | Analyser Mode | CAE : Pass Energy 50.0 eV
|  |  |  | Energy Step Size | 0.100 eV
|  |  |  | No. of Energy Steps | 201
Binding Energy (E)
eV |  | Counts / s
545.08 |  | 7560.63
544.98 |  | 7892.49
544.88 |  | 7789.65
544.78 |  | 7740.74
544.68 |  | 7663.33
544.58 |  | 7536.08
544.48 |  | 7601.47
544.38 |  | 7459.31
544.28 |  | 7356.52
544.18 |  | 7427.1
544.08 |  | 7401.89
543.98 |  | 7690.62
543.88 |  | 7724.18
543.78 |  | 7175.81
543.68 |  | 7482.01
543.58 |  | 7185.01
543.48 |  | 7328.53
543.38 |  | 7282.87
543.28 |  | 7193.26
543.18 |  | 7602.03
543.08 |  | 7520.26
542.98 |  | 7267.53
542.88 |  | 7389.15
542.78 |  | 7321.67
542.68 |  | 6894.28
542.58 |  | 7443.57
542.48 |  | 6915.2
542.38 |  | 7220.15
542.28 |  | 7342.52
542.18 |  | 7549.37
542.08 |  | 7129.1
541.98 |  | 6994.45
541.88 |  | 7330.29
541.78 |  | 7120.32
541.68 |  | 7355.48
541.58 |  | 7172.14
541.48 |  | 7355.08
541.38 |  | 6982.26
541.28 |  | 7008.37
541.18 |  | 7005.85
541.08 |  | 6815.02
540.98 |  | 7328.64
540.88 |  | 7020.92
540.78 |  | 7289.42
540.68 |  | 7215.16
540.58 |  | 6796.11
540.48 |  | 7047.84
540.38 |  | 7426.46
540.28 |  | 6902.28
540.18 |  | 6910.4
540.08 |  | 6778.87
539.98 |  | 6755.34
539.88 |  | 6959.85
539.78 |  | 7091.05
539.68 |  | 7101.5
539.58 |  | 7401.37
539.48 |  | 7204.18
539.38 |  | 6858.41
539.28 |  | 6975.28
539.18 |  | 7135.04
539.08 |  | 6928.96
538.98 |  | 6793.59
538.88 |  | 6956.75
538.78 |  | 7018.65
538.68 |  | 7120.05
538.58 |  | 7033.39
538.48 |  | 7205.28
538.38 |  | 6986.49
538.28 |  | 6933.16
538.18 |  | 7056.82
538.08 |  | 7018.57
537.98 |  | 7004.82
537.88 |  | 6746.87
537.78 |  | 7093.26
537.68 |  | 6831.78
537.58 |  | 7152.4
537.48 |  | 7087.25
537.38 |  | 6939.96
537.28 |  | 6971.18
537.18 |  | 6755.38
537.08 |  | 6689.55
536.98 |  | 6939.3
536.88 |  | 7040.56
536.78 |  | 7107.32
536.68 |  | 6787.44
536.58 |  | 6889.02
536.48 |  | 7040.79
536.38 |  | 7031.31
536.28 |  | 6983.76
536.18 |  | 7011.3
536.08 |  | 7004.3
535.98 |  | 6787.05
535.88 |  | 6648.05
535.78 |  | 6961.19
535.68 |  | 6993.91
535.58 |  | 6720.58
535.48 |  | 6987.81
535.38 |  | 6928.81
535.28 |  | 6974.76
535.18 |  | 6819.07
535.08 |  | 6570.94
534.98 |  | 6748.53
534.88 |  | 7001.71
534.78 |  | 6973.29
534.68 |  | 6766.53
534.58 |  | 7176.02
534.48 |  | 7261.5
534.38 |  | 7442.86
534.28 |  | 7629.22
534.18 |  | 7637.67
534.08 |  | 8085.28
533.98 |  | 8289.74
533.88 |  | 8490.3
533.78 |  | 8930.56
533.68 |  | 9364
533.58 |  | 9616.13
533.48 |  | 9980.2
533.38 |  | 9896.09
533.28 |  | 10786.6
533.18 |  | 11690.8
533.08 |  | 11879.4
532.98 |  | 12337.9
532.88 |  | 13580.4
532.78 |  | 14103.1
532.68 |  | 14559.2
532.58 |  | 15244.7
532.48 |  | 15765.9
532.38 |  | 17018.7
532.28 |  | 18258.3
532.18 |  | 19069.2
532.08 |  | 20648.3
531.98 |  | 21049.3
531.88 |  | 22539.9
531.78 |  | 22445.9
531.68 |  | 23407.8
531.58 |  | 24076.5
531.48 |  | 24396.3
531.38 |  | 24205.6
531.28 |  | 24211.9
531.18 |  | 23078.5
531.08 |  | 22606.6
530.98 |  | 21160.9
530.88 |  | 20258.7
530.78 |  | 18383.6
530.68 |  | 17377.1
530.58 |  | 15231.9
530.48 |  | 13820.2
530.38 |  | 12610.3
530.28 |  | 11875.4
530.18 |  | 10156.3
530.08 |  | 9237.45
529.98 |  | 8810.23
529.88 |  | 8476.38
529.78 |  | 7690.05
529.68 |  | 7494.6
529.58 |  | 7030.27
529.48 |  | 6705.72
529.38 |  | 6797.86
529.28 |  | 6806.73
529.18 |  | 6453.16
529.08 |  | 6602
528.98 |  | 6813.5
528.88 |  | 6491.09
528.78 |  | 6458.24
528.68 |  | 6459.3
528.58 |  | 6437.08
528.48 |  | 6475.22
528.38 |  | 6254.4
528.28 |  | 6355.34
528.18 |  | 6379.52
528.08 |  | 6478.75
527.98 |  | 6452.96
527.88 |  | 6123.46
527.78 |  | 6058.29
527.68 |  | 6192.46
527.58 |  | 6227.92
527.48 |  | 6150.16
527.38 |  | 6134.48
527.28 |  | 6476.81
527.18 |  | 6408.43
527.08 |  | 5993.72
526.98 |  | 6111.25
526.88 |  | 6373.97
526.78 |  | 6137.83
526.68 |  | 6172.25
526.58 |  | 6075.32
526.48 |  | 6019.4
526.38 |  | 6294.24
526.28 |  | 6042.06
526.18 |  | 6038.35
526.08 |  | 6023.7
525.98 |  | 6201.09
525.88 |  | 6110
525.78 |  | 6219.71
525.68 |  | 6196.72
525.58 |  | 6309.91
525.48 |  | 6377.16
525.38 |  | 6053.61
525.28 |  | 6133.4
525.18 |  | 6189.46
525.08 |  | 6353.52

## N1s Scan
|  |  |  | Acquisition Parameters : |  | Experiment Descriptions :
|  |  |  | Parameter |  | 20191003-1\X-Ray000 400um - FG ON\tangchuyang-1
|  |  |  | Total acq. time | 36.2 secs
|  |  |  | No. Scans | 4
|  |  |  | Source Type | Al K Alpha
Axis | Energy | Elements= | 181 | Spot Size | 400 µm
|  |  |  | Lens Mode | Standard
C:\Documents and Settings\vgengineer\Desktop\2019-VG\1\Misc\20191003-1\X-Ray000 400um - FG ON\tangchuyang-1\N1s Scan.VGD |  |  |  | Analyser Mode | CAE : Pass Energy 50.0 eV
|  |  |  | Energy Step Size | 0.100 eV
|  |  |  | No. of Energy Steps | 181
Binding Energy (E)
eV |  | Counts / s
410.08 |  | 6671.26
409.98 |  | 6567.43
409.88 |  | 6331.7
409.78 |  | 6391.21
409.68 |  | 6312.11
409.58 |  | 6508.66
409.48 |  | 6493.01
409.38 |  | 6299.02
409.28 |  | 6389.66
409.18 |  | 6481.66
409.08 |  | 6415.01
408.98 |  | 6591.48
408.88 |  | 6420.89
408.78 |  | 6416.55
408.68 |  | 6193.74
408.58 |  | 6491.23
408.48 |  | 6318.27
408.38 |  | 6697.81
408.28 |  | 6424.25
408.18 |  | 6443.13
408.08 |  | 6440.21
407.98 |  | 6555.01
407.88 |  | 6179.12
407.78 |  | 6025.23
407.68 |  | 6201.68
407.58 |  | 6704.94
407.48 |  | 6482.33
407.38 |  | 6442.81
407.28 |  | 6219.79
407.18 |  | 6708.17
407.08 |  | 6690.68
406.98 |  | 6623.42
406.88 |  | 6422.82
406.78 |  | 6465.29
406.68 |  | 6297.96
406.58 |  | 6491.92
406.48 |  | 6361.32
406.38 |  | 6650.7
406.28 |  | 6295.4
406.18 |  | 6543.56
406.08 |  | 6662.75
405.98 |  | 6398.32
405.88 |  | 6734.86
405.78 |  | 6394.72
405.68 |  | 6484.82
405.58 |  | 6449.88
405.48 |  | 6289.33
405.38 |  | 6189.85
405.28 |  | 6183.68
405.18 |  | 6072.41
405.08 |  | 6258.15
404.98 |  | 6300.8
404.88 |  | 6548.39
404.78 |  | 6606.21
404.68 |  | 6477.32
404.58 |  | 6462.96
404.48 |  | 6029.4
404.38 |  | 6132.28
404.28 |  | 6395.4
404.18 |  | 6461.38
404.08 |  | 6321.34
403.98 |  | 6281.2
403.88 |  | 6385.14
403.78 |  | 6269.33
403.68 |  | 6131.95
403.58 |  | 6300.75
403.48 |  | 6192.9
403.38 |  | 6290.56
403.28 |  | 6139.93
403.18 |  | 6203.43
403.08 |  | 6259.49
402.98 |  | 6508.26
402.88 |  | 6233.52
402.78 |  | 6442.04
402.68 |  | 6176.95
402.58 |  | 6296.63
402.48 |  | 6338.62
402.38 |  | 6437.09
402.28 |  | 6275.23
402.18 |  | 6230.72
402.08 |  | 6351.9
401.98 |  | 6173.05
401.88 |  | 6584.4
401.78 |  | 6714.18
401.68 |  | 6197.78
401.58 |  | 6725.67
401.48 |  | 6765.69
401.38 |  | 6847.75
401.28 |  | 6921.45
401.18 |  | 7240.89
401.08 |  | 7876.84
400.98 |  | 8096.55
400.88 |  | 8393.12
400.78 |  | 8797.94
400.68 |  | 9517.96
400.58 |  | 9934.73
400.48 |  | 10798.2
400.38 |  | 11626.1
400.28 |  | 12487
400.18 |  | 12463.7
400.08 |  | 12957.1
399.98 |  | 13171.6
399.88 |  | 13415.7
399.78 |  | 12974.1
399.68 |  | 12898.8
399.58 |  | 12645.3
399.48 |  | 11552.5
399.38 |  | 11242.3
399.28 |  | 10497.4
399.18 |  | 9943.23
399.08 |  | 9282.67
398.98 |  | 8759.68
398.88 |  | 8405.7
398.78 |  | 7734.05
398.68 |  | 7409.75
398.58 |  | 6934.56
398.48 |  | 6990.39
398.38 |  | 6828.94
398.28 |  | 7080.71
398.18 |  | 6581.63
398.08 |  | 6748.75
397.98 |  | 6627.52
397.88 |  | 6251.98
397.78 |  | 6252.33
397.68 |  | 6180.98
397.58 |  | 6150.77
397.48 |  | 5992.54
397.38 |  | 6061.49
397.28 |  | 6328.2
397.18 |  | 6418.23
397.08 |  | 6225.63
396.98 |  | 6344.37
396.88 |  | 6145.9
396.78 |  | 6148.49
396.68 |  | 5988.31
396.58 |  | 6218.03
396.48 |  | 6407.01
396.38 |  | 6139.7
396.28 |  | 6280.16
396.18 |  | 6412.84
396.08 |  | 6154.85
395.98 |  | 6119.88
395.88 |  | 6112.44
395.78 |  | 5951.82
395.68 |  | 5927.61
395.58 |  | 6012.5
395.48 |  | 6395.68
395.38 |  | 6035.71
395.28 |  | 5950.89
395.18 |  | 6032.7
395.08 |  | 6328.43
394.98 |  | 6340.62
394.88 |  | 6132.04
394.78 |  | 6205.74
394.68 |  | 6213.63
394.58 |  | 6266.82
394.48 |  | 6225.92
394.38 |  | 5886.99
394.28 |  | 6177.55
394.18 |  | 6123.15
394.08 |  | 6348.16
393.98 |  | 6160.09
393.88 |  | 6399.06
393.78 |  | 6180.13
393.68 |  | 6219.97
393.58 |  | 6024.96
393.48 |  | 6128.69
393.38 |  | 6217.3
393.28 |  | 6312.56
393.18 |  | 6535.85
393.08 |  | 6179.73
392.98 |  | 6050.9
392.88 |  | 6034.02
392.78 |  | 6304.65
392.68 |  | 6322.8
392.58 |  | 6327.19
392.48 |  | 6465.02
392.38 |  | 6268.55
392.28 |  | 6366.1
392.18 |  | 5954.29
392.08 |  | 6204.15

## C1s Scan
|  |  |  | Acquisition Parameters : |  | Experiment Descriptions :
|  |  |  | Parameter |  | 20191003-1\X-Ray000 400um - FG ON\tangchuyang-1
|  |  |  | Total acq. time | 38.2 secs
|  |  |  | No. Scans | 4
|  |  |  | Source Type | Al K Alpha
Axis | Energy | Elements= | 191 | Spot Size | 400 µm
|  |  |  | Lens Mode | Standard
C:\Documents and Settings\vgengineer\Desktop\2019-VG\1\Misc\20191003-1\X-Ray000 400um - FG ON\tangchuyang-1\C1s Scan.VGD |  |  |  | Analyser Mode | CAE : Pass Energy 50.0 eV
|  |  |  | Energy Step Size | 0.100 eV
|  |  |  | No. of Energy Steps | 191
Binding Energy (E)
eV |  | Counts / s
298.08 |  | 4227.72
297.98 |  | 4272.38
297.88 |  | 4150.47
297.78 |  | 3882.9
297.68 |  | 4166.43
297.58 |  | 4215.86
297.48 |  | 4011.97
297.38 |  | 4073.26
297.28 |  | 3886.11
297.18 |  | 3638.46
297.08 |  | 3778.26
296.98 |  | 3980.27
296.88 |  | 3740.34
296.78 |  | 3824.13
296.68 |  | 3540.64
296.58 |  | 3606.2
296.48 |  | 3422.71
296.38 |  | 3769.77
296.28 |  | 3671.35
296.18 |  | 3551.85
296.08 |  | 3637.08
295.98 |  | 3624.99
295.88 |  | 3446.36
295.78 |  | 3408.65
295.68 |  | 3419.88
295.58 |  | 3643.41
295.48 |  | 3389.6
295.38 |  | 3260.26
295.28 |  | 3224.93
295.18 |  | 3229.74
295.08 |  | 3320.11
294.98 |  | 3235.64
294.88 |  | 3186.91
294.78 |  | 3078.1
294.68 |  | 3068.87
294.58 |  | 2996.73
294.48 |  | 3016.09
294.38 |  | 3168.98
294.28 |  | 3106.4
294.18 |  | 2995.86
294.08 |  | 3028.56
293.98 |  | 3112.76
293.88 |  | 2948.29
293.78 |  | 2786.24
293.68 |  | 2806.54
293.58 |  | 2798.98
293.48 |  | 2942.51
293.38 |  | 2856.03
293.28 |  | 2724.11
293.18 |  | 2788.53
293.08 |  | 2814.94
292.98 |  | 2870.88
292.88 |  | 2672.95
292.78 |  | 2690.11
292.68 |  | 2597.97
292.58 |  | 2704.67
292.48 |  | 2742.72
292.38 |  | 2690.34
292.28 |  | 2521.33
292.18 |  | 2462.12
292.08 |  | 2553.45
291.98 |  | 2445.52
291.88 |  | 2743.8
291.78 |  | 2720.39
291.68 |  | 2738.77
291.58 |  | 2899.35
291.48 |  | 2747.19
291.38 |  | 2806.44
291.28 |  | 2906.17
291.18 |  | 2664.53
291.08 |  | 2734.61
290.98 |  | 2651.35
290.88 |  | 2839.71
290.78 |  | 2793.47
290.68 |  | 2881.33
290.58 |  | 3048.16
290.48 |  | 2975.01
290.38 |  | 3003.5
290.28 |  | 2781.94
290.18 |  | 2885.24
290.08 |  | 2879.19
289.98 |  | 2905.37
289.88 |  | 2825.3
289.78 |  | 2881.43
289.68 |  | 3035.42
289.58 |  | 3232.79
289.48 |  | 3232.16
289.38 |  | 3697.33
289.28 |  | 3628.49
289.18 |  | 4079.73
289.08 |  | 4489.77
288.98 |  | 4806.67
288.88 |  | 4995.83
288.78 |  | 5478.07
288.68 |  | 6154.3
288.58 |  | 6397.52
288.48 |  | 6853.74
288.38 |  | 7039.13
288.28 |  | 7322.89
288.18 |  | 7628.76
288.08 |  | 7762.54
287.98 |  | 8113.83
287.88 |  | 7691.03
287.78 |  | 7052.59
287.68 |  | 6685.27
287.58 |  | 6243.98
287.48 |  | 5876.54
287.38 |  | 5580.68
287.28 |  | 5032.93
287.18 |  | 4914.43
287.08 |  | 5245.55
286.98 |  | 5243.23
286.88 |  | 5647.65
286.78 |  | 6105.55
286.68 |  | 6580.75
286.58 |  | 7292.62
286.48 |  | 8533.36
286.38 |  | 9464.6
286.28 |  | 10997.6
286.18 |  | 12968.3
286.08 |  | 15009.4
285.98 |  | 16934.6
285.88 |  | 19806.3
285.78 |  | 23719.5
285.68 |  | 27593.8
285.58 |  | 32730.4
285.48 |  | 38485.7
285.38 |  | 43223.1
285.28 |  | 48866.9
285.18 |  | 53013.4
285.08 |  | 58272.2
284.98 |  | 62134.1
284.88 |  | 62502.2
284.78 |  | 62168.8
284.68 |  | 60862.9
284.58 |  | 56346.9
284.48 |  | 50820.8
284.38 |  | 44959.5
284.28 |  | 39809.4
284.18 |  | 34106.2
284.08 |  | 28077.7
283.98 |  | 23149.3
283.88 |  | 18337.3
283.78 |  | 14900.2
283.68 |  | 11712.1
283.58 |  | 9259.33
283.48 |  | 7444.09
283.38 |  | 5704.17
283.28 |  | 4593.45
283.18 |  | 3618.81
283.08 |  | 2972.22
282.98 |  | 2694.83
282.88 |  | 2311.09
282.78 |  | 1978.73
282.68 |  | 1845.45
282.58 |  | 1525.01
282.48 |  | 1331.19
282.38 |  | 1283.75
282.28 |  | 1325.15
282.18 |  | 1173.22
282.08 |  | 1075.32
281.98 |  | 1040.48
281.88 |  | 911.218
281.78 |  | 825.793
281.68 |  | 914.928
281.58 |  | 789.163
281.48 |  | 876.585
281.38 |  | 877.749
281.28 |  | 877.478
281.18 |  | 820.71
281.08 |  | 803.676
280.98 |  | 716.28
280.88 |  | 632.186
280.78 |  | 706.629
280.68 |  | 715.469
280.58 |  | 716.069
280.48 |  | 677.292
280.38 |  | 657.068
280.28 |  | 679.356
280.18 |  | 666.137
280.08 |  | 669.473
279.98 |  | 676.126
279.88 |  | 749.052
279.78 |  | 645.069
279.68 |  | 667.182
279.58 |  | 638.745
279.48 |  | 544.236
279.38 |  | 737.188
279.28 |  | 663.571
279.18 |  | 581.858
279.08 |  | 661.561

## Survey
[5 empty] | Acquisition Parameters : |  | Experiment Descriptions :
[5 empty] | Parameter |  | 20191003-1\X-Ray000 400um - FG ON\tangchuyang-1
[5 empty] | Total acq. time | 2 mins 16.1 secs
[5 empty] | No. Scans | 2
[5 empty] | Source Type | Al K Alpha
Axis | Energy | Elements= | 1361 |  | Spot Size | 400 µm
[5 empty] | Lens Mode | Standard
C:\Documents and Settings\vgengineer\Desktop\2019-VG\1\Misc\20191003-1\X-Ray000 400um - FG ON\tangchuyang-1\Survey.VGD |  |  |  |  | Analyser Mode | CAE : Pass Energy 200.0 eV
[5 empty] | Energy Step Size | 1.000 eV
[5 empty] | No. of Energy Steps | 1361
Binding Energy (E) |  |  |  | Backgnd.
eV |  | Counts / s |  | Counts / s
1350.08 |  | 64590.7 |  | 0
1349.08 |  | 62473.3 |  | 0
1348.08 |  | 63459.3 |  | 0
1347.08 |  | 62320.6 |  | 0
1346.08 |  | 61792.2 |  | 0
1345.08 |  | 60916.2 |  | 0
1344.08 |  | 63358.6 |  | 0
1343.08 |  | 60615.5 |  | 0
1342.08 |  | 62759.2 |  | 0
1341.08 |  | 60524 |  | 0
1340.08 |  | 63045.9 |  | 0
1339.08 |  | 60279.8 |  | 0
1338.08 |  | 59327.4 |  | 0
1337.08 |  | 61623.1 |  | 0
1336.08 |  | 59229.7 |  | 0
1335.08 |  | 60770.6 |  | 0
1334.08 |  | 58542.7 |  | 0
1333.08 |  | 59714.3 |  | 0
1332.08 |  | 61874.2 |  | 0
1331.08 |  | 57774.5 |  | 0
1330.08 |  | 58606.3 |  | 0
1329.08 |  | 58851.2 |  | 0
1328.08 |  | 60055.3 |  | 0
1327.08 |  | 57831.7 |  | 0
1326.08 |  | 60962.8 |  | 0
1325.08 |  | 61220.2 |  | 0
1324.08 |  | 61421.3 |  | 0
1323.08 |  | 61160.7 |  | 0
1322.08 |  | 57001.5 |  | 0
1321.08 |  | 59162.1 |  | 0
1320.08 |  | 58552.7 |  | 0
1319.08 |  | 58666.1 |  | 0
1318.08 |  | 59152.7 |  | 0
1317.08 |  | 56834 |  | 0
1316.08 |  | 59841.4 |  | 0
1315.08 |  | 57678.4 |  | 0
1314.08 |  | 60058 |  | 0
1313.08 |  | 60105.8 |  | 0
1312.08 |  | 61036.1 |  | 0
1311.08 |  | 58928.6 |  | 0
1310.08 |  | 60066 |  | 0
1309.08 |  | 58047.2 |  | 0
1308.08 |  | 58667.7 |  | 0
1307.08 |  | 58976.8 |  | 0
1306.08 |  | 60025.5 |  | 0
1305.08 |  | 61030 |  | 0
1304.08 |  | 58951.8 |  | 0
1303.08 |  | 58931.9 |  | 0
1302.08 |  | 59421.3 |  | 0
1301.08 |  | 60773.6 |  | 0
1300.08 |  | 59868.2 |  | 0
1299.08 |  | 57848.6 |  | 0
1298.08 |  | 59793.5 |  | 0
1297.08 |  | 62134.5 |  | 0
1296.08 |  | 59687 |  | 0
1295.08 |  | 60034.9 |  | 0
1294.08 |  | 59010.8 |  | 0
1293.08 |  | 59833.5 |  | 0
1292.08 |  | 58974.6 |  | 0
1291.08 |  | 58835 |  | 0
1290.08 |  | 58242.7 |  | 0
1289.08 |  | 61136.4 |  | 0
1288.08 |  | 60341.7 |  | 0
1287.08 |  | 59312.6 |  | 0
1286.08 |  | 58312.9 |  | 0
1285.08 |  | 60388.8 |  | 0
1284.08 |  | 60881.9 |  | 0
1283.08 |  | 59930.8 |  | 0
1282.08 |  | 58721 |  | 0
1281.08 |  | 59516.1 |  | 0
1280.08 |  | 60809.5 |  | 0
1279.08 |  | 61557.9 |  | 0
1278.08 |  | 61748 |  | 0
1277.08 |  | 61274.9 |  | 0
1276.08 |  | 61232 |  | 0
1275.08 |  | 61590.9 |  | 0
1274.08 |  | 59302.3 |  | 0
1273.08 |  | 60144.2 |  | 0
1272.08 |  | 61497.9 |  | 0
1271.08 |  | 61349.3 |  | 0
1270.08 |  | 62009.2 |  | 0
1269.08 |  | 62523.9 |  | 0
1268.08 |  | 60820.9 |  | 0
1267.08 |  | 62104.4 |  | 0
1266.08 |  | 60391.6 |  | 0
1265.08 |  | 60356.1 |  | 0
1264.08 |  | 60197.4 |  | 0
1263.08 |  | 61732.7 |  | 0
1262.08 |  | 62116 |  | 0
1261.08 |  | 61607.3 |  | 0
1260.08 |  | 62119.1 |  | 0
1259.08 |  | 61759.5 |  | 0
1258.08 |  | 62883.3 |  | 0
1257.08 |  | 64983.1 |  | 0
1256.08 |  | 62265.2 |  | 0
1255.08 |  | 61616.9 |  | 0
1254.08 |  | 62324.7 |  | 0
1253.08 |  | 63548.7 |  | 0
1252.08 |  | 62000 |  | 0
1251.08 |  | 62731.2 |  | 0
1250.08 |  | 65186 |  | 0
1249.08 |  | 64892.7 |  | 0
1248.08 |  | 65786 |  | 0
1247.08 |  | 65706.6 |  | 0
1246.08 |  | 66242 |  | 0
1245.08 |  | 66345.2 |  | 0
1244.08 |  | 66264.2 |  | 0
1243.08 |  | 65797.6 |  | 0
1242.08 |  | 65528.8 |  | 0
1241.08 |  | 64209.7 |  | 0
1240.08 |  | 64519.4 |  | 0
1239.08 |  | 65629 |  | 0
1238.08 |  | 63972.6 |  | 0
1237.08 |  | 63427.2 |  | 0
1236.08 |  | 64321.1 |  | 0
1235.08 |  | 65253.8 |  | 0
1234.08 |  | 64588.5 |  | 0
1233.08 |  | 67726.9 |  | 0
1232.08 |  | 69392.7 |  | 0
1231.08 |  | 70595.6 |  | 0
1230.08 |  | 71910 |  | 0
1229.08 |  | 72410.4 |  | 0
1228.08 |  | 71928.4 |  | 0
1227.08 |  | 71300.6 |  | 0
1226.08 |  | 69644.5 |  | 0
1225.08 |  | 70445.7 |  | 0
1224.08 |  | 69156.1 |  | 0
1223.08 |  | 69761.6 |  | 0
1222.08 |  | 69683.9 |  | 0
1221.08 |  | 67518.8 |  | 0
1220.08 |  | 65655 |  | 0
1219.08 |  | 62009.5 |  | 0
1218.08 |  | 59689.7 |  | 0
1217.08 |  | 56446.4 |  | 0
1216.08 |  | 54622.6 |  | 0
1215.08 |  | 51642.4 |  | 0
1214.08 |  | 47842.6 |  | 0
1213.08 |  | 47961.3 |  | 0
1212.08 |  | 47030.9 |  | 0
1211.08 |  | 45808.4 |  | 0
1210.08 |  | 45173.6 |  | 0
1209.08 |  | 44290 |  | 0
1208.08 |  | 41414.6 |  | 0
1207.08 |  | 43613.4 |  | 0
1206.08 |  | 43022.7 |  | 0
1205.08 |  | 42997.1 |  | 0
1204.08 |  | 42825.5 |  | 0
1203.08 |  | 42329.4 |  | 0
1202.08 |  | 42608 |  | 0
1201.08 |  | 42517 |  | 0
1200.08 |  | 42592.9 |  | 0
1199.08 |  | 41205.4 |  | 0
1198.08 |  | 41418.1 |  | 0
1197.08 |  | 44518.2 |  | 0
1196.08 |  | 43519 |  | 0
1195.08 |  | 43175 |  | 0
1194.08 |  | 44257.5 |  | 0
1193.08 |  | 42652 |  | 0
1192.08 |  | 42357.4 |  | 0
1191.08 |  | 42997.9 |  | 0
1190.08 |  | 42225.5 |  | 0
1189.08 |  | 41679 |  | 0
1188.08 |  | 41920.4 |  | 0
1187.08 |  | 41668.5 |  | 0
1186.08 |  | 41550.3 |  | 0
1185.08 |  | 42713.5 |  | 0
1184.08 |  | 40407 |  | 0
1183.08 |  | 41448.3 |  | 0
1182.08 |  | 40980.9 |  | 0
1181.08 |  | 40583 |  | 0
1180.08 |  | 42466.2 |  | 0
1179.08 |  | 41578.4 |  | 0
1178.08 |  | 42189.5 |  | 0
1177.08 |  | 42731.9 |  | 0
1176.08 |  | 41153.7 |  | 0
1175.08 |  | 42863.2 |  | 0
1174.08 |  | 42138.7 |  | 0
1173.08 |  | 41779.7 |  | 0
1172.08 |  | 41973.6 |  | 0
1171.08 |  | 42266.2 |  | 0
1170.08 |  | 41788.6 |  | 0
1169.08 |  | 41880.4 |  | 0
1168.08 |  | 43185.7 |  | 0
1167.08 |  | 41793.1 |  | 0
1166.08 |  | 42997.4 |  | 0
1165.08 |  | 42833.4 |  | 0
1164.08 |  | 43176.2 |  | 0
1163.08 |  | 42517.4 |  | 0
1162.08 |  | 42097.8 |  | 0
1161.08 |  | 42508.3 |  | 0
1160.08 |  | 42575.2 |  | 0
1159.08 |  | 42403.7 |  | 0
1158.08 |  | 43088.1 |  | 0
1157.08 |  | 42949.5 |  | 0
1156.08 |  | 42630.1 |  | 0
1155.08 |  | 43323.5 |  | 0
1154.08 |  | 43012.6 |  | 0
1153.08 |  | 43600.4 |  | 0
1152.08 |  | 44017.6 |  | 0
1151.08 |  | 41611.5 |  | 0
1150.08 |  | 42677.6 |  | 0
1149.08 |  | 44147.1 |  | 0
1148.08 |  | 44282.8 |  | 0
1147.08 |  | 43940.3 |  | 0
1146.08 |  | 43221 |  | 0
1145.08 |  | 43906.6 |  | 0
1144.08 |  | 43485.2 |  | 0
1143.08 |  | 44256.6 |  | 0
1142.08 |  | 43812.8 |  | 0
1141.08 |  | 43448.9 |  | 0
1140.08 |  | 42176.8 |  | 0
1139.08 |  | 42894.8 |  | 0
1138.08 |  | 43708.2 |  | 0
1137.08 |  | 44397.4 |  | 0
1136.08 |  | 43979.2 |  | 0
1135.08 |  | 43468.8 |  | 0
1134.08 |  | 43501.9 |  | 0
1133.08 |  | 44326.2 |  | 0
1132.08 |  | 43945.8 |  | 0
1131.08 |  | 44315.2 |  | 0
1130.08 |  | 42893.5 |  | 0
1129.08 |  | 44090.1 |  | 0
1128.08 |  | 44737.2 |  | 0
1127.08 |  | 44576.4 |  | 0
1126.08 |  | 43853.8 |  | 0
1125.08 |  | 45247.3 |  | 0
1124.08 |  | 44602.4 |  | 0
1123.08 |  | 44501.5 |  | 0
1122.08 |  | 45260.6 |  | 0
1121.08 |  | 43046.5 |  | 0
1120.08 |  | 45744.2 |  | 0
1119.08 |  | 45501.5 |  | 0
1118.08 |  | 45075.6 |  | 0
1117.08 |  | 43439.4 |  | 0
1116.08 |  | 43100.6 |  | 0
1115.08 |  | 43628.7 |  | 0
1114.08 |  | 43682.1 |  | 0
1113.08 |  | 44102.8 |  | 0
1112.08 |  | 45654.2 |  | 0
1111.08 |  | 45721.7 |  | 0
1110.08 |  | 44974.3 |  | 0
1109.08 |  | 45782.5 |  | 0
1108.08 |  | 44376.8 |  | 0
1107.08 |  | 45458.2 |  | 0
1106.08 |  | 47054.4 |  | 0
1105.08 |  | 46124 |  | 0
1104.08 |  | 46817 |  | 0
1103.08 |  | 44534.1 |  | 0
1102.08 |  | 45086.7 |  | 0
1101.08 |  | 43561.2 |  | 0
1100.08 |  | 45297 |  | 0
1099.08 |  | 43285.1 |  | 0
1098.08 |  | 44801.7 |  | 0
1097.08 |  | 43898.1 |  | 0
1096.08 |  | 44264.2 |  | 0
1095.08 |  | 43829.1 |  | 0
1094.08 |  | 43540.1 |  | 0
1093.08 |  | 42837.6 |  | 0
1092.08 |  | 43059.2 |  | 0
1091.08 |  | 44044.2 |  | 0
1090.08 |  | 43555.1 |  | 0
1089.08 |  | 42460.9 |  | 0
1088.08 |  | 44165.3 |  | 0
1087.08 |  | 43678.9 |  | 0
1086.08 |  | 43840.1 |  | 0
1085.08 |  | 44688.7 |  | 0
1084.08 |  | 45702.1 |  | 0
1083.08 |  | 45537.9 |  | 0
1082.08 |  | 45423.4 |  | 0
1081.08 |  | 44964.5 |  | 0
1080.08 |  | 45117.6 |  | 0
1079.08 |  | 43519.7 |  | 0
1078.08 |  | 44333.8 |  | 0
1077.08 |  | 45317.5 |  | 0
1076.08 |  | 43643.1 |  | 0
1075.08 |  | 43865.1 |  | 0
1074.08 |  | 44376.7 |  | 0
1073.08 |  | 46040.8 |  | 0
1072.08 |  | 45709.3 |  | 0
1071.08 |  | 44642.2 |  | 0
1070.08 |  | 45793.8 |  | 0
1069.08 |  | 44527.8 |  | 0
1068.08 |  | 45079.1 |  | 0
1067.08 |  | 44993.8 |  | 0
1066.08 |  | 46664 |  | 0
1065.08 |  | 45253.3 |  | 0
1064.08 |  | 46588.7 |  | 0
1063.08 |  | 45930.3 |  | 0
1062.08 |  | 45837.1 |  | 0
1061.08 |  | 45690.6 |  | 0
1060.08 |  | 45384.6 |  | 0
1059.08 |  | 47127.9 |  | 0
1058.08 |  | 45663.7 |  | 0
1057.08 |  | 46623.5 |  | 0
1056.08 |  | 46540.7 |  | 0
1055.08 |  | 46570.8 |  | 0
1054.08 |  | 48144.5 |  | 0
1053.08 |  | 46058.9 |  | 0
1052.08 |  | 46264.9 |  | 0
1051.08 |  | 47100.3 |  | 0
1050.08 |  | 46515.9 |  | 0
1049.08 |  | 47857.8 |  | 0
1048.08 |  | 46940.7 |  | 0
1047.08 |  | 47611.8 |  | 0
1046.08 |  | 48035.7 |  | 0
1045.08 |  | 48563.4 |  | 0
1044.08 |  | 47977.1 |  | 0
1043.08 |  | 48441 |  | 0
1042.08 |  | 48070.6 |  | 0
1041.08 |  | 47318.2 |  | 0
1040.08 |  | 48390.8 |  | 0
1039.08 |  | 47235.2 |  | 0
1038.08 |  | 48904.4 |  | 0
1037.08 |  | 48176 |  | 0
1036.08 |  | 47015 |  | 0
1035.08 |  | 48121.4 |  | 0
1034.08 |  | 47769 |  | 0
1033.08 |  | 49223 |  | 0
1032.08 |  | 47490.5 |  | 0
1031.08 |  | 48789.7 |  | 0
1030.08 |  | 47702.2 |  | 0
1029.08 |  | 48337.7 |  | 0
1028.08 |  | 48597.3 |  | 0
1027.08 |  | 49537.2 |  | 0
1026.08 |  | 48989 |  | 0
1025.08 |  | 48014.3 |  | 0
1024.08 |  | 51275.1 |  | 0
1023.08 |  | 51089.5 |  | 0
1022.08 |  | 50618.4 |  | 0
1021.08 |  | 50467.5 |  | 0
1020.08 |  | 50308.2 |  | 0
1019.08 |  | 50422.3 |  | 0
1018.08 |  | 49589.1 |  | 0
1017.08 |  | 51315.4 |  | 0
1016.08 |  | 50055.6 |  | 0
1015.08 |  | 49242.8 |  | 0
1014.08 |  | 48964.2 |  | 0
1013.08 |  | 49610.6 |  | 0
1012.08 |  | 49377.2 |  | 0
1011.08 |  | 50542.3 |  | 0
1010.08 |  | 50411.2 |  | 0
1009.08 |  | 49536.5 |  | 0
1008.08 |  | 49486.5 |  | 0
1007.08 |  | 49451 |  | 0
1006.08 |  | 51070.1 |  | 0
1005.08 |  | 51160.9 |  | 0
1004.08 |  | 52382.8 |  | 0
1003.08 |  | 52174.5 |  | 0
1002.08 |  | 53770.1 |  | 0
1001.08 |  | 52723.1 |  | 0
1000.08 |  | 53545.4 |  | 0
999.08 |  | 54163.7 |  | 0
998.08 |  | 52074.6 |  | 0
997.08 |  | 52936.1 |  | 0
996.08 |  | 51379.2 |  | 0
995.08 |  | 51507.6 |  | 0
994.08 |  | 49740.1 |  | 0
993.08 |  | 50762.2 |  | 0
992.08 |  | 49105.6 |  | 0
991.08 |  | 49604.2 |  | 0
990.08 |  | 49635.8 |  | 0
989.08 |  | 48461.4 |  | 0
988.08 |  | 47326.5 |  | 0
987.08 |  | 48032.8 |  | 0
986.08 |  | 47607.9 |  | 0
985.08 |  | 47074 |  | 0
984.08 |  | 47879.8 |  | 0
983.08 |  | 48103.1 |  | 0
982.08 |  | 49806.7 |  | 0
981.08 |  | 50503.4 |  | 0
980.08 |  | 51733.1 |  | 0
979.08 |  | 53302.2 |  | 0
978.08 |  | 54510 |  | 0
977.08 |  | 55289.5 |  | 0
976.08 |  | 54765.6 |  | 0
975.08 |  | 55028.5 |  | 0
974.08 |  | 53872.2 |  | 0
973.08 |  | 52027.5 |  | 0
972.08 |  | 52512.4 |  | 0
971.08 |  | 50369.8 |  | 0
970.08 |  | 47843.9 |  | 0
969.08 |  | 45032.5 |  | 0
968.08 |  | 44104.7 |  | 0
967.08 |  | 42208.4 |  | 0
966.08 |  | 41846.8 |  | 0
965.08 |  | 41011.8 |  | 0
964.08 |  | 40682.9 |  | 0
963.08 |  | 40420.7 |  | 0
962.08 |  | 39812 |  | 0
961.08 |  | 39323.7 |  | 0
960.08 |  | 39992.8 |  | 0
959.08 |  | 39871.7 |  | 0
958.08 |  | 39911.4 |  | 0
957.08 |  | 38869.5 |  | 0
956.08 |  | 39553.6 |  | 0
955.08 |  | 39697.4 |  | 0
954.08 |  | 39449.5 |  | 0
953.08 |  | 38744.1 |  | 0
952.08 |  | 40173.5 |  | 0
951.08 |  | 39526.5 |  | 0
950.08 |  | 39035.1 |  | 0
949.08 |  | 39506.3 |  | 0
948.08 |  | 39059.7 |  | 0
947.08 |  | 39568.3 |  | 0
946.08 |  | 39847.2 |  | 0
945.08 |  | 40663.9 |  | 0
944.08 |  | 39794.8 |  | 0
943.08 |  | 39776.6 |  | 0
942.08 |  | 40902.5 |  | 0
941.08 |  | 40501.6 |  | 0
940.08 |  | 40469.4 |  | 0
939.08 |  | 41212.7 |  | 0
938.08 |  | 39817.2 |  | 0
937.08 |  | 40980.2 |  | 0
936.08 |  | 40747.7 |  | 0
935.08 |  | 40347.6 |  | 0
934.08 |  | 41162.9 |  | 0
933.08 |  | 41275.4 |  | 0
932.08 |  | 41505.2 |  | 0
931.08 |  | 39933.3 |  | 0
930.08 |  | 42061.3 |  | 0
929.08 |  | 40690.6 |  | 0
928.08 |  | 40844.7 |  | 0
927.08 |  | 40785.1 |  | 0
926.08 |  | 41541.1 |  | 0
925.08 |  | 40555.8 |  | 0
924.08 |  | 42090.3 |  | 0
923.08 |  | 41025 |  | 0
922.08 |  | 41343.1 |  | 0
921.08 |  | 41430.8 |  | 0
920.08 |  | 42053.7 |  | 0
919.08 |  | 40910.4 |  | 0
918.08 |  | 40993.9 |  | 0
917.08 |  | 41566.5 |  | 0
916.08 |  | 41577.5 |  | 0
915.08 |  | 41296.4 |  | 0
914.08 |  | 41986.8 |  | 0
913.08 |  | 40663.3 |  | 0
912.08 |  | 42882.8 |  | 0
911.08 |  | 42450.9 |  | 0
910.08 |  | 41811.7 |  | 0
909.08 |  | 42516.7 |  | 0
908.08 |  | 42047.3 |  | 0
907.08 |  | 41695.3 |  | 0
906.08 |  | 43267.3 |  | 0
905.08 |  | 41433.9 |  | 0
904.08 |  | 41843.5 |  | 0
903.08 |  | 41179.9 |  | 0
902.08 |  | 40928.8 |  | 0
901.08 |  | 42270.4 |  | 0
900.08 |  | 42244.6 |  | 0
899.08 |  | 42187.8 |  | 0
898.08 |  | 41997.9 |  | 0
897.08 |  | 42083.4 |  | 0
896.08 |  | 43171.3 |  | 0
895.08 |  | 41652.7 |  | 0
894.08 |  | 42512.9 |  | 0
893.08 |  | 43330.3 |  | 0
892.08 |  | 44622.1 |  | 0
891.08 |  | 42853.1 |  | 0
890.08 |  | 43384.1 |  | 0
889.08 |  | 42830.3 |  | 0
888.08 |  | 44763.1 |  | 0
887.08 |  | 43491.3 |  | 0
886.08 |  | 43629.2 |  | 0
885.08 |  | 43523.4 |  | 0
884.08 |  | 44064.3 |  | 0
883.08 |  | 43849.1 |  | 0
882.08 |  | 43274.3 |  | 0
881.08 |  | 43752.8 |  | 0
880.08 |  | 45063.4 |  | 0
879.08 |  | 42948.7 |  | 0
878.08 |  | 43874.4 |  | 0
877.08 |  | 44071.5 |  | 0
876.08 |  | 43475.3 |  | 0
875.08 |  | 44314.5 |  | 0
874.08 |  | 42731.1 |  | 0
873.08 |  | 44562.3 |  | 0
872.08 |  | 43566.9 |  | 0
871.08 |  | 44195 |  | 0
870.08 |  | 42849.9 |  | 0
869.08 |  | 44199 |  | 0
868.08 |  | 43995.7 |  | 0
867.08 |  | 44558.6 |  | 0
866.08 |  | 44671.8 |  | 0
865.08 |  | 43997.2 |  | 0
864.08 |  | 44722.4 |  | 0
863.08 |  | 44841.6 |  | 0
862.08 |  | 45326.2 |  | 0
861.08 |  | 44646.8 |  | 0
860.08 |  | 45093.4 |  | 0
859.08 |  | 45886.6 |  | 0
858.08 |  | 44395.4 |  | 0
857.08 |  | 44662.2 |  | 0
856.08 |  | 44132.8 |  | 0
855.08 |  | 44581 |  | 0
854.08 |  | 45627.3 |  | 0
853.08 |  | 46092.8 |  | 0
852.08 |  | 45293.9 |  | 0
851.08 |  | 45914 |  | 0
850.08 |  | 45375.7 |  | 0
849.08 |  | 45828.2 |  | 0
848.08 |  | 47413.6 |  | 0
847.08 |  | 45426.9 |  | 0
846.08 |  | 45033.9 |  | 0
845.08 |  | 44966.3 |  | 0
844.08 |  | 46601 |  | 0
843.08 |  | 46181.6 |  | 0
842.08 |  | 45594.3 |  | 0
841.08 |  | 46929.9 |  | 0
840.08 |  | 46736 |  | 0
839.08 |  | 46016.4 |  | 0
838.08 |  | 46601 |  | 0
837.08 |  | 46432.1 |  | 0
836.08 |  | 46742.6 |  | 0
835.08 |  | 46520.2 |  | 0
834.08 |  | 46899.3 |  | 0
833.08 |  | 46819.4 |  | 0
832.08 |  | 46393.8 |  | 0
831.08 |  | 46992.3 |  | 0
830.08 |  | 46227.5 |  | 0
829.08 |  | 46184.9 |  | 0
828.08 |  | 46788.1 |  | 0
827.08 |  | 45968 |  | 0
826.08 |  | 47603.4 |  | 0
825.08 |  | 46611.9 |  | 0
824.08 |  | 46988.2 |  | 0
823.08 |  | 47933.8 |  | 0
822.08 |  | 46471.2 |  | 0
821.08 |  | 47402.8 |  | 0
820.08 |  | 48070 |  | 0
819.08 |  | 47039.8 |  | 0
818.08 |  | 47871.2 |  | 0
817.08 |  | 48198.8 |  | 0
816.08 |  | 47964.8 |  | 0
815.08 |  | 47604.6 |  | 0
814.08 |  | 46954 |  | 0
813.08 |  | 47727.4 |  | 0
812.08 |  | 48718 |  | 0
811.08 |  | 48394.7 |  | 0
810.08 |  | 47713.8 |  | 0
809.08 |  | 46263.1 |  | 0
808.08 |  | 46291.1 |  | 0
807.08 |  | 47052.3 |  | 0
806.08 |  | 47635.7 |  | 0
805.08 |  | 47603.2 |  | 0
804.08 |  | 48375.9 |  | 0
803.08 |  | 48698.1 |  | 0
802.08 |  | 49647.4 |  | 0
801.08 |  | 49059.3 |  | 0
800.08 |  | 48452.5 |  | 0
799.08 |  | 48499.8 |  | 0
798.08 |  | 50194.1 |  | 0
797.08 |  | 49786.8 |  | 0
796.08 |  | 49302 |  | 0
795.08 |  | 48727.5 |  | 0
794.08 |  | 47995.9 |  | 0
793.08 |  | 48380.6 |  | 0
792.08 |  | 49206.2 |  | 0
791.08 |  | 50183.3 |  | 0
790.08 |  | 50610.7 |  | 0
789.08 |  | 47502.6 |  | 0
788.08 |  | 49755.5 |  | 0
787.08 |  | 49387.1 |  | 0
786.08 |  | 49146.7 |  | 0
785.08 |  | 50057.4 |  | 0
784.08 |  | 49511.3 |  | 0
783.08 |  | 50231.8 |  | 0
782.08 |  | 49823.5 |  | 0
781.08 |  | 49430.5 |  | 0
780.08 |  | 48786.9 |  | 0
779.08 |  | 48880.4 |  | 0
778.08 |  | 49333 |  | 0
777.08 |  | 50888.1 |  | 0
776.08 |  | 50754.9 |  | 0
775.08 |  | 50738.3 |  | 0
774.08 |  | 50778.8 |  | 0
773.08 |  | 51215 |  | 0
772.08 |  | 49375.3 |  | 0
771.08 |  | 50732 |  | 0
770.08 |  | 50259.6 |  | 0
769.08 |  | 50363.2 |  | 0
768.08 |  | 49258.9 |  | 0
767.08 |  | 50489.9 |  | 0
766.08 |  | 50875.2 |  | 0
765.08 |  | 50748.1 |  | 0
764.08 |  | 50261.7 |  | 0
763.08 |  | 51325.6 |  | 0
762.08 |  | 51612.2 |  | 0
761.08 |  | 50794.9 |  | 0
760.08 |  | 51093.2 |  | 0
759.08 |  | 51196.1 |  | 0
758.08 |  | 52176.7 |  | 0
757.08 |  | 51141.8 |  | 0
756.08 |  | 50998.3 |  | 0
755.08 |  | 50839.9 |  | 0
754.08 |  | 51202.8 |  | 0
753.08 |  | 51179.7 |  | 0
752.08 |  | 52105.5 |  | 0
751.08 |  | 51251 |  | 0
750.08 |  | 50499.5 |  | 0
749.08 |  | 51048.9 |  | 0
748.08 |  | 51168.5 |  | 0
747.08 |  | 51583.8 |  | 0
746.08 |  | 51222.1 |  | 0
745.08 |  | 51385.6 |  | 0
744.08 |  | 51044.7 |  | 0
743.08 |  | 52204.7 |  | 0
742.08 |  | 52314.1 |  | 0
741.08 |  | 52490 |  | 0
740.08 |  | 52737 |  | 0
739.08 |  | 51813.4 |  | 0
738.08 |  | 50976.4 |  | 0
737.08 |  | 52048.4 |  | 0
736.08 |  | 52257.3 |  | 0
735.08 |  | 52533.6 |  | 0
734.08 |  | 52325.2 |  | 0
733.08 |  | 53089.1 |  | 0
732.08 |  | 53661.1 |  | 0
731.08 |  | 53947.2 |  | 0
730.08 |  | 52698.6 |  | 0
729.08 |  | 52902.6 |  | 0
728.08 |  | 53625.8 |  | 0
727.08 |  | 51924.1 |  | 0
726.08 |  | 53193.6 |  | 0
725.08 |  | 52763.8 |  | 0
724.08 |  | 52781.3 |  | 0
723.08 |  | 52640.2 |  | 0
722.08 |  | 54022.4 |  | 0
721.08 |  | 54629.5 |  | 0
720.08 |  | 55560.3 |  | 0
719.08 |  | 54362.5 |  | 0
718.08 |  | 53743.3 |  | 0
717.08 |  | 53758.3 |  | 0
716.08 |  | 54831.3 |  | 0
715.08 |  | 54544 |  | 0
714.08 |  | 53781.1 |  | 0
713.08 |  | 54656.7 |  | 0
712.08 |  | 54298.5 |  | 0
711.08 |  | 54600.6 |  | 0
710.08 |  | 54131.8 |  | 0
709.08 |  | 52765.9 |  | 0
708.08 |  | 52519.8 |  | 0
707.08 |  | 54748.6 |  | 0
706.08 |  | 54774.9 |  | 0
705.08 |  | 54050.2 |  | 0
704.08 |  | 55140.3 |  | 0
703.08 |  | 54851.3 |  | 0
702.08 |  | 54983.2 |  | 0
701.08 |  | 54649.7 |  | 0
700.08 |  | 55757.4 |  | 0
699.08 |  | 54901.1 |  | 0
698.08 |  | 55039.4 |  | 0
697.08 |  | 55358.8 |  | 0
696.08 |  | 54466.5 |  | 0
695.08 |  | 55100 |  | 0
694.08 |  | 55010.7 |  | 0
693.08 |  | 56121.9 |  | 0
692.08 |  | 55776.7 |  | 0
691.08 |  | 55261.9 |  | 0
690.08 |  | 56374.8 |  | 0
689.08 |  | 56586.4 |  | 0
688.08 |  | 57260.8 |  | 0
687.08 |  | 56228.9 |  | 0
686.08 |  | 56645 |  | 0
685.08 |  | 57832.3 |  | 0
684.08 |  | 55803.1 |  | 0
683.08 |  | 55863 |  | 0
682.08 |  | 56777.2 |  | 0
681.08 |  | 56854.2 |  | 0
680.08 |  | 56057.9 |  | 0
679.08 |  | 55741.6 |  | 0
678.08 |  | 55751.1 |  | 0
677.08 |  | 54999 |  | 0
676.08 |  | 57994.8 |  | 0
675.08 |  | 56918.6 |  | 0
674.08 |  | 55945.3 |  | 0
673.08 |  | 56532 |  | 0
672.08 |  | 57356.1 |  | 0
671.08 |  | 56180.8 |  | 0
670.08 |  | 58386.1 |  | 0
669.08 |  | 56294 |  | 0
668.08 |  | 56216.9 |  | 0
667.08 |  | 56382.5 |  | 0
666.08 |  | 56834.5 |  | 0
665.08 |  | 56507.7 |  | 0
664.08 |  | 57338 |  | 0
663.08 |  | 57057 |  | 0
662.08 |  | 58233.8 |  | 0
661.08 |  | 58615.2 |  | 0
660.08 |  | 58576.7 |  | 0
659.08 |  | 58399.7 |  | 0
658.08 |  | 57458.4 |  | 0
657.08 |  | 57683.4 |  | 0
656.08 |  | 57513.7 |  | 0
655.08 |  | 57703.6 |  | 0
654.08 |  | 57816.1 |  | 0
653.08 |  | 58529.2 |  | 0
652.08 |  | 58179.8 |  | 0
651.08 |  | 57613.1 |  | 0
650.08 |  | 58308.5 |  | 0
649.08 |  | 57958.9 |  | 0
648.08 |  | 59840.5 |  | 0
647.08 |  | 59403 |  | 0
646.08 |  | 59377.2 |  | 0
645.08 |  | 58304.5 |  | 0
644.08 |  | 58245.9 |  | 0
643.08 |  | 58034.4 |  | 0
642.08 |  | 57884.6 |  | 0
641.08 |  | 59616.5 |  | 0
640.08 |  | 58563.9 |  | 0
639.08 |  | 58109 |  | 0
638.08 |  | 59095.1 |  | 0
637.08 |  | 59574.2 |  | 0
636.08 |  | 58177.9 |  | 0
635.08 |  | 56516.2 |  | 0
634.08 |  | 60056.6 |  | 0
633.08 |  | 59709.7 |  | 0
632.08 |  | 58561.7 |  | 0
631.08 |  | 58322.1 |  | 0
630.08 |  | 60214 |  | 0
629.08 |  | 59521.7 |  | 0
628.08 |  | 59436.9 |  | 0
627.08 |  | 60749.1 |  | 0
626.08 |  | 59209.6 |  | 0
625.08 |  | 59598.1 |  | 0
624.08 |  | 60456.9 |  | 0
623.08 |  | 59101.8 |  | 0
622.08 |  | 60945.2 |  | 0
621.08 |  | 60970.7 |  | 0
620.08 |  | 58925 |  | 0
619.08 |  | 61571.6 |  | 0
618.08 |  | 60659.7 |  | 0
617.08 |  | 61610.2 |  | 0
616.08 |  | 60882.2 |  | 0
615.08 |  | 60849.1 |  | 0
614.08 |  | 61213.6 |  | 0
613.08 |  | 60683.7 |  | 0
612.08 |  | 62040.8 |  | 0
611.08 |  | 61097.3 |  | 0
610.08 |  | 61096.9 |  | 0
609.08 |  | 61834.7 |  | 0
608.08 |  | 60417 |  | 0
607.08 |  | 61005 |  | 0
606.08 |  | 62220.4 |  | 0
605.08 |  | 62153.5 |  | 0
604.08 |  | 61752.3 |  | 0
603.08 |  | 61176.2 |  | 0
602.08 |  | 62958.1 |  | 0
601.08 |  | 61949.4 |  | 0
600.08 |  | 61230 |  | 0
599.08 |  | 61518.3 |  | 0
598.08 |  | 63360.7 |  | 0
597.08 |  | 61509.1 |  | 0
596.08 |  | 62684.3 |  | 0
595.08 |  | 64150.1 |  | 0
594.08 |  | 62094.1 |  | 0
593.08 |  | 62092.1 |  | 0
592.08 |  | 62692.5 |  | 0
591.08 |  | 63018.6 |  | 0
590.08 |  | 62433.6 |  | 0
589.08 |  | 62295 |  | 0
588.08 |  | 62084 |  | 0
587.08 |  | 62688.4 |  | 0
586.08 |  | 62574 |  | 0
585.08 |  | 63532.8 |  | 0
584.08 |  | 61482 |  | 0
583.08 |  | 63389.7 |  | 0
582.08 |  | 62842.2 |  | 0
581.08 |  | 63998 |  | 0
580.08 |  | 63353.5 |  | 0
579.08 |  | 63736.5 |  | 0
578.08 |  | 64725.7 |  | 0
577.08 |  | 63336.5 |  | 0
576.08 |  | 64163.3 |  | 0
575.08 |  | 63424.4 |  | 0
574.08 |  | 62915.6 |  | 0
573.08 |  | 62173.2 |  | 0
572.08 |  | 62260.5 |  | 0
571.08 |  | 62791.8 |  | 0
570.08 |  | 62755.6 |  | 0
569.08 |  | 63988.6 |  | 0
568.08 |  | 62829.1 |  | 0
567.08 |  | 63356.5 |  | 0
566.08 |  | 63109.8 |  | 0
565.08 |  | 63485.7 |  | 0
564.08 |  | 63286.2 |  | 0
563.08 |  | 63715.9 |  | 0
562.08 |  | 63299 |  | 0
561.08 |  | 64305 |  | 0
560.08 |  | 64834.8 |  | 0
559.08 |  | 65300.9 |  | 0
558.08 |  | 66665.8 |  | 0
557.08 |  | 67403.6 |  | 0
556.08 |  | 66266.2 |  | 0
555.08 |  | 67124.7 |  | 0
554.08 |  | 65438.7 |  | 0
553.08 |  | 66246.9 |  | 0
552.08 |  | 66444.2 |  | 0
551.08 |  | 64097.4 |  | 0
550.08 |  | 64276.7 |  | 0
549.08 |  | 63400.9 |  | 0
548.08 |  | 63670.2 |  | 0
547.08 |  | 62218.8 |  | 0
546.08 |  | 62067.2 |  | 0
545.08 |  | 60873.9 |  | 0
544.08 |  | 57926.5 |  | 0
543.08 |  | 56514.7 |  | 0
542.08 |  | 55353.6 |  | 0
541.08 |  | 55809.4 |  | 0
540.08 |  | 55536 |  | 0
539.08 |  | 55737.5 |  | 0
538.08 |  | 54712.9 |  | 54712.9
537.08 |  | 55504.1 |  | 54695.9
536.08 |  | 55754 |  | 54673.8
535.08 |  | 58113 |  | 54627.5
534.08 |  | 73455.6 |  | 54457.2
533.08 |  | 106774 |  | 53934.8
532.08 |  | 146010 |  | 52801.8
531.08 |  | 137315 |  | 51211
530.08 |  | 84064.8 |  | 49745.3
529.08 |  | 56354.7 |  | 48864.5
528.08 |  | 49512.6 |  | 48566.8
527.08 |  | 50514.3 |  | 48492.7
526.08 |  | 49539.8 |  | 48463.7
525.08 |  | 48846.2 |  | 48438.8
524.08 |  | 49066.7 |  | 48423.2
523.08 |  | 48411.4 |  | 48411.4
522.08 |  | 49779.4 |  | 0
521.08 |  | 49727.8 |  | 0
520.08 |  | 49426.9 |  | 0
519.08 |  | 49328.5 |  | 0
518.08 |  | 48915.3 |  | 0
517.08 |  | 48500.4 |  | 0
516.08 |  | 49360 |  | 0
515.08 |  | 49051 |  | 0
514.08 |  | 49458.3 |  | 0
513.08 |  | 48630.6 |  | 0
512.08 |  | 48526.7 |  | 0
511.08 |  | 48306.8 |  | 0
510.08 |  | 50648.2 |  | 0
509.08 |  | 49882.1 |  | 0
508.08 |  | 50607.9 |  | 0
507.08 |  | 48905.9 |  | 0
506.08 |  | 49037.2 |  | 0
505.08 |  | 51023.3 |  | 0
504.08 |  | 49750.6 |  | 0
503.08 |  | 49300.3 |  | 0
502.08 |  | 50160.8 |  | 0
501.08 |  | 49653.3 |  | 0
500.08 |  | 50986.6 |  | 0
499.08 |  | 49230.2 |  | 0
498.08 |  | 50752 |  | 0
497.08 |  | 49910.3 |  | 0
496.08 |  | 50082.3 |  | 0
495.08 |  | 49710.5 |  | 0
494.08 |  | 49241.8 |  | 0
493.08 |  | 50679.3 |  | 0
492.08 |  | 50252.9 |  | 0
491.08 |  | 50011.6 |  | 0
490.08 |  | 50302.1 |  | 0
489.08 |  | 49196 |  | 0
488.08 |  | 49771.8 |  | 0
487.08 |  | 50810.5 |  | 0
486.08 |  | 51377.6 |  | 0
485.08 |  | 50677.5 |  | 0
484.08 |  | 49712.7 |  | 0
483.08 |  | 51040.9 |  | 0
482.08 |  | 50430.2 |  | 0
481.08 |  | 51513.2 |  | 0
480.08 |  | 51222.4 |  | 0
479.08 |  | 50120.7 |  | 0
478.08 |  | 51439.1 |  | 0
477.08 |  | 51632.6 |  | 0
476.08 |  | 52356.4 |  | 0
475.08 |  | 51279.7 |  | 0
474.08 |  | 51245.6 |  | 0
473.08 |  | 51230.6 |  | 0
472.08 |  | 51094.1 |  | 0
471.08 |  | 51250.8 |  | 0
470.08 |  | 53110.1 |  | 0
469.08 |  | 50578.9 |  | 0
468.08 |  | 51853.3 |  | 0
467.08 |  | 53105.5 |  | 0
466.08 |  | 51296.5 |  | 0
465.08 |  | 52685.6 |  | 0
464.08 |  | 52399.4 |  | 0
463.08 |  | 52371.5 |  | 0
462.08 |  | 52525.7 |  | 0
461.08 |  | 52433 |  | 0
460.08 |  | 51446.9 |  | 0
459.08 |  | 52378 |  | 0
458.08 |  | 51406 |  | 0
457.08 |  | 51661.8 |  | 0
456.08 |  | 52335.9 |  | 0
455.08 |  | 52304.3 |  | 0
454.08 |  | 51405.6 |  | 0
453.08 |  | 52105.1 |  | 0
452.08 |  | 52408.2 |  | 0
451.08 |  | 52266.3 |  | 0
450.08 |  | 53417.2 |  | 0
449.08 |  | 53383 |  | 0
448.08 |  | 52285.1 |  | 0
447.08 |  | 52793.6 |  | 0
446.08 |  | 52502.8 |  | 0
445.08 |  | 51712.4 |  | 0
444.08 |  | 52567.6 |  | 0
443.08 |  | 52533.6 |  | 0
442.08 |  | 54498.4 |  | 0
441.08 |  | 54819.9 |  | 0
440.08 |  | 55511.2 |  | 0
439.08 |  | 55610.4 |  | 0
438.08 |  | 54996.1 |  | 0
437.08 |  | 54849.4 |  | 0
436.08 |  | 50912.3 |  | 0
435.08 |  | 52876.4 |  | 0
434.08 |  | 52996.9 |  | 0
433.08 |  | 51304.4 |  | 0
432.08 |  | 51135.5 |  | 0
431.08 |  | 51992.2 |  | 0
430.08 |  | 52428.7 |  | 0
429.08 |  | 52377.7 |  | 0
428.08 |  | 54103.1 |  | 0
427.08 |  | 51501.9 |  | 0
426.08 |  | 51775.3 |  | 0
425.08 |  | 54531.1 |  | 0
424.08 |  | 53334.7 |  | 0
423.08 |  | 52470.6 |  | 0
422.08 |  | 52252.9 |  | 0
421.08 |  | 53253.8 |  | 0
420.08 |  | 52693.6 |  | 0
419.08 |  | 53154.6 |  | 0
418.08 |  | 52676.9 |  | 0
417.08 |  | 51911.1 |  | 0
416.08 |  | 52463.9 |  | 0
415.08 |  | 50844.8 |  | 0
414.08 |  | 52416.1 |  | 0
413.08 |  | 50231.3 |  | 0
412.08 |  | 50254.3 |  | 0
411.08 |  | 51492.8 |  | 0
410.08 |  | 50656.1 |  | 0
409.08 |  | 50266.8 |  | 0
408.08 |  | 50521.4 |  | 0
407.08 |  | 51536.8 |  | 0
406.08 |  | 50847.4 |  | 0
405.08 |  | 49526 |  | 0
404.08 |  | 49594.1 |  | 49594.1
403.08 |  | 50355.6 |  | 49587.7
402.08 |  | 53999 |  | 49565.8
401.08 |  | 69455.4 |  | 49467.6
400.08 |  | 85929.6 |  | 49232.1
399.08 |  | 71667.9 |  | 48926.3
398.08 |  | 54669.4 |  | 48673.9
397.08 |  | 51302.5 |  | 48551.5
396.08 |  | 49437 |  | 48512.9
395.08 |  | 49352.4 |  | 48494.3
394.08 |  | 48645.5 |  | 48485.6
393.08 |  | 50151.8 |  | 48474.2
392.08 |  | 48853.4 |  | 48464.5
391.08 |  | 49791.4 |  | 48450.3
390.08 |  | 48439.2 |  | 48439.2
389.08 |  | 48466.6 |  | 0
388.08 |  | 50282.3 |  | 0
387.08 |  | 49010.7 |  | 0
386.08 |  | 49414.4 |  | 0
385.08 |  | 49089.7 |  | 0
384.08 |  | 49481 |  | 0
383.08 |  | 49343.7 |  | 0
382.08 |  | 49728 |  | 0
381.08 |  | 49234.5 |  | 0
380.08 |  | 49019 |  | 0
379.08 |  | 50511.6 |  | 0
378.08 |  | 50598.7 |  | 0
377.08 |  | 49532.2 |  | 0
376.08 |  | 49533.1 |  | 0
375.08 |  | 50554.1 |  | 0
374.08 |  | 51714.9 |  | 0
373.08 |  | 51355.3 |  | 0
372.08 |  | 50648 |  | 0
371.08 |  | 50140.4 |  | 0
370.08 |  | 50785.9 |  | 0
369.08 |  | 51046.3 |  | 0
368.08 |  | 51688.5 |  | 0
367.08 |  | 49979.9 |  | 0
366.08 |  | 51358.7 |  | 0
365.08 |  | 51477 |  | 0
364.08 |  | 50599.9 |  | 0
363.08 |  | 50016.4 |  | 0
362.08 |  | 51432.1 |  | 0
361.08 |  | 50042.8 |  | 0
360.08 |  | 50894.9 |  | 0
359.08 |  | 49229.1 |  | 49229.1
358.08 |  | 52184.2 |  | 49267
357.08 |  | 49747.4 |  | 49304.8
356.08 |  | 51093.1 |  | 49342.6
355.08 |  | 50712.2 |  | 49380.5
354.08 |  | 50695.5 |  | 49418.3
353.08 |  | 51019.7 |  | 49456.2
352.08 |  | 54994.6 |  | 49494
351.08 |  | 57169 |  | 49531.8
350.08 |  | 54406.7 |  | 49569.7
349.08 |  | 55836.2 |  | 49607.5
348.08 |  | 63971.7 |  | 49645.4
347.08 |  | 63386 |  | 49683.2
346.08 |  | 54979.8 |  | 49721
345.08 |  | 50861.9 |  | 49758.9
344.08 |  | 51928.6 |  | 49796.7
343.08 |  | 51334.9 |  | 49834.5
342.08 |  | 50465.8 |  | 49872.4
341.08 |  | 50918.3 |  | 49910.2
340.08 |  | 50787 |  | 49948.1
339.08 |  | 50112.6 |  | 49985.9
338.08 |  | 50023.7 |  | 50023.7
337.08 |  | 49484.6 |  | 0
336.08 |  | 50997.8 |  | 0
335.08 |  | 51435.2 |  | 0
334.08 |  | 50384.8 |  | 0
333.08 |  | 50155.5 |  | 0
332.08 |  | 51531.3 |  | 0
331.08 |  | 51538.7 |  | 0
330.08 |  | 50955.9 |  | 0
329.08 |  | 51335.2 |  | 0
328.08 |  | 50960.2 |  | 0
327.08 |  | 50510.9 |  | 0
326.08 |  | 49763.4 |  | 0
325.08 |  | 49921.9 |  | 0
324.08 |  | 51845.6 |  | 0
323.08 |  | 50587.1 |  | 0
322.08 |  | 52031 |  | 0
321.08 |  | 50133.2 |  | 0
320.08 |  | 50662.5 |  | 0
319.08 |  | 52074.9 |  | 0
318.08 |  | 51852.3 |  | 0
317.08 |  | 52838.9 |  | 0
316.08 |  | 51808.8 |  | 0
315.08 |  | 51880.5 |  | 0
314.08 |  | 53298.8 |  | 0
313.08 |  | 52642.8 |  | 0
312.08 |  | 54368.1 |  | 0
311.08 |  | 54719.5 |  | 0
310.08 |  | 55257.6 |  | 0
309.08 |  | 55164.4 |  | 0
308.08 |  | 53928.5 |  | 0
307.08 |  | 55488.4 |  | 0
306.08 |  | 54764.7 |  | 0
305.08 |  | 52960.2 |  | 0
304.08 |  | 52176.8 |  | 0
303.08 |  | 49466.4 |  | 0
302.08 |  | 46826.5 |  | 0
301.08 |  | 41537.8 |  | 0
300.08 |  | 39253.7 |  | 0
299.08 |  | 36756.1 |  | 0
298.08 |  | 33354.6 |  | 0
297.08 |  | 30452 |  | 0
296.08 |  | 28306.4 |  | 0
295.08 |  | 26455 |  | 0
294.08 |  | 25260.5 |  | 0
293.08 |  | 22628.2 |  | 0
292.08 |  | 22736.2 |  | 22736.2
291.08 |  | 24907.6 |  | 22691.4
290.08 |  | 29216.3 |  | 22607.9
289.08 |  | 43759.3 |  | 22379.3
288.08 |  | 55464.2 |  | 21938.3
287.08 |  | 76932.2 |  | 21165
286.08 |  | 190947 |  | 19380.2
285.08 |  | 320367 |  | 15768.8
284.08 |  | 204197 |  | 11228.4
283.08 |  | 49790.1 |  | 7558.49
282.08 |  | 15444.3 |  | 5883.68
281.08 |  | 9551.67 |  | 5494.86
280.08 |  | 7713.41 |  | 5383.53
279.08 |  | 7040.79 |  | 5327
278.08 |  | 6123.69 |  | 5292.6
277.08 |  | 5265.22 |  | 5265.22
276.08 |  | 5213.35 |  | 0
275.08 |  | 4950.97 |  | 0
274.08 |  | 4912.3 |  | 0
273.08 |  | 4542.6 |  | 0
272.08 |  | 4536.73 |  | 0
271.08 |  | 4719.4 |  | 0
270.08 |  | 4694.03 |  | 0
269.08 |  | 4716.24 |  | 0
268.08 |  | 4734.56 |  | 0
267.08 |  | 4515.02 |  | 0
266.08 |  | 4561.75 |  | 0
265.08 |  | 4219.34 |  | 0
264.08 |  | 4241.37 |  | 0
263.08 |  | 4157.89 |  | 0
262.08 |  | 4287.23 |  | 0
261.08 |  | 4183.29 |  | 0
260.08 |  | 4213.79 |  | 0
259.08 |  | 4199.55 |  | 0
258.08 |  | 3896.25 |  | 0
257.08 |  | 4039.63 |  | 0
256.08 |  | 4220.82 |  | 0
255.08 |  | 4047.25 |  | 0
254.08 |  | 4468.06 |  | 0
253.08 |  | 4445.44 |  | 0
252.08 |  | 4808.78 |  | 0
251.08 |  | 4267.36 |  | 0
250.08 |  | 4206.54 |  | 0
249.08 |  | 3991.12 |  | 0
248.08 |  | 3887.52 |  | 0
247.08 |  | 3907.13 |  | 0
246.08 |  | 4077.91 |  | 0
245.08 |  | 4481.06 |  | 0
244.08 |  | 4116.7 |  | 0
243.08 |  | 4504.57 |  | 0
242.08 |  | 3913.24 |  | 0
241.08 |  | 3980.58 |  | 0
240.08 |  | 4230.64 |  | 0
239.08 |  | 3815.71 |  | 0
238.08 |  | 3934.56 |  | 0
237.08 |  | 4183.78 |  | 0
236.08 |  | 3981.65 |  | 0
235.08 |  | 4076.91 |  | 0
234.08 |  | 4374.71 |  | 0
233.08 |  | 4102.66 |  | 0
232.08 |  | 4250.8 |  | 0
231.08 |  | 4342.2 |  | 0
230.08 |  | 4327.62 |  | 0
229.08 |  | 3850.47 |  | 0
228.08 |  | 3997.39 |  | 0
227.08 |  | 3810.17 |  | 0
226.08 |  | 4005.52 |  | 0
225.08 |  | 3791.85 |  | 0
224.08 |  | 3966.05 |  | 0
223.08 |  | 3629.43 |  | 0
222.08 |  | 3709.73 |  | 0
221.08 |  | 4147.46 |  | 0
220.08 |  | 3905.2 |  | 0
219.08 |  | 3715.76 |  | 0
218.08 |  | 4068.19 |  | 0
217.08 |  | 4153.94 |  | 0
216.08 |  | 3868.99 |  | 0
215.08 |  | 3891.19 |  | 0
214.08 |  | 3953.81 |  | 0
213.08 |  | 3835.93 |  | 0
212.08 |  | 4021.76 |  | 0
211.08 |  | 3831.49 |  | 0
210.08 |  | 4170.63 |  | 0
209.08 |  | 3760.11 |  | 0
208.08 |  | 4126.89 |  | 0
207.08 |  | 3981.16 |  | 0
206.08 |  | 3532.9 |  | 0
205.08 |  | 3919.84 |  | 0
204.08 |  | 3524.91 |  | 0
203.08 |  | 3553.92 |  | 0
202.08 |  | 3496.83 |  | 0
201.08 |  | 3815.08 |  | 0
200.08 |  | 4148.94 |  | 0
199.08 |  | 4517.2 |  | 0
198.08 |  | 4530.8 |  | 0
197.08 |  | 4274 |  | 0
196.08 |  | 3824.47 |  | 0
195.08 |  | 4073.5 |  | 0
194.08 |  | 3832.22 |  | 0
193.08 |  | 3589 |  | 0
192.08 |  | 3842.67 |  | 0
191.08 |  | 3804.79 |  | 0
190.08 |  | 3774.01 |  | 0
189.08 |  | 3929.33 |  | 0
188.08 |  | 3519 |  | 0
187.08 |  | 3786.55 |  | 0
186.08 |  | 3768.47 |  | 0
185.08 |  | 3786.34 |  | 0
184.08 |  | 3315.16 |  | 0
183.08 |  | 3171.21 |  | 0
182.08 |  | 3782.54 |  | 0
181.08 |  | 4055.5 |  | 0
180.08 |  | 3772.03 |  | 0
179.08 |  | 3628.7 |  | 0
178.08 |  | 3653.42 |  | 0
177.08 |  | 3928.58 |  | 0
176.08 |  | 3631.25 |  | 0
175.08 |  | 3801.11 |  | 0
174.08 |  | 3855.68 |  | 0
173.08 |  | 3547.82 |  | 0
172.08 |  | 3606.77 |  | 0
171.08 |  | 3902.94 |  | 0
170.08 |  | 4200.33 |  | 0
169.08 |  | 4451.21 |  | 0
168.08 |  | 4645.31 |  | 0
167.08 |  | 3769.14 |  | 0
166.08 |  | 3680.51 |  | 0
165.08 |  | 3652.28 |  | 0
164.08 |  | 3696.31 |  | 0
163.08 |  | 3649.1 |  | 0
162.08 |  | 3625.87 |  | 0
161.08 |  | 3476.42 |  | 0
160.08 |  | 3580.03 |  | 0
159.08 |  | 3430.1 |  | 0
158.08 |  | 3550.58 |  | 0
157.08 |  | 3990.15 |  | 0
156.08 |  | 4028.69 |  | 0
155.08 |  | 4201.58 |  | 0
154.08 |  | 5178.12 |  | 0
153.08 |  | 5645.16 |  | 0
152.08 |  | 4800.47 |  | 0
151.08 |  | 3796.95 |  | 0
150.08 |  | 3918.98 |  | 0
149.08 |  | 3745.28 |  | 0
148.08 |  | 3840.88 |  | 0
147.08 |  | 3967.67 |  | 0
146.08 |  | 3925.92 |  | 0
145.08 |  | 3705.01 |  | 0
144.08 |  | 3571.15 |  | 0
143.08 |  | 3598.1 |  | 0
142.08 |  | 4257.19 |  | 0
141.08 |  | 3998.88 |  | 0
140.08 |  | 3554.83 |  | 0
139.08 |  | 3901.67 |  | 0
138.08 |  | 3825.72 |  | 0
137.08 |  | 4027.03 |  | 0
136.08 |  | 3836.53 |  | 0
135.08 |  | 3602.13 |  | 0
134.08 |  | 3709.96 |  | 0
133.08 |  | 3651.98 |  | 0
132.08 |  | 3830.2 |  | 0
131.08 |  | 3755.03 |  | 0
130.08 |  | 3952.73 |  | 0
129.08 |  | 3710.57 |  | 0
128.08 |  | 3944.23 |  | 0
127.08 |  | 4041.6 |  | 0
126.08 |  | 3828.2 |  | 0
125.08 |  | 4155.9 |  | 0
124.08 |  | 4080.89 |  | 0
123.08 |  | 3655.42 |  | 0
122.08 |  | 3742.14 |  | 0
121.08 |  | 3962.44 |  | 0
120.08 |  | 3698.22 |  | 0
119.08 |  | 4040.82 |  | 0
118.08 |  | 3789.75 |  | 0
117.08 |  | 3958.78 |  | 0
116.08 |  | 3850.47 |  | 0
115.08 |  | 3572.35 |  | 0
114.08 |  | 3802.66 |  | 0
113.08 |  | 3797.67 |  | 0
112.08 |  | 3876.23 |  | 0
111.08 |  | 4049.45 |  | 0
110.08 |  | 3944.31 |  | 0
109.08 |  | 4007.82 |  | 0
108.08 |  | 3750.04 |  | 0
107.08 |  | 3875.78 |  | 3875.78
106.08 |  | 4223.31 |  | 3873.41
105.08 |  | 4114.13 |  | 3870.73
104.08 |  | 4484.73 |  | 3865.33
103.08 |  | 5228.01 |  | 3855.44
102.08 |  | 5941.53 |  | 3837.4
101.08 |  | 4748.7 |  | 3817.97
100.08 |  | 3916.65 |  | 3804.07
99.08 |  | 3890.71 |  | 3799.02
98.08 |  | 3718.83 |  | 3798.44
97.08 |  | 4288.05 |  | 3796.22
96.08 |  | 4123.49 |  | 3792.95
95.08 |  | 3753.72 |  | 3789.49
94.08 |  | 3787.52 |  | 3787.52
93.08 |  | 3953.68 |  | 0
92.08 |  | 4342.27 |  | 0
91.08 |  | 4034.46 |  | 0
90.08 |  | 4282.23 |  | 0
89.08 |  | 4251.9 |  | 0
88.08 |  | 4334.01 |  | 0
87.08 |  | 3963.46 |  | 0
86.08 |  | 3981.18 |  | 0
85.08 |  | 4264.7 |  | 0
84.08 |  | 3858.17 |  | 0
83.08 |  | 3670.93 |  | 0
82.08 |  | 4026.61 |  | 0
81.08 |  | 4023.2 |  | 0
80.08 |  | 3732.85 |  | 0
79.08 |  | 4369.11 |  | 0
78.08 |  | 4276.4 |  | 0
77.08 |  | 4179.69 |  | 0
76.08 |  | 4090.1 |  | 0
75.08 |  | 4411.07 |  | 0
74.08 |  | 3960.2 |  | 0
73.08 |  | 4289.27 |  | 0
72.08 |  | 4139.63 |  | 0
71.08 |  | 4033.82 |  | 0
70.08 |  | 4110.47 |  | 0
69.08 |  | 4077.06 |  | 0
68.08 |  | 4261.94 |  | 0
67.08 |  | 4203.79 |  | 0
66.08 |  | 4134.5 |  | 0
65.08 |  | 4481.03 |  | 0
64.08 |  | 4567.1 |  | 0
63.08 |  | 4125.56 |  | 0
62.08 |  | 4120.77 |  | 0
61.08 |  | 4419.87 |  | 0
60.08 |  | 3942.07 |  | 0
59.08 |  | 4256.59 |  | 0
58.08 |  | 3712.1 |  | 0
57.08 |  | 4378.95 |  | 0
56.08 |  | 4394.64 |  | 0
55.08 |  | 4240.62 |  | 0
54.08 |  | 4128.89 |  | 0
53.08 |  | 4235.37 |  | 0
52.08 |  | 4299.19 |  | 0
51.08 |  | 4483.94 |  | 0
50.08 |  | 4666.99 |  | 0
49.08 |  | 4606.43 |  | 0
48.08 |  | 4518.84 |  | 0
47.08 |  | 4353.64 |  | 0
46.08 |  | 5011.99 |  | 0
45.08 |  | 5247.21 |  | 0
44.08 |  | 5635.67 |  | 0
43.08 |  | 5159.22 |  | 0
42.08 |  | 4671.41 |  | 0
41.08 |  | 3794.85 |  | 0
40.08 |  | 3956.11 |  | 0
39.08 |  | 3535 |  | 0
38.08 |  | 3827.75 |  | 0
37.08 |  | 3575.62 |  | 0
36.08 |  | 3710.11 |  | 0
35.08 |  | 3879.96 |  | 0
34.08 |  | 3633.86 |  | 0
33.08 |  | 3639.4 |  | 0
32.08 |  | 3877.5 |  | 0
31.08 |  | 3956.91 |  | 0
30.08 |  | 3800.25 |  | 0
29.08 |  | 4314.85 |  | 0
28.08 |  | 5184.6 |  | 0
27.08 |  | 5994.99 |  | 0
26.08 |  | 7984.7 |  | 0
25.08 |  | 7036.49 |  | 0
24.08 |  | 5850.34 |  | 0
23.08 |  | 4492.62 |  | 0
22.08 |  | 3597.79 |  | 0
21.08 |  | 3844.53 |  | 0
20.08 |  | 5073.25 |  | 0
19.08 |  | 4913.68 |  | 0
18.08 |  | 4993.76 |  | 0
17.08 |  | 4714.42 |  | 0
16.08 |  | 4350.43 |  | 0
15.08 |  | 4799.69 |  | 0
14.08 |  | 4342.83 |  | 0
13.08 |  | 3960.83 |  | 0
12.08 |  | 3111.76 |  | 0
11.08 |  | 2826.84 |  | 0
10.08 |  | 2729.19 |  | 0
9.08 |  | 2054.13 |  | 0
8.08 |  | 2222.02 |  | 0
7.08 |  | 1682.86 |  | 0
6.08 |  | 1517.59 |  | 0
5.08 |  | 1460.74 |  | 0
4.08 |  | 1064.03 |  | 0
3.08 |  | 440.25 |  | 0
2.08 |  | 209.076 |  | 0
1.08 |  | 123.346 |  | 0
0.08 |  | 55.039 |  | 0
-0.92 |  | 46.1804 |  | 0
-1.92 |  | 64.5376 |  | 0
-2.92 |  | 11.1083 |  | 0
-3.92 |  | 20.6266 |  | 0
-4.92 |  | 44.7242 |  | 0
-5.92 |  | 52.1152 |  | 0
-6.92 |  | 11.018 |  | 0
-7.92 |  | 6.4433 |  | 0
-8.92 |  | 25.7933 |  | 0
-9.92 |  | 31.9394 |  | 0

## Peak Table
Peak Table :
| Name | Start BE | Peak BE | End BE | Height CPS | FWHM eV | Area (P) CPS.eV | Area (N) KE^0.6 | At. % | F | Q | SF Al Scof | TXFN | Backgnd | PP Height CPS | PP Hgt (N) | PP At. % | Title | File Name
| C1s | 292.58 | 285.09 | 277.08 | 264533 | 2.74 | 849355.55 | 12056.87 | 80.97 |  | 1 | 1 | 1 | Smart | 315101.73 | 447.3 | 82.71 | Survey | C:\Documents and Settings\vgengineer\Desktop\2019-VG\1\Misc\20191003-1\X-Ray000 400um - FG ON\tangchuyang-1\Survey.VGD
| O1s | 538.08 | 531.88 | 523.08 | 88993.52 | 3.05 | 303427.32 | 1687.48 | 11.33 |  | 1 | 2.93 | 1 | Smart | 97598.63 | 54.28 | 10.04 | Survey | C:\Documents and Settings\vgengineer\Desktop\2019-VG\1\Misc\20191003-1\X-Ray000 400um - FG ON\tangchuyang-1\Survey.VGD
| N1s | 404.58 | 400.04 | 390.08 | 31593.43 | 2.68 | 98724.25 | 826.99 | 5.55 |  | 1 | 1.8 | 1 | Smart | 37490.38 | 31.4 | 5.81 | Survey | C:\Documents and Settings\vgengineer\Desktop\2019-VG\1\Misc\20191003-1\X-Ray000 400um - FG ON\tangchuyang-1\Survey.VGD
| Ca2p ??? | 359.08 | 347.87 | 338.08 | 13012.09 | 2.82 | 74076.51 | 214.19 | 1.44 |  | 1 | 5.07 | 1 | Smart | 14742.54 | 4.26 | 0.79 | Survey | C:\Documents and Settings\vgengineer\Desktop\2019-VG\1\Misc\20191003-1\X-Ray000 400um - FG ON\tangchuyang-1\Survey.VGD
| Si2p ??? | 107.58 | 102.28 | 94.58 | 1763.66 | 2.61 | 6531.39 | 104.24 | 0.7 |  | 1 | 0.817 | 1 | Smart | 2222.7 | 3.55 | 0.66 | Survey | C:\Documents and Settings\vgengineer\Desktop\2019-VG\1\Misc\20191003-1\X-Ray000 400um - FG ON\tangchuyang-1\Survey.VGD

## Experiment
Experiment Summary :
Item | Sample List and Comments | Analysis Type
20191003-1
1 (Source A) | huanghongliang-1 | Point
2 (Source A) | huanghongliang-2 | Point
3 (Source A) | huanghongliang-3 | Point
4 (Source A) | huanghongliang-4 | Point
5 (Source A) | tangchuyang-1 | Point
6 (Source A) | tangchuyang-2 | Point
7 (Source A) | tangchuyang-3 | Point
8 (Source A) | tangchuyang-4 | Point
9 (Source A) | tangchuyang-5 | Point
10 (Source A) | tangchuyang-6 | Point
11 (Source A) | wangpeng | Point
12 (Source A) | sunxiaojing-1 | Point
13 (Source A) | sunxiaojing-2 | Point
14 (Source A) | sunxiaojing-3 | Point
Source A = X-Ray000 400um - FG ON (400 µm)
Source B = Gun Shutdown (0 µm)

## Titles
16:44:52 Thursday, January 03, 2019
C:\Documents and Settings\vgengineer\Desktop\2019\1\20190103-1-\tangchuyang-1.xls
Processing View: #508
Data Files : | Title | File Name | Comment
| O1s Scan | C:\...\Misc\20191003-1\X-Ray000 400um - FG ON\tangchuyang-1\O1s Scan.VGD
| N1s Scan | C:\...\Misc\20191003-1\X-Ray000 400um - FG ON\tangchuyang-1\N1s Scan.VGD
| C1s Scan | C:\...\Misc\20191003-1\X-Ray000 400um - FG ON\tangchuyang-1\C1s Scan.VGD
| Survey | C:\...\1\Misc\20191003-1\X-Ray000 400um - FG ON\tangchuyang-1\Survey.VGD