## O1s Scan
|  |  |  | Acquisition Parameters : |  | Experiment Descriptions :
|  |  |  | Parameter |  | 20191003-1\X-Ray000 400um - FG ON\tangchuyang-4
|  |  |  | Total acq. time | 40.2 secs
|  |  |  | No. Scans | 4
|  |  |  | Source Type | Al K Alpha
Axis | Energy | Elements= | 201 | Spot Size | 400 µm
|  |  |  | Lens Mode | Standard
C:\Documents and Settings\vgengineer\Desktop\2019-VG\1\Misc\20191003-1\X-Ray000 400um - FG ON\tangchuyang-4\O1s Scan.VGD |  |  |  | Analyser Mode | CAE : Pass Energy 50.0 eV
|  |  |  | Energy Step Size | 0.100 eV
|  |  |  | No. of Energy Steps | 201
Binding Energy (E)
eV |  | Counts / s
545.08 |  | 8048.53
544.98 |  | 8235.71
544.88 |  | 8000.25
544.78 |  | 8245.11
544.68 |  | 7581.13
544.58 |  | 7666.22
544.48 |  | 7828.37
544.38 |  | 7803.91
544.28 |  | 7845.82
544.18 |  | 7774.15
544.08 |  | 7801.52
543.98 |  | 7606.21
543.88 |  | 7627.16
543.78 |  | 7617.72
543.68 |  | 7881.56
543.58 |  | 7596.1
543.48 |  | 7490.46
543.38 |  | 7708
543.28 |  | 7267.94
543.18 |  | 7335.33
543.08 |  | 7265.38
542.98 |  | 7149.74
542.88 |  | 7237.09
542.78 |  | 7290.32
542.68 |  | 7303.59
542.58 |  | 7310.81
542.48 |  | 7476.26
542.38 |  | 7505.66
542.28 |  | 7235.88
542.18 |  | 7451.2
542.08 |  | 6944.21
541.98 |  | 7092.35
541.88 |  | 7083.92
541.78 |  | 7444.66
541.68 |  | 7860.08
541.58 |  | 7344.13
541.48 |  | 7076.34
541.38 |  | 7309.11
541.28 |  | 7235.43
541.18 |  | 6950.31
541.08 |  | 6980.14
540.98 |  | 7422.69
540.88 |  | 7119.13
540.78 |  | 7051.04
540.68 |  | 7189.64
540.58 |  | 7329.23
540.48 |  | 7506.36
540.38 |  | 7441.09
540.28 |  | 7253.07
540.18 |  | 7452.42
540.08 |  | 7285.62
539.98 |  | 7252.19
539.88 |  | 7423.46
539.78 |  | 7251.31
539.68 |  | 7409.01
539.58 |  | 7379.74
539.48 |  | 7240.44
539.38 |  | 7300.38
539.28 |  | 7477.15
539.18 |  | 7677
539.08 |  | 7883.51
538.98 |  | 7474.62
538.88 |  | 7376.73
538.78 |  | 7339.3
538.68 |  | 7772.64
538.58 |  | 7246.23
538.48 |  | 7489.26
538.38 |  | 7303.1
538.28 |  | 7162.4
538.18 |  | 7316.95
538.08 |  | 7439.68
537.98 |  | 7667.45
537.88 |  | 7665.2
537.78 |  | 7689.13
537.68 |  | 7597.52
537.58 |  | 7132.78
537.48 |  | 7663.84
537.38 |  | 7414.33
537.28 |  | 7368.86
537.18 |  | 7421.93
537.08 |  | 7375.6
536.98 |  | 7342.07
536.88 |  | 7384.46
536.78 |  | 7214.54
536.68 |  | 7422.51
536.58 |  | 7557.3
536.48 |  | 7204.04
536.38 |  | 7120.93
536.28 |  | 7317.97
536.18 |  | 7389.84
536.08 |  | 7386.28
535.98 |  | 7185.96
535.88 |  | 7472.62
535.78 |  | 7048.91
535.68 |  | 7311.27
535.58 |  | 7269.96
535.48 |  | 7235.98
535.38 |  | 7101.64
535.28 |  | 7245.86
535.18 |  | 7093.41
535.08 |  | 7281.58
534.98 |  | 7349.94
534.88 |  | 7223.25
534.78 |  | 7367.56
534.68 |  | 7200.31
534.58 |  | 7433.89
534.48 |  | 7763.39
534.38 |  | 7567.34
534.28 |  | 8022.05
534.18 |  | 7945.44
534.08 |  | 8103.79
533.98 |  | 8184.01
533.88 |  | 8577.52
533.78 |  | 8785.08
533.68 |  | 8896.26
533.58 |  | 9295.98
533.48 |  | 9536.19
533.38 |  | 9749.73
533.28 |  | 10319.4
533.18 |  | 10457
533.08 |  | 10775.5
532.98 |  | 10875.2
532.88 |  | 11449.6
532.78 |  | 12079.1
532.68 |  | 12725
532.58 |  | 13397.3
532.48 |  | 13795.8
532.38 |  | 14694.8
532.28 |  | 14880.1
532.18 |  | 16121.8
532.08 |  | 17236.1
531.98 |  | 17868
531.88 |  | 19717.3
531.78 |  | 20556.2
531.68 |  | 21278.1
531.58 |  | 22490.8
531.48 |  | 23629.3
531.38 |  | 24339.8
531.28 |  | 25267.3
531.18 |  | 25389.2
531.08 |  | 24899
530.98 |  | 23986.5
530.88 |  | 23188.6
530.78 |  | 22328.7
530.68 |  | 21198.8
530.58 |  | 19335.8
530.48 |  | 17716.6
530.38 |  | 16139
530.28 |  | 14020.5
530.18 |  | 12963.9
530.08 |  | 11626
529.98 |  | 10375.2
529.88 |  | 9141.32
529.78 |  | 9053.06
529.68 |  | 8224.89
529.58 |  | 8177.6
529.48 |  | 7751.54
529.38 |  | 7465.68
529.28 |  | 7594.3
529.18 |  | 6931.04
529.08 |  | 7193.25
528.98 |  | 6484.38
528.88 |  | 6587.89
528.78 |  | 6366.9
528.68 |  | 6445.27
528.58 |  | 6285.03
528.48 |  | 6454.74
528.38 |  | 6521.66
528.28 |  | 6547.07
528.18 |  | 6170.09
528.08 |  | 6441.37
527.98 |  | 6468.73
527.88 |  | 6594.88
527.78 |  | 6638.97
527.68 |  | 6435.64
527.58 |  | 6558.54
527.48 |  | 6417.85
527.38 |  | 6530.76
527.28 |  | 6358.26
527.18 |  | 6502.43
527.08 |  | 6426.15
526.98 |  | 6076.7
526.88 |  | 6812.11
526.78 |  | 6378.29
526.68 |  | 6172.31
526.58 |  | 6346.8
526.48 |  | 6174.37
526.38 |  | 6523.83
526.28 |  | 6528.24
526.18 |  | 6134.74
526.08 |  | 6133.46
525.98 |  | 6382.39
525.88 |  | 6194.38
525.78 |  | 6171.49
525.68 |  | 6428.31
525.58 |  | 6377.98
525.48 |  | 6118.29
525.38 |  | 6266.46
525.28 |  | 6130.05
525.18 |  | 6449.82
525.08 |  | 6691.24

## N1s Scan
|  |  |  | Acquisition Parameters : |  | Experiment Descriptions :
|  |  |  | Parameter |  | 20191003-1\X-Ray000 400um - FG ON\tangchuyang-4
|  |  |  | Total acq. time | 36.2 secs
|  |  |  | No. Scans | 4
|  |  |  | Source Type | Al K Alpha
Axis | Energy | Elements= | 181 | Spot Size | 400 µm
|  |  |  | Lens Mode | Standard
C:\Documents and Settings\vgengineer\Desktop\2019-VG\1\Misc\20191003-1\X-Ray000 400um - FG ON\tangchuyang-4\N1s Scan.VGD |  |  |  | Analyser Mode | CAE : Pass Energy 50.0 eV
|  |  |  | Energy Step Size | 0.100 eV
|  |  |  | No. of Energy Steps | 181
Binding Energy (E)
eV |  | Counts / s
410.08 |  | 6267.11
409.98 |  | 6290.19
409.88 |  | 6382.77
409.78 |  | 6220.54
409.68 |  | 6049.83
409.58 |  | 6375.95
409.48 |  | 6354.64
409.38 |  | 6689.67
409.28 |  | 6224.11
409.18 |  | 6215.84
409.08 |  | 6707.64
408.98 |  | 6433.2
408.88 |  | 6212.89
408.78 |  | 6360.93
408.68 |  | 6422.35
408.58 |  | 6285.65
408.48 |  | 5999.92
408.38 |  | 6348.94
408.28 |  | 6636.08
408.18 |  | 6709.41
408.08 |  | 6298.7
407.98 |  | 6269.01
407.88 |  | 6294.57
407.78 |  | 6274.81
407.68 |  | 6148.52
407.58 |  | 5949.69
407.48 |  | 6102.66
407.38 |  | 6274.18
407.28 |  | 6337.33
407.18 |  | 6386.12
407.08 |  | 6597.84
406.98 |  | 6267.63
406.88 |  | 6215.6
406.78 |  | 6201.21
406.68 |  | 6754.72
406.58 |  | 6283.75
406.48 |  | 6231.97
406.38 |  | 6558.33
406.28 |  | 6471.87
406.18 |  | 6224.58
406.08 |  | 6396.11
405.98 |  | 6538.84
405.88 |  | 6438.5
405.78 |  | 6182.45
405.68 |  | 6366
405.58 |  | 6607.13
405.48 |  | 6132.75
405.38 |  | 6446.13
405.28 |  | 6426.89
405.18 |  | 6171.37
405.08 |  | 6217.56
404.98 |  | 6265.46
404.88 |  | 6390.37
404.78 |  | 6141.54
404.68 |  | 6391.73
404.58 |  | 6089.17
404.48 |  | 6182.27
404.38 |  | 6128.81
404.28 |  | 6032.5
404.18 |  | 5928.9
404.08 |  | 6042.36
403.98 |  | 6001.81
403.88 |  | 6044.31
403.78 |  | 6243.85
403.68 |  | 6148.35
403.58 |  | 6473.28
403.48 |  | 6095.45
403.38 |  | 6070.61
403.28 |  | 5841.32
403.18 |  | 6067.78
403.08 |  | 6253.85
402.98 |  | 6150.15
402.88 |  | 5626.36
402.78 |  | 5869.75
402.68 |  | 6011.53
402.58 |  | 6194.48
402.48 |  | 6207.1
402.38 |  | 6303.96
402.28 |  | 6301.89
402.18 |  | 6114.44
402.08 |  | 5940.81
401.98 |  | 6356.17
401.88 |  | 6185.5
401.78 |  | 6023.54
401.68 |  | 6243.01
401.58 |  | 6309.94
401.48 |  | 6973.82
401.38 |  | 6952.54
401.28 |  | 6938.53
401.18 |  | 7439.69
401.08 |  | 7528.47
400.98 |  | 7588.28
400.88 |  | 8402.68
400.78 |  | 9491.39
400.68 |  | 10048.2
400.58 |  | 10723.3
400.48 |  | 12189
400.38 |  | 13091.4
400.28 |  | 14076.2
400.18 |  | 15589.3
400.08 |  | 16402.6
399.98 |  | 16802.2
399.88 |  | 17193.2
399.78 |  | 17768.5
399.68 |  | 16882.5
399.58 |  | 16108.7
399.48 |  | 16550.9
399.38 |  | 15067.8
399.28 |  | 14180
399.18 |  | 13443.7
399.08 |  | 12108.9
398.98 |  | 11494.4
398.88 |  | 10501.6
398.78 |  | 9820.93
398.68 |  | 9272.96
398.58 |  | 8334.62
398.48 |  | 8234.59
398.38 |  | 7556.16
398.28 |  | 7398.04
398.18 |  | 6984.14
398.08 |  | 6818.62
397.98 |  | 6702.89
397.88 |  | 6524.48
397.78 |  | 6833.82
397.68 |  | 6104.55
397.58 |  | 5948.32
397.48 |  | 6317.09
397.38 |  | 5937.22
397.28 |  | 5873.29
397.18 |  | 6295.87
397.08 |  | 5939.15
396.98 |  | 6009.22
396.88 |  | 6132.89
396.78 |  | 6093.52
396.68 |  | 5941.06
396.58 |  | 5751.04
396.48 |  | 5619.42
396.38 |  | 5703.08
396.28 |  | 5935.22
396.18 |  | 5957.12
396.08 |  | 5762.96
395.98 |  | 5851.25
395.88 |  | 6089.56
395.78 |  | 5647.26
395.68 |  | 5874.32
395.58 |  | 6190.19
395.48 |  | 5950.2
395.38 |  | 5725.5
395.28 |  | 5906.02
395.18 |  | 6100.35
395.08 |  | 6151.97
394.98 |  | 6228.08
394.88 |  | 6156.41
394.78 |  | 5896.11
394.68 |  | 5779.29
394.58 |  | 5861.35
394.48 |  | 5749.93
394.38 |  | 5825.67
394.28 |  | 5875.94
394.18 |  | 5827.83
394.08 |  | 5568.47
393.98 |  | 5936.17
393.88 |  | 5894.78
393.78 |  | 5957.6
393.68 |  | 6006
393.58 |  | 5835.2
393.48 |  | 5902.51
393.38 |  | 5791.39
393.28 |  | 5989.29
393.18 |  | 6014.64
393.08 |  | 5827.57
392.98 |  | 5607.68
392.88 |  | 5890.98
392.78 |  | 6045.63
392.68 |  | 5830.02
392.58 |  | 5830.75
392.48 |  | 5783.75
392.38 |  | 5926.4
392.28 |  | 5776.17
392.18 |  | 6123.85
392.08 |  | 5701.29

## C1s Scan
|  |  |  | Acquisition Parameters : |  | Experiment Descriptions :
|  |  |  | Parameter |  | 20191003-1\X-Ray000 400um - FG ON\tangchuyang-4
|  |  |  | Total acq. time | 38.2 secs
|  |  |  | No. Scans | 4
|  |  |  | Source Type | Al K Alpha
Axis | Energy | Elements= | 191 | Spot Size | 400 µm
|  |  |  | Lens Mode | Standard
C:\Documents and Settings\vgengineer\Desktop\2019-VG\1\Misc\20191003-1\X-Ray000 400um - FG ON\tangchuyang-4\C1s Scan.VGD |  |  |  | Analyser Mode | CAE : Pass Energy 50.0 eV
|  |  |  | Energy Step Size | 0.100 eV
|  |  |  | No. of Energy Steps | 191
Binding Energy (E)
eV |  | Counts / s
298.08 |  | 4244.95
297.98 |  | 3954.15
297.88 |  | 4021.08
297.78 |  | 4363.68
297.68 |  | 3948.59
297.58 |  | 4135.2
297.48 |  | 3880.4
297.38 |  | 4097.91
297.28 |  | 3872.23
297.18 |  | 3922.43
297.08 |  | 4100.62
296.98 |  | 4039.28
296.88 |  | 4032.34
296.78 |  | 3717.7
296.68 |  | 3900.96
296.58 |  | 3898.93
296.48 |  | 3450.21
296.38 |  | 3692.42
296.28 |  | 3439.84
296.18 |  | 3792.63
296.08 |  | 3874.13
295.98 |  | 3775.02
295.88 |  | 3738.64
295.78 |  | 3593.31
295.68 |  | 3524.91
295.58 |  | 3678.73
295.48 |  | 3551.34
295.38 |  | 3432.15
295.28 |  | 3632.14
295.18 |  | 3448.49
295.08 |  | 3492.99
294.98 |  | 3426.52
294.88 |  | 3455.85
294.78 |  | 3503.4
294.68 |  | 3531.81
294.58 |  | 3259.54
294.48 |  | 3377.27
294.38 |  | 3587.24
294.28 |  | 3647.04
294.18 |  | 3351.14
294.08 |  | 3275.3
293.98 |  | 3278.32
293.88 |  | 3204.2
293.78 |  | 3426.25
293.68 |  | 3410.58
293.58 |  | 3525.96
293.48 |  | 3489.97
293.38 |  | 3393.16
293.28 |  | 3357.87
293.18 |  | 3183.18
293.08 |  | 3488.67
292.98 |  | 3455.08
292.88 |  | 3295.78
292.78 |  | 3456.22
292.68 |  | 3562.45
292.58 |  | 3338.52
292.48 |  | 3124.19
292.38 |  | 3377.73
292.28 |  | 3491.15
292.18 |  | 3523.96
292.08 |  | 3489.88
291.98 |  | 3684.37
291.88 |  | 3734.47
291.78 |  | 3483.12
291.68 |  | 3467.09
291.58 |  | 3709.34
291.48 |  | 3683.88
291.38 |  | 3895.43
291.28 |  | 3713.63
291.18 |  | 3759.3
291.08 |  | 4037.88
290.98 |  | 4158.88
290.88 |  | 4134.46
290.78 |  | 4077.53
290.68 |  | 3913.88
290.58 |  | 3964.38
290.48 |  | 4021.29
290.38 |  | 3948.46
290.28 |  | 3989.51
290.18 |  | 3785.18
290.08 |  | 4052.52
289.98 |  | 4078.78
289.88 |  | 3675
289.78 |  | 3685.92
289.68 |  | 3694.85
289.58 |  | 3783.86
289.48 |  | 3696.62
289.38 |  | 3963.16
289.28 |  | 3950.71
289.18 |  | 4198.41
289.08 |  | 4308.09
288.98 |  | 4756.79
288.88 |  | 4843.99
288.78 |  | 5314.04
288.68 |  | 5503.09
288.58 |  | 6371.91
288.48 |  | 7207.53
288.38 |  | 7551.27
288.28 |  | 8252.04
288.18 |  | 9416.52
288.08 |  | 9258.16
287.98 |  | 9703.64
287.88 |  | 10029.3
287.78 |  | 9632.18
287.68 |  | 9707.64
287.58 |  | 9323.79
287.48 |  | 8473.41
287.38 |  | 7847.52
287.28 |  | 7137.82
287.18 |  | 6313.12
287.08 |  | 6220.52
286.98 |  | 5864.11
286.88 |  | 5648.58
286.78 |  | 6168.98
286.68 |  | 6417.81
286.58 |  | 7026.23
286.48 |  | 7546.3
286.38 |  | 8687.47
286.28 |  | 10156.9
286.18 |  | 11073.1
286.08 |  | 12948.9
285.98 |  | 14830.3
285.88 |  | 17082.8
285.78 |  | 19245
285.68 |  | 21955.1
285.58 |  | 24903.7
285.48 |  | 27271.4
285.38 |  | 31372.3
285.28 |  | 34663.8
285.18 |  | 38462.8
285.08 |  | 42643.4
284.98 |  | 46462.7
284.88 |  | 49254.7
284.78 |  | 51344.8
284.68 |  | 52352.4
284.58 |  | 52516
284.48 |  | 52514.4
284.38 |  | 49978.1
284.28 |  | 46323
284.18 |  | 43110.2
284.08 |  | 38702.6
283.98 |  | 33887.7
283.88 |  | 29869.3
283.78 |  | 24695.6
283.68 |  | 20523.4
283.58 |  | 16067.2
283.48 |  | 13515.9
283.38 |  | 10450.5
283.28 |  | 8740.08
283.18 |  | 6682.07
283.08 |  | 5384.15
282.98 |  | 4357.61
282.88 |  | 3356.01
282.78 |  | 2675.32
282.68 |  | 2446.36
282.58 |  | 2033.13
282.48 |  | 1626.39
282.38 |  | 1528.35
282.28 |  | 1637.02
282.18 |  | 1298.27
282.08 |  | 1144.77
281.98 |  | 1144.93
281.88 |  | 1079.65
281.78 |  | 1027.24
281.68 |  | 1000.34
281.58 |  | 924.903
281.48 |  | 848.831
281.38 |  | 810.712
281.28 |  | 803.905
281.18 |  | 705.031
281.08 |  | 667.44
280.98 |  | 672.298
280.88 |  | 725.384
280.78 |  | 717.427
280.68 |  | 712.548
280.58 |  | 713.135
280.48 |  | 651.243
280.38 |  | 661.035
280.28 |  | 721.818
280.18 |  | 485.531
280.08 |  | 594.706
279.98 |  | 593.384
279.88 |  | 634.471
279.78 |  | 632.844
279.68 |  | 579.92
279.58 |  | 652.038
279.48 |  | 559.848
279.38 |  | 536.711
279.28 |  | 732.029
279.18 |  | 615.081
279.08 |  | 688.601

## Survey
[5 empty] | Acquisition Parameters : |  | Experiment Descriptions :
[5 empty] | Parameter |  | 20191003-1\X-Ray000 400um - FG ON\tangchuyang-4
[5 empty] | Total acq. time | 2 mins 16.1 secs
[5 empty] | No. Scans | 2
[5 empty] | Source Type | Al K Alpha
Axis | Energy | Elements= | 1361 |  | Spot Size | 400 µm
[5 empty] | Lens Mode | Standard
C:\Documents and Settings\vgengineer\Desktop\2019-VG\1\Misc\20191003-1\X-Ray000 400um - FG ON\tangchuyang-4\Survey.VGD |  |  |  |  | Analyser Mode | CAE : Pass Energy 200.0 eV
[5 empty] | Energy Step Size | 1.000 eV
[5 empty] | No. of Energy Steps | 1361
Binding Energy (E) |  |  |  | Backgnd.
eV |  | Counts / s |  | Counts / s
1350.08 |  | 69795.6 |  | 0
1349.08 |  | 70782 |  | 0
1348.08 |  | 70851.4 |  | 0
1347.08 |  | 68380.4 |  | 0
1346.08 |  | 68531.7 |  | 0
1345.08 |  | 70615 |  | 0
1344.08 |  | 68847.7 |  | 0
1343.08 |  | 67942.5 |  | 0
1342.08 |  | 70096.3 |  | 0
1341.08 |  | 67331.1 |  | 0
1340.08 |  | 68046.2 |  | 0
1339.08 |  | 67510.8 |  | 0
1338.08 |  | 69796.3 |  | 0
1337.08 |  | 69889.5 |  | 0
1336.08 |  | 67104.1 |  | 0
1335.08 |  | 66544 |  | 0
1334.08 |  | 68154.7 |  | 0
1333.08 |  | 67823.9 |  | 0
1332.08 |  | 67360.3 |  | 0
1331.08 |  | 67572.9 |  | 0
1330.08 |  | 66436.8 |  | 0
1329.08 |  | 68911.4 |  | 0
1328.08 |  | 67947.1 |  | 0
1327.08 |  | 67014.9 |  | 0
1326.08 |  | 65185.1 |  | 0
1325.08 |  | 67734.2 |  | 0
1324.08 |  | 66565 |  | 0
1323.08 |  | 66811.6 |  | 0
1322.08 |  | 65490.4 |  | 0
1321.08 |  | 63597.7 |  | 0
1320.08 |  | 65897.8 |  | 0
1319.08 |  | 64913.2 |  | 0
1318.08 |  | 65029.7 |  | 0
1317.08 |  | 65040.9 |  | 0
1316.08 |  | 65290.6 |  | 0
1315.08 |  | 63990.5 |  | 0
1314.08 |  | 65389 |  | 0
1313.08 |  | 63689.8 |  | 0
1312.08 |  | 63211.9 |  | 0
1311.08 |  | 64847.4 |  | 0
1310.08 |  | 64034.7 |  | 0
1309.08 |  | 64691.9 |  | 0
1308.08 |  | 65289.5 |  | 0
1307.08 |  | 66016 |  | 0
1306.08 |  | 65552.3 |  | 0
1305.08 |  | 65847 |  | 0
1304.08 |  | 65292.9 |  | 0
1303.08 |  | 66767.6 |  | 0
1302.08 |  | 66255.2 |  | 0
1301.08 |  | 66708 |  | 0
1300.08 |  | 64191.4 |  | 0
1299.08 |  | 64661.4 |  | 0
1298.08 |  | 61939.2 |  | 0
1297.08 |  | 65030.1 |  | 0
1296.08 |  | 63217.4 |  | 0
1295.08 |  | 64832.9 |  | 0
1294.08 |  | 62411.2 |  | 0
1293.08 |  | 64767.7 |  | 0
1292.08 |  | 64606 |  | 0
1291.08 |  | 64475.4 |  | 0
1290.08 |  | 64259.2 |  | 0
1289.08 |  | 63873.9 |  | 0
1288.08 |  | 63644 |  | 0
1287.08 |  | 64859.6 |  | 0
1286.08 |  | 64753.3 |  | 0
1285.08 |  | 64117.6 |  | 0
1284.08 |  | 64465.2 |  | 0
1283.08 |  | 65774.6 |  | 0
1282.08 |  | 65621.3 |  | 0
1281.08 |  | 66440.9 |  | 0
1280.08 |  | 67068.2 |  | 0
1279.08 |  | 65030.5 |  | 0
1278.08 |  | 64121.8 |  | 0
1277.08 |  | 65695.2 |  | 0
1276.08 |  | 65642.4 |  | 0
1275.08 |  | 64259.2 |  | 0
1274.08 |  | 64917.7 |  | 0
1273.08 |  | 63906.1 |  | 0
1272.08 |  | 66652.2 |  | 0
1271.08 |  | 66087.2 |  | 0
1270.08 |  | 65590.5 |  | 0
1269.08 |  | 64527.4 |  | 0
1268.08 |  | 65656.1 |  | 0
1267.08 |  | 65105.5 |  | 0
1266.08 |  | 65094.2 |  | 0
1265.08 |  | 67294.6 |  | 0
1264.08 |  | 65482.8 |  | 0
1263.08 |  | 67730 |  | 0
1262.08 |  | 66627.5 |  | 0
1261.08 |  | 66514.3 |  | 0
1260.08 |  | 67712.1 |  | 0
1259.08 |  | 67141.9 |  | 0
1258.08 |  | 65964.2 |  | 0
1257.08 |  | 66520.5 |  | 0
1256.08 |  | 67003.1 |  | 0
1255.08 |  | 66483.3 |  | 0
1254.08 |  | 68198.6 |  | 0
1253.08 |  | 67615.6 |  | 0
1252.08 |  | 66276.2 |  | 0
1251.08 |  | 68095.9 |  | 0
1250.08 |  | 68301.4 |  | 0
1249.08 |  | 70385.9 |  | 0
1248.08 |  | 70541.7 |  | 0
1247.08 |  | 68440.5 |  | 0
1246.08 |  | 68218.3 |  | 0
1245.08 |  | 68690.5 |  | 0
1244.08 |  | 70037.5 |  | 0
1243.08 |  | 70736.1 |  | 0
1242.08 |  | 70207 |  | 0
1241.08 |  | 70077.4 |  | 0
1240.08 |  | 69314.5 |  | 0
1239.08 |  | 70092.5 |  | 0
1238.08 |  | 70305 |  | 0
1237.08 |  | 69674.1 |  | 0
1236.08 |  | 68962.4 |  | 0
1235.08 |  | 69246 |  | 0
1234.08 |  | 70801.2 |  | 0
1233.08 |  | 69514.9 |  | 0
1232.08 |  | 71077.3 |  | 0
1231.08 |  | 73392.5 |  | 0
1230.08 |  | 73283 |  | 0
1229.08 |  | 76694.9 |  | 0
1228.08 |  | 75104.2 |  | 0
1227.08 |  | 74277.7 |  | 0
1226.08 |  | 74085.8 |  | 0
1225.08 |  | 75368.3 |  | 0
1224.08 |  | 74873.5 |  | 0
1223.08 |  | 73947.9 |  | 0
1222.08 |  | 72345.1 |  | 0
1221.08 |  | 72826.7 |  | 0
1220.08 |  | 67469.1 |  | 0
1219.08 |  | 66026.4 |  | 0
1218.08 |  | 62990.9 |  | 0
1217.08 |  | 61579.8 |  | 0
1216.08 |  | 58528.8 |  | 0
1215.08 |  | 56408.6 |  | 0
1214.08 |  | 54964.2 |  | 0
1213.08 |  | 53138.8 |  | 0
1212.08 |  | 50855 |  | 0
1211.08 |  | 51144.8 |  | 0
1210.08 |  | 49343 |  | 0
1209.08 |  | 47707 |  | 0
1208.08 |  | 46839.2 |  | 0
1207.08 |  | 46266.8 |  | 0
1206.08 |  | 48157.1 |  | 0
1205.08 |  | 46683.1 |  | 0
1204.08 |  | 45163.3 |  | 0
1203.08 |  | 45630.8 |  | 0
1202.08 |  | 45879 |  | 0
1201.08 |  | 46181.8 |  | 0
1200.08 |  | 45522.9 |  | 0
1199.08 |  | 47068 |  | 0
1198.08 |  | 46123.5 |  | 0
1197.08 |  | 45586.1 |  | 0
1196.08 |  | 46626.2 |  | 0
1195.08 |  | 45194.8 |  | 0
1194.08 |  | 46918.7 |  | 0
1193.08 |  | 46427.5 |  | 0
1192.08 |  | 45911 |  | 0
1191.08 |  | 46173.4 |  | 0
1190.08 |  | 47018.9 |  | 0
1189.08 |  | 46441.8 |  | 0
1188.08 |  | 46568.5 |  | 0
1187.08 |  | 44779.4 |  | 0
1186.08 |  | 46763.7 |  | 0
1185.08 |  | 44958.3 |  | 0
1184.08 |  | 46072.3 |  | 0
1183.08 |  | 46482.7 |  | 0
1182.08 |  | 46311.2 |  | 0
1181.08 |  | 45047 |  | 0
1180.08 |  | 45298.8 |  | 0
1179.08 |  | 47115.9 |  | 0
1178.08 |  | 46530.1 |  | 0
1177.08 |  | 46651 |  | 0
1176.08 |  | 45908.7 |  | 0
1175.08 |  | 45487.1 |  | 0
1174.08 |  | 47740.3 |  | 0
1173.08 |  | 46884.9 |  | 0
1172.08 |  | 46193.7 |  | 0
1171.08 |  | 47359.5 |  | 0
1170.08 |  | 47153.8 |  | 0
1169.08 |  | 46102.1 |  | 0
1168.08 |  | 46772.5 |  | 0
1167.08 |  | 46111.6 |  | 0
1166.08 |  | 47570.3 |  | 0
1165.08 |  | 46648.2 |  | 0
1164.08 |  | 46767.1 |  | 0
1163.08 |  | 47329.8 |  | 0
1162.08 |  | 46937.5 |  | 0
1161.08 |  | 49112.1 |  | 0
1160.08 |  | 46978.7 |  | 0
1159.08 |  | 45800.7 |  | 0
1158.08 |  | 47461.4 |  | 0
1157.08 |  | 48000.6 |  | 0
1156.08 |  | 46275.3 |  | 0
1155.08 |  | 47219.6 |  | 0
1154.08 |  | 44996.2 |  | 0
1153.08 |  | 47255.3 |  | 0
1152.08 |  | 48015 |  | 0
1151.08 |  | 47040.2 |  | 0
1150.08 |  | 47580.9 |  | 0
1149.08 |  | 48136 |  | 0
1148.08 |  | 46389.2 |  | 0
1147.08 |  | 47933 |  | 0
1146.08 |  | 45466.7 |  | 0
1145.08 |  | 48030.6 |  | 0
1144.08 |  | 49106.7 |  | 0
1143.08 |  | 47835.2 |  | 0
1142.08 |  | 47080 |  | 0
1141.08 |  | 48000.1 |  | 0
1140.08 |  | 48765.8 |  | 0
1139.08 |  | 48268.4 |  | 0
1138.08 |  | 48723.6 |  | 0
1137.08 |  | 48559.5 |  | 0
1136.08 |  | 48964.7 |  | 0
1135.08 |  | 49541.8 |  | 0
1134.08 |  | 47810.4 |  | 0
1133.08 |  | 47180.6 |  | 0
1132.08 |  | 48008.9 |  | 0
1131.08 |  | 47565.7 |  | 0
1130.08 |  | 48542.8 |  | 0
1129.08 |  | 50370.7 |  | 0
1128.08 |  | 48112 |  | 0
1127.08 |  | 47253.5 |  | 0
1126.08 |  | 47440.2 |  | 0
1125.08 |  | 48572.2 |  | 0
1124.08 |  | 47950.7 |  | 0
1123.08 |  | 48709.7 |  | 0
1122.08 |  | 48583.4 |  | 0
1121.08 |  | 48094.5 |  | 0
1120.08 |  | 48088.5 |  | 0
1119.08 |  | 47665.6 |  | 0
1118.08 |  | 49822.8 |  | 0
1117.08 |  | 48034.4 |  | 0
1116.08 |  | 48301.3 |  | 0
1115.08 |  | 48842 |  | 0
1114.08 |  | 49038 |  | 0
1113.08 |  | 47853.1 |  | 0
1112.08 |  | 48192.6 |  | 0
1111.08 |  | 48356.2 |  | 0
1110.08 |  | 49690.5 |  | 0
1109.08 |  | 48281.6 |  | 0
1108.08 |  | 48416.2 |  | 0
1107.08 |  | 49070.2 |  | 0
1106.08 |  | 48313.1 |  | 0
1105.08 |  | 49187.3 |  | 0
1104.08 |  | 49085.2 |  | 0
1103.08 |  | 48168.1 |  | 0
1102.08 |  | 48881.1 |  | 0
1101.08 |  | 47142 |  | 0
1100.08 |  | 47742.3 |  | 0
1099.08 |  | 46550.5 |  | 0
1098.08 |  | 46875.9 |  | 0
1097.08 |  | 46344.8 |  | 0
1096.08 |  | 46215.8 |  | 0
1095.08 |  | 46969.2 |  | 0
1094.08 |  | 46335.2 |  | 0
1093.08 |  | 46254.1 |  | 0
1092.08 |  | 45775.9 |  | 0
1091.08 |  | 45471.5 |  | 0
1090.08 |  | 47447.3 |  | 0
1089.08 |  | 46655.5 |  | 0
1088.08 |  | 46091.5 |  | 0
1087.08 |  | 47029 |  | 0
1086.08 |  | 46594.5 |  | 0
1085.08 |  | 46987.6 |  | 0
1084.08 |  | 46448.6 |  | 0
1083.08 |  | 47476.9 |  | 0
1082.08 |  | 45925 |  | 0
1081.08 |  | 47236.5 |  | 0
1080.08 |  | 46627.4 |  | 0
1079.08 |  | 46382 |  | 0
1078.08 |  | 46297.6 |  | 0
1077.08 |  | 46708.1 |  | 0
1076.08 |  | 46433.4 |  | 0
1075.08 |  | 47893.6 |  | 0
1074.08 |  | 46192.1 |  | 0
1073.08 |  | 48060 |  | 0
1072.08 |  | 47404.2 |  | 0
1071.08 |  | 47157.4 |  | 0
1070.08 |  | 47875.3 |  | 0
1069.08 |  | 49443.1 |  | 0
1068.08 |  | 48392.5 |  | 0
1067.08 |  | 47788.1 |  | 0
1066.08 |  | 49434.7 |  | 0
1065.08 |  | 48191 |  | 0
1064.08 |  | 48797 |  | 0
1063.08 |  | 46815.3 |  | 0
1062.08 |  | 48191.4 |  | 0
1061.08 |  | 48458.5 |  | 0
1060.08 |  | 48410.9 |  | 0
1059.08 |  | 46504.2 |  | 0
1058.08 |  | 47426 |  | 0
1057.08 |  | 47929.6 |  | 0
1056.08 |  | 48411.9 |  | 0
1055.08 |  | 47742.7 |  | 0
1054.08 |  | 50279.3 |  | 0
1053.08 |  | 47756.6 |  | 0
1052.08 |  | 48174.1 |  | 0
1051.08 |  | 48608.3 |  | 0
1050.08 |  | 48308.2 |  | 0
1049.08 |  | 49285.1 |  | 0
1048.08 |  | 49836.9 |  | 0
1047.08 |  | 50231.1 |  | 0
1046.08 |  | 50182.3 |  | 0
1045.08 |  | 48940.2 |  | 0
1044.08 |  | 49894.8 |  | 0
1043.08 |  | 50175.2 |  | 0
1042.08 |  | 48754 |  | 0
1041.08 |  | 50143.7 |  | 0
1040.08 |  | 50352.8 |  | 0
1039.08 |  | 50760.6 |  | 0
1038.08 |  | 49483.2 |  | 0
1037.08 |  | 48979.7 |  | 0
1036.08 |  | 49912.3 |  | 0
1035.08 |  | 50945.3 |  | 0
1034.08 |  | 50415.7 |  | 0
1033.08 |  | 50946.7 |  | 0
1032.08 |  | 50394.3 |  | 0
1031.08 |  | 51255.3 |  | 0
1030.08 |  | 49592.7 |  | 0
1029.08 |  | 50649.9 |  | 0
1028.08 |  | 51213.5 |  | 0
1027.08 |  | 51968.9 |  | 0
1026.08 |  | 50938.2 |  | 0
1025.08 |  | 51546.9 |  | 0
1024.08 |  | 51077.8 |  | 0
1023.08 |  | 52408.5 |  | 0
1022.08 |  | 53681.1 |  | 0
1021.08 |  | 52750.9 |  | 0
1020.08 |  | 52531.9 |  | 0
1019.08 |  | 50794.1 |  | 0
1018.08 |  | 52164.8 |  | 0
1017.08 |  | 52955.6 |  | 0
1016.08 |  | 52256.5 |  | 0
1015.08 |  | 51035 |  | 0
1014.08 |  | 51589.7 |  | 0
1013.08 |  | 51509.7 |  | 0
1012.08 |  | 51445.3 |  | 0
1011.08 |  | 51769.8 |  | 0
1010.08 |  | 51808.8 |  | 0
1009.08 |  | 50109.4 |  | 0
1008.08 |  | 52375.3 |  | 0
1007.08 |  | 52259.8 |  | 0
1006.08 |  | 51582 |  | 0
1005.08 |  | 52135.3 |  | 0
1004.08 |  | 54083.7 |  | 0
1003.08 |  | 53927.2 |  | 0
1002.08 |  | 53190.6 |  | 0
1001.08 |  | 55584.1 |  | 0
1000.08 |  | 56253.7 |  | 0
999.08 |  | 55888.6 |  | 0
998.08 |  | 54945.7 |  | 0
997.08 |  | 54424.2 |  | 0
996.08 |  | 55076.2 |  | 0
995.08 |  | 54106.2 |  | 0
994.08 |  | 53119.8 |  | 0
993.08 |  | 53438.8 |  | 0
992.08 |  | 52947.4 |  | 0
991.08 |  | 51047.1 |  | 0
990.08 |  | 51122.3 |  | 0
989.08 |  | 52060.1 |  | 0
988.08 |  | 49050.9 |  | 0
987.08 |  | 50651.9 |  | 0
986.08 |  | 49646.5 |  | 0
985.08 |  | 50043.2 |  | 0
984.08 |  | 50593.7 |  | 0
983.08 |  | 50497.1 |  | 0
982.08 |  | 51792.4 |  | 0
981.08 |  | 52447.2 |  | 0
980.08 |  | 54013.3 |  | 0
979.08 |  | 56747.9 |  | 0
978.08 |  | 56980.6 |  | 0
977.08 |  | 57937.2 |  | 0
976.08 |  | 59174.7 |  | 0
975.08 |  | 56803.3 |  | 0
974.08 |  | 56458.1 |  | 0
973.08 |  | 55142.3 |  | 0
972.08 |  | 54788.1 |  | 0
971.08 |  | 53608 |  | 0
970.08 |  | 51420.9 |  | 0
969.08 |  | 49690.2 |  | 0
968.08 |  | 46255.5 |  | 0
967.08 |  | 44358.9 |  | 0
966.08 |  | 42576.3 |  | 0
965.08 |  | 41184.5 |  | 0
964.08 |  | 41400.2 |  | 0
963.08 |  | 40520.1 |  | 0
962.08 |  | 41243.5 |  | 0
961.08 |  | 41050.3 |  | 0
960.08 |  | 42051.4 |  | 0
959.08 |  | 41699 |  | 0
958.08 |  | 41416 |  | 0
957.08 |  | 41330.3 |  | 0
956.08 |  | 41404.5 |  | 0
955.08 |  | 40639.9 |  | 0
954.08 |  | 41702.9 |  | 0
953.08 |  | 42732.4 |  | 0
952.08 |  | 42340.6 |  | 0
951.08 |  | 41539.9 |  | 0
950.08 |  | 41812.6 |  | 0
949.08 |  | 42080.1 |  | 0
948.08 |  | 42078.2 |  | 0
947.08 |  | 41617.8 |  | 0
946.08 |  | 42243.7 |  | 0
945.08 |  | 40229.2 |  | 0
944.08 |  | 42469.5 |  | 0
943.08 |  | 43425.9 |  | 0
942.08 |  | 41750 |  | 0
941.08 |  | 42122.4 |  | 0
940.08 |  | 43181.4 |  | 0
939.08 |  | 42608.2 |  | 0
938.08 |  | 42370 |  | 0
937.08 |  | 42156.7 |  | 0
936.08 |  | 41809.8 |  | 0
935.08 |  | 42379.8 |  | 0
934.08 |  | 42803.7 |  | 0
933.08 |  | 42954.1 |  | 0
932.08 |  | 42466.5 |  | 0
931.08 |  | 43721.3 |  | 0
930.08 |  | 42648.7 |  | 0
929.08 |  | 42082.4 |  | 0
928.08 |  | 41643.4 |  | 0
927.08 |  | 43025.6 |  | 0
926.08 |  | 42855.4 |  | 0
925.08 |  | 41174.8 |  | 0
924.08 |  | 43790.8 |  | 0
923.08 |  | 42727.5 |  | 0
922.08 |  | 42857 |  | 0
921.08 |  | 41692.2 |  | 0
920.08 |  | 43654.6 |  | 0
919.08 |  | 43216.9 |  | 0
918.08 |  | 43177.8 |  | 0
917.08 |  | 43734 |  | 0
916.08 |  | 43986.8 |  | 0
915.08 |  | 43302.3 |  | 0
914.08 |  | 43465.9 |  | 0
913.08 |  | 43040.5 |  | 0
912.08 |  | 44067.5 |  | 0
911.08 |  | 43299.6 |  | 0
910.08 |  | 44456.3 |  | 0
909.08 |  | 43848.5 |  | 0
908.08 |  | 45432.2 |  | 0
907.08 |  | 42940 |  | 0
906.08 |  | 43953.3 |  | 0
905.08 |  | 43245.3 |  | 0
904.08 |  | 43870.2 |  | 0
903.08 |  | 43556.4 |  | 0
902.08 |  | 43411.4 |  | 0
901.08 |  | 42822.4 |  | 0
900.08 |  | 44113.8 |  | 0
899.08 |  | 44548.7 |  | 0
898.08 |  | 44246.3 |  | 0
897.08 |  | 44092.3 |  | 0
896.08 |  | 45191.8 |  | 0
895.08 |  | 44251.2 |  | 0
894.08 |  | 44208.8 |  | 0
893.08 |  | 43869 |  | 0
892.08 |  | 44521.5 |  | 0
891.08 |  | 44440.5 |  | 0
890.08 |  | 45763.3 |  | 0
889.08 |  | 44623.3 |  | 0
888.08 |  | 44135 |  | 0
887.08 |  | 43877.1 |  | 0
886.08 |  | 45856.6 |  | 0
885.08 |  | 45174.1 |  | 0
884.08 |  | 44623.8 |  | 0
883.08 |  | 44970.2 |  | 0
882.08 |  | 45824.4 |  | 0
881.08 |  | 45139.4 |  | 0
880.08 |  | 45705.6 |  | 0
879.08 |  | 45048.7 |  | 0
878.08 |  | 44800.9 |  | 0
877.08 |  | 45566.6 |  | 0
876.08 |  | 45140.7 |  | 0
875.08 |  | 45849.7 |  | 0
874.08 |  | 44607.8 |  | 0
873.08 |  | 45318.3 |  | 0
872.08 |  | 46819.6 |  | 0
871.08 |  | 45353.2 |  | 0
870.08 |  | 45630.3 |  | 0
869.08 |  | 45266.3 |  | 0
868.08 |  | 45414.6 |  | 0
867.08 |  | 46674.8 |  | 0
866.08 |  | 47085.1 |  | 0
865.08 |  | 45660.9 |  | 0
864.08 |  | 46390.8 |  | 0
863.08 |  | 46651.7 |  | 0
862.08 |  | 46179.7 |  | 0
861.08 |  | 47608.6 |  | 0
860.08 |  | 46137.2 |  | 0
859.08 |  | 45970.8 |  | 0
858.08 |  | 46272.6 |  | 0
857.08 |  | 46730.1 |  | 0
856.08 |  | 44776.8 |  | 0
855.08 |  | 46200.6 |  | 0
854.08 |  | 46813.7 |  | 0
853.08 |  | 47040.1 |  | 0
852.08 |  | 47050.8 |  | 0
851.08 |  | 47241.6 |  | 0
850.08 |  | 46376.1 |  | 0
849.08 |  | 46156.1 |  | 0
848.08 |  | 46670.6 |  | 0
847.08 |  | 46744.9 |  | 0
846.08 |  | 47434.8 |  | 0
845.08 |  | 47260.9 |  | 0
844.08 |  | 46838.6 |  | 0
843.08 |  | 49581.6 |  | 0
842.08 |  | 46823.4 |  | 0
841.08 |  | 48632.2 |  | 0
840.08 |  | 45623.3 |  | 0
839.08 |  | 47285.6 |  | 0
838.08 |  | 47660.9 |  | 0
837.08 |  | 48250.7 |  | 0
836.08 |  | 48506.3 |  | 0
835.08 |  | 47413.3 |  | 0
834.08 |  | 48072.2 |  | 0
833.08 |  | 47737.2 |  | 0
832.08 |  | 48404.2 |  | 0
831.08 |  | 47963.6 |  | 0
830.08 |  | 48224.9 |  | 0
829.08 |  | 48088.5 |  | 0
828.08 |  | 48065.6 |  | 0
827.08 |  | 47558 |  | 0
826.08 |  | 48630.5 |  | 0
825.08 |  | 48472.2 |  | 0
824.08 |  | 48744.7 |  | 0
823.08 |  | 49349.6 |  | 0
822.08 |  | 49264.6 |  | 0
821.08 |  | 48954.5 |  | 0
820.08 |  | 48210.4 |  | 0
819.08 |  | 48574 |  | 0
818.08 |  | 47556.3 |  | 0
817.08 |  | 48595.3 |  | 0
816.08 |  | 49118.9 |  | 0
815.08 |  | 48238.6 |  | 0
814.08 |  | 49835.3 |  | 0
813.08 |  | 47850.6 |  | 0
812.08 |  | 48992.5 |  | 0
811.08 |  | 49232 |  | 0
810.08 |  | 48734.8 |  | 0
809.08 |  | 48388.9 |  | 0
808.08 |  | 49776.7 |  | 0
807.08 |  | 49439.9 |  | 0
806.08 |  | 49866.5 |  | 0
805.08 |  | 49117.7 |  | 0
804.08 |  | 50279.8 |  | 0
803.08 |  | 50039 |  | 0
802.08 |  | 49524.9 |  | 0
801.08 |  | 49992.8 |  | 0
800.08 |  | 49993.2 |  | 0
799.08 |  | 49812.9 |  | 0
798.08 |  | 49409.2 |  | 0
797.08 |  | 49272.6 |  | 0
796.08 |  | 49147.9 |  | 0
795.08 |  | 50392.6 |  | 0
794.08 |  | 50742.8 |  | 0
793.08 |  | 51320 |  | 0
792.08 |  | 50923.6 |  | 0
791.08 |  | 50933.3 |  | 0
790.08 |  | 49634.9 |  | 0
789.08 |  | 50205.1 |  | 0
788.08 |  | 50435.4 |  | 0
787.08 |  | 50116.9 |  | 0
786.08 |  | 50516.4 |  | 0
785.08 |  | 51459.9 |  | 0
784.08 |  | 50908.1 |  | 0
783.08 |  | 50748.9 |  | 0
782.08 |  | 50945.6 |  | 0
781.08 |  | 50120.5 |  | 0
780.08 |  | 51694.6 |  | 0
779.08 |  | 52117.2 |  | 0
778.08 |  | 51034.9 |  | 0
777.08 |  | 50397.2 |  | 0
776.08 |  | 51520 |  | 0
775.08 |  | 51097.4 |  | 0
774.08 |  | 51887.4 |  | 0
773.08 |  | 52041 |  | 0
772.08 |  | 50501.2 |  | 0
771.08 |  | 52745.5 |  | 0
770.08 |  | 51320.4 |  | 0
769.08 |  | 50542.6 |  | 0
768.08 |  | 51639.2 |  | 0
767.08 |  | 52125.5 |  | 0
766.08 |  | 52050.1 |  | 0
765.08 |  | 52916.4 |  | 0
764.08 |  | 52454.9 |  | 0
763.08 |  | 51335.7 |  | 0
762.08 |  | 52248.2 |  | 0
761.08 |  | 51580.8 |  | 0
760.08 |  | 51575.6 |  | 0
759.08 |  | 51582.7 |  | 0
758.08 |  | 52161.5 |  | 0
757.08 |  | 52306.3 |  | 0
756.08 |  | 52905.4 |  | 0
755.08 |  | 52177.1 |  | 0
754.08 |  | 53910.2 |  | 0
753.08 |  | 52637.3 |  | 0
752.08 |  | 53169.5 |  | 0
751.08 |  | 54897.3 |  | 0
750.08 |  | 52426.6 |  | 0
749.08 |  | 52346.9 |  | 0
748.08 |  | 53007.1 |  | 0
747.08 |  | 53160.3 |  | 0
746.08 |  | 53153 |  | 0
745.08 |  | 52508.7 |  | 0
744.08 |  | 54600.7 |  | 0
743.08 |  | 52474.8 |  | 0
742.08 |  | 52917.4 |  | 0
741.08 |  | 53811.3 |  | 0
740.08 |  | 53679.4 |  | 0
739.08 |  | 54007.4 |  | 0
738.08 |  | 53468.1 |  | 0
737.08 |  | 53137.2 |  | 0
736.08 |  | 52755.5 |  | 0
735.08 |  | 54667 |  | 0
734.08 |  | 53495.3 |  | 0
733.08 |  | 53510.6 |  | 0
732.08 |  | 53432 |  | 0
731.08 |  | 52116.1 |  | 0
730.08 |  | 52357.3 |  | 0
729.08 |  | 53118 |  | 0
728.08 |  | 54070.4 |  | 0
727.08 |  | 54606 |  | 0
726.08 |  | 55069.6 |  | 0
725.08 |  | 54364.1 |  | 0
724.08 |  | 52790.1 |  | 0
723.08 |  | 54359.7 |  | 0
722.08 |  | 54472 |  | 0
721.08 |  | 55073 |  | 0
720.08 |  | 55517.8 |  | 0
719.08 |  | 55289.4 |  | 0
718.08 |  | 53884.1 |  | 0
717.08 |  | 54539.4 |  | 0
716.08 |  | 53966.1 |  | 0
715.08 |  | 55290.3 |  | 0
714.08 |  | 55805.8 |  | 0
713.08 |  | 55633.7 |  | 0
712.08 |  | 53840.5 |  | 0
711.08 |  | 54898.6 |  | 0
710.08 |  | 56849.1 |  | 0
709.08 |  | 54312.9 |  | 0
708.08 |  | 55870.1 |  | 0
707.08 |  | 55200.1 |  | 0
706.08 |  | 54418.2 |  | 0
705.08 |  | 54625.5 |  | 0
704.08 |  | 55732.7 |  | 0
703.08 |  | 56683.3 |  | 0
702.08 |  | 55618.8 |  | 0
701.08 |  | 56549.7 |  | 0
700.08 |  | 55409.3 |  | 0
699.08 |  | 55763.6 |  | 0
698.08 |  | 56475 |  | 0
697.08 |  | 55056.9 |  | 0
696.08 |  | 55853.6 |  | 0
695.08 |  | 55707.3 |  | 0
694.08 |  | 55635.7 |  | 0
693.08 |  | 54823.2 |  | 0
692.08 |  | 56000 |  | 0
691.08 |  | 56238.7 |  | 0
690.08 |  | 55920.3 |  | 0
689.08 |  | 56191.6 |  | 0
688.08 |  | 56643.7 |  | 0
687.08 |  | 56511 |  | 0
686.08 |  | 56844.4 |  | 0
685.08 |  | 56232.3 |  | 0
684.08 |  | 57011.3 |  | 0
683.08 |  | 57768.4 |  | 0
682.08 |  | 57337.2 |  | 0
681.08 |  | 56888.8 |  | 0
680.08 |  | 55642.9 |  | 0
679.08 |  | 57312.7 |  | 0
678.08 |  | 57137.3 |  | 0
677.08 |  | 57961.8 |  | 0
676.08 |  | 57003.7 |  | 0
675.08 |  | 58812.5 |  | 0
674.08 |  | 56475.1 |  | 0
673.08 |  | 57418.3 |  | 0
672.08 |  | 57142.4 |  | 0
671.08 |  | 58328.7 |  | 0
670.08 |  | 58524.1 |  | 0
669.08 |  | 57545.3 |  | 0
668.08 |  | 58027.2 |  | 0
667.08 |  | 58816.1 |  | 0
666.08 |  | 57994.8 |  | 0
665.08 |  | 58703.7 |  | 0
664.08 |  | 60205.8 |  | 0
663.08 |  | 59181.6 |  | 0
662.08 |  | 57643.8 |  | 0
661.08 |  | 57755.7 |  | 0
660.08 |  | 59274.7 |  | 0
659.08 |  | 59037 |  | 0
658.08 |  | 59360.8 |  | 0
657.08 |  | 59573.9 |  | 0
656.08 |  | 58625.1 |  | 0
655.08 |  | 61400.2 |  | 0
654.08 |  | 58426 |  | 0
653.08 |  | 58866.4 |  | 0
652.08 |  | 60445.1 |  | 0
651.08 |  | 59708.9 |  | 0
650.08 |  | 58887.4 |  | 0
649.08 |  | 59471.7 |  | 0
648.08 |  | 58518.6 |  | 0
647.08 |  | 59565.7 |  | 0
646.08 |  | 59772.7 |  | 0
645.08 |  | 60072.3 |  | 0
644.08 |  | 59125 |  | 0
643.08 |  | 60129 |  | 0
642.08 |  | 61165.3 |  | 0
641.08 |  | 58421.6 |  | 0
640.08 |  | 61021.7 |  | 0
639.08 |  | 62377.8 |  | 0
638.08 |  | 59601.1 |  | 0
637.08 |  | 60230.7 |  | 0
636.08 |  | 59929.4 |  | 0
635.08 |  | 61456.6 |  | 0
634.08 |  | 62028.9 |  | 0
633.08 |  | 60408.7 |  | 0
632.08 |  | 61885 |  | 0
631.08 |  | 60952.2 |  | 0
630.08 |  | 61018.9 |  | 0
629.08 |  | 60598.4 |  | 0
628.08 |  | 62048.9 |  | 0
627.08 |  | 61185.9 |  | 0
626.08 |  | 61508.2 |  | 0
625.08 |  | 61483 |  | 0
624.08 |  | 60800 |  | 0
623.08 |  | 61142.2 |  | 0
622.08 |  | 61093.3 |  | 0
621.08 |  | 61272.8 |  | 0
620.08 |  | 61821.9 |  | 0
619.08 |  | 61334.3 |  | 0
618.08 |  | 61187.2 |  | 0
617.08 |  | 61101.9 |  | 0
616.08 |  | 62574.8 |  | 0
615.08 |  | 61631.2 |  | 0
614.08 |  | 62734.2 |  | 0
613.08 |  | 62982.9 |  | 0
612.08 |  | 62993.8 |  | 0
611.08 |  | 62147.8 |  | 0
610.08 |  | 62278.3 |  | 0
609.08 |  | 63811.2 |  | 0
608.08 |  | 64773.4 |  | 0
607.08 |  | 63093.9 |  | 0
606.08 |  | 62528.1 |  | 0
605.08 |  | 62725.1 |  | 0
604.08 |  | 61560.4 |  | 0
603.08 |  | 63159.8 |  | 0
602.08 |  | 63017.1 |  | 0
601.08 |  | 64713.6 |  | 0
600.08 |  | 62840.1 |  | 0
599.08 |  | 63105.2 |  | 0
598.08 |  | 63429.2 |  | 0
597.08 |  | 64114.7 |  | 0
596.08 |  | 63640.1 |  | 0
595.08 |  | 62737.4 |  | 0
594.08 |  | 62082.7 |  | 0
593.08 |  | 63127.2 |  | 0
592.08 |  | 64244.6 |  | 0
591.08 |  | 62716.1 |  | 0
590.08 |  | 63255 |  | 0
589.08 |  | 63230.8 |  | 0
588.08 |  | 63885.5 |  | 0
587.08 |  | 64031.8 |  | 0
586.08 |  | 65476.4 |  | 0
585.08 |  | 62820.7 |  | 0
584.08 |  | 64226.2 |  | 0
583.08 |  | 64861.4 |  | 0
582.08 |  | 64094.3 |  | 0
581.08 |  | 64141.1 |  | 0
580.08 |  | 65472 |  | 0
579.08 |  | 64524.5 |  | 0
578.08 |  | 65589.2 |  | 0
577.08 |  | 65390.9 |  | 0
576.08 |  | 65174.5 |  | 0
575.08 |  | 65201.9 |  | 0
574.08 |  | 66172.4 |  | 0
573.08 |  | 64694.7 |  | 0
572.08 |  | 65703.6 |  | 0
571.08 |  | 65308.5 |  | 0
570.08 |  | 64711.2 |  | 0
569.08 |  | 64435.3 |  | 0
568.08 |  | 64854.7 |  | 0
567.08 |  | 63594.7 |  | 0
566.08 |  | 64470.7 |  | 0
565.08 |  | 65809.9 |  | 0
564.08 |  | 65798.9 |  | 0
563.08 |  | 65938.2 |  | 0
562.08 |  | 65417.8 |  | 0
561.08 |  | 65308.6 |  | 0
560.08 |  | 65358.6 |  | 0
559.08 |  | 66202.9 |  | 0
558.08 |  | 67872.4 |  | 0
557.08 |  | 68772 |  | 0
556.08 |  | 67866.8 |  | 0
555.08 |  | 67592.3 |  | 0
554.08 |  | 67736.8 |  | 0
553.08 |  | 67601.7 |  | 0
552.08 |  | 66937.7 |  | 0
551.08 |  | 66459.3 |  | 0
550.08 |  | 63643.6 |  | 0
549.08 |  | 64551.8 |  | 0
548.08 |  | 62851.9 |  | 0
547.08 |  | 65021.3 |  | 0
546.08 |  | 61814.1 |  | 0
545.08 |  | 62394.7 |  | 0
544.08 |  | 60865.4 |  | 0
543.08 |  | 58831.3 |  | 0
542.08 |  | 59078.3 |  | 0
541.08 |  | 58458.6 |  | 0
540.08 |  | 57229.1 |  | 57229.1
539.08 |  | 57928.5 |  | 57209.9
538.08 |  | 60656 |  | 57165.2
537.08 |  | 57198.7 |  | 57119.2
536.08 |  | 59283.5 |  | 57060.7
535.08 |  | 60850.2 |  | 56998.7
534.08 |  | 70164.2 |  | 56832.4
533.08 |  | 93327.2 |  | 56393.2
532.08 |  | 137016 |  | 55343
531.08 |  | 147682 |  | 53658.2
530.08 |  | 99784.7 |  | 51886
529.08 |  | 62097.1 |  | 50666.6
528.08 |  | 52567.2 |  | 50171.4
527.08 |  | 52440.7 |  | 50039.1
526.08 |  | 49697.7 |  | 50001.7
525.08 |  | 51076.8 |  | 49975.3
524.08 |  | 50630.4 |  | 49962.6
523.08 |  | 49940.5 |  | 49940.5
522.08 |  | 49820.9 |  | 0
521.08 |  | 50808.4 |  | 0
520.08 |  | 50947.1 |  | 0
519.08 |  | 51161.2 |  | 0
518.08 |  | 50784 |  | 0
517.08 |  | 50207.9 |  | 0
516.08 |  | 51044.2 |  | 0
515.08 |  | 50839.5 |  | 0
514.08 |  | 51540 |  | 0
513.08 |  | 50273.4 |  | 0
512.08 |  | 49229 |  | 0
511.08 |  | 50996.5 |  | 0
510.08 |  | 50377.4 |  | 0
509.08 |  | 50536.3 |  | 0
508.08 |  | 50414.7 |  | 0
507.08 |  | 51843.8 |  | 0
506.08 |  | 50784.8 |  | 0
505.08 |  | 50495.8 |  | 0
504.08 |  | 50690.4 |  | 0
503.08 |  | 50812.1 |  | 0
502.08 |  | 51970.4 |  | 0
501.08 |  | 51349.6 |  | 0
500.08 |  | 51525.2 |  | 0
499.08 |  | 51279.7 |  | 0
498.08 |  | 51909.8 |  | 0
497.08 |  | 52459 |  | 0
496.08 |  | 52180.3 |  | 0
495.08 |  | 52734.1 |  | 0
494.08 |  | 51220.6 |  | 0
493.08 |  | 51222.6 |  | 0
492.08 |  | 50819.7 |  | 0
491.08 |  | 51730.6 |  | 0
490.08 |  | 52157.4 |  | 0
489.08 |  | 49848.9 |  | 0
488.08 |  | 50957 |  | 0
487.08 |  | 51908.2 |  | 0
486.08 |  | 51082.8 |  | 0
485.08 |  | 52530.9 |  | 0
484.08 |  | 51882.2 |  | 0
483.08 |  | 52607.4 |  | 0
482.08 |  | 51155.1 |  | 0
481.08 |  | 53158 |  | 0
480.08 |  | 53281.4 |  | 0
479.08 |  | 53288.3 |  | 0
478.08 |  | 53085.7 |  | 0
477.08 |  | 53439 |  | 0
476.08 |  | 53159.7 |  | 0
475.08 |  | 52886.5 |  | 0
474.08 |  | 53123.8 |  | 0
473.08 |  | 52213.1 |  | 0
472.08 |  | 52479.3 |  | 0
471.08 |  | 52385.1 |  | 0
470.08 |  | 53322.4 |  | 0
469.08 |  | 52602.4 |  | 0
468.08 |  | 53463.6 |  | 0
467.08 |  | 53359.8 |  | 0
466.08 |  | 52811 |  | 0
465.08 |  | 53270.3 |  | 0
464.08 |  | 54058.1 |  | 0
463.08 |  | 52838.1 |  | 0
462.08 |  | 51755.5 |  | 0
461.08 |  | 52844.3 |  | 0
460.08 |  | 53456.8 |  | 0
459.08 |  | 54833.1 |  | 0
458.08 |  | 54058 |  | 0
457.08 |  | 52887.2 |  | 0
456.08 |  | 53756.8 |  | 0
455.08 |  | 53622.9 |  | 0
454.08 |  | 52192.9 |  | 0
453.08 |  | 53486.7 |  | 0
452.08 |  | 53148.4 |  | 0
451.08 |  | 55083.2 |  | 0
450.08 |  | 54416.6 |  | 0
449.08 |  | 54651.9 |  | 0
448.08 |  | 54267.2 |  | 0
447.08 |  | 52837.9 |  | 0
446.08 |  | 52927.4 |  | 0
445.08 |  | 53320.4 |  | 0
444.08 |  | 54154.3 |  | 0
443.08 |  | 52489.7 |  | 0
442.08 |  | 54064.6 |  | 0
441.08 |  | 54144.2 |  | 0
440.08 |  | 55153.7 |  | 0
439.08 |  | 55905.6 |  | 0
438.08 |  | 56094.3 |  | 0
437.08 |  | 54483.2 |  | 0
436.08 |  | 56181.1 |  | 0
435.08 |  | 53110 |  | 0
434.08 |  | 53555 |  | 0
433.08 |  | 54464.8 |  | 0
432.08 |  | 54289.8 |  | 0
431.08 |  | 54073.6 |  | 0
430.08 |  | 54579.5 |  | 0
429.08 |  | 55397.5 |  | 0
428.08 |  | 55029.4 |  | 0
427.08 |  | 53802 |  | 0
426.08 |  | 54323.6 |  | 0
425.08 |  | 54381 |  | 0
424.08 |  | 55617 |  | 0
423.08 |  | 55639.5 |  | 0
422.08 |  | 55557.5 |  | 0
421.08 |  | 55787.1 |  | 0
420.08 |  | 55763.3 |  | 0
419.08 |  | 54605.5 |  | 0
418.08 |  | 52788 |  | 0
417.08 |  | 55212.4 |  | 0
416.08 |  | 52271.2 |  | 0
415.08 |  | 52249.2 |  | 0
414.08 |  | 52096.2 |  | 0
413.08 |  | 51723.8 |  | 0
412.08 |  | 51305.1 |  | 0
411.08 |  | 49936.4 |  | 0
410.08 |  | 50513.6 |  | 0
409.08 |  | 50741.5 |  | 0
408.08 |  | 49983.6 |  | 49983.6
407.08 |  | 51486.2 |  | 49954.7
406.08 |  | 51482 |  | 49917.5
405.08 |  | 50046.3 |  | 49878.3
404.08 |  | 49846.3 |  | 49852.8
403.08 |  | 50103 |  | 49838.9
402.08 |  | 54536.7 |  | 49782.2
401.08 |  | 73709.2 |  | 49501.4
400.08 |  | 102981 |  | 48720.5
399.08 |  | 90021 |  | 47589
398.08 |  | 59200.7 |  | 46563.9
397.08 |  | 49454.6 |  | 46011.2
396.08 |  | 46283.9 |  | 45851.9
395.08 |  | 46444.1 |  | 45807.4
394.08 |  | 45790.5 |  | 45790.5
393.08 |  | 46733.8 |  | 0
392.08 |  | 46870.7 |  | 0
391.08 |  | 47831.7 |  | 0
390.08 |  | 46907.3 |  | 0
389.08 |  | 47106.3 |  | 0
388.08 |  | 48059.1 |  | 0
387.08 |  | 47498.7 |  | 0
386.08 |  | 48179.3 |  | 0
385.08 |  | 46502.5 |  | 0
384.08 |  | 48039.7 |  | 0
383.08 |  | 47565.1 |  | 0
382.08 |  | 47438.8 |  | 0
381.08 |  | 46523.1 |  | 0
380.08 |  | 47806.4 |  | 0
379.08 |  | 48681.8 |  | 0
378.08 |  | 48395 |  | 0
377.08 |  | 48023.9 |  | 0
376.08 |  | 48247.8 |  | 0
375.08 |  | 48003.4 |  | 0
374.08 |  | 48409.4 |  | 0
373.08 |  | 48794.6 |  | 0
372.08 |  | 49266.2 |  | 0
371.08 |  | 49025.4 |  | 0
370.08 |  | 47271.3 |  | 0
369.08 |  | 49175.1 |  | 0
368.08 |  | 49040.5 |  | 0
367.08 |  | 48607 |  | 0
366.08 |  | 49830.9 |  | 0
365.08 |  | 50468.2 |  | 0
364.08 |  | 49292.2 |  | 0
363.08 |  | 49427.2 |  | 0
362.08 |  | 48269.9 |  | 0
361.08 |  | 49895.9 |  | 0
360.08 |  | 49478.9 |  | 0
359.08 |  | 48530.4 |  | 0
358.08 |  | 49578.8 |  | 0
357.08 |  | 50794.9 |  | 0
356.08 |  | 49839.3 |  | 0
355.08 |  | 49244.6 |  | 0
354.08 |  | 50167.3 |  | 0
353.08 |  | 50314 |  | 0
352.08 |  | 49663.9 |  | 0
351.08 |  | 51978.8 |  | 0
350.08 |  | 51815.6 |  | 0
349.08 |  | 51629.8 |  | 0
348.08 |  | 53760.4 |  | 0
347.08 |  | 54953.2 |  | 0
346.08 |  | 51517.7 |  | 0
345.08 |  | 50631.8 |  | 0
344.08 |  | 49672.7 |  | 0
343.08 |  | 50923.5 |  | 0
342.08 |  | 49954.9 |  | 0
341.08 |  | 48998 |  | 0
340.08 |  | 51513.2 |  | 0
339.08 |  | 50062.3 |  | 0
338.08 |  | 50006.1 |  | 0
337.08 |  | 50628.5 |  | 0
336.08 |  | 51801.6 |  | 0
335.08 |  | 50541.5 |  | 0
334.08 |  | 50776.8 |  | 0
333.08 |  | 51882.8 |  | 0
332.08 |  | 50893.7 |  | 0
331.08 |  | 51413.7 |  | 0
330.08 |  | 50403.3 |  | 0
329.08 |  | 51229 |  | 0
328.08 |  | 50866 |  | 0
327.08 |  | 51315.2 |  | 0
326.08 |  | 49863.2 |  | 0
325.08 |  | 50032.7 |  | 0
324.08 |  | 50816.7 |  | 0
323.08 |  | 50840.6 |  | 0
322.08 |  | 49512.1 |  | 0
321.08 |  | 50249.7 |  | 0
320.08 |  | 50814.1 |  | 0
319.08 |  | 51264.5 |  | 0
318.08 |  | 52311 |  | 0
317.08 |  | 53068.1 |  | 0
316.08 |  | 54003.4 |  | 0
315.08 |  | 52809.1 |  | 0
314.08 |  | 53499.7 |  | 0
313.08 |  | 54511.4 |  | 0
312.08 |  | 54519.9 |  | 0
311.08 |  | 56454.1 |  | 0
310.08 |  | 54321.6 |  | 0
309.08 |  | 54815.7 |  | 0
308.08 |  | 54736.6 |  | 0
307.08 |  | 53788.2 |  | 0
306.08 |  | 53851.9 |  | 0
305.08 |  | 50861.4 |  | 0
304.08 |  | 48665.6 |  | 0
303.08 |  | 48028.6 |  | 0
302.08 |  | 44276.6 |  | 0
301.08 |  | 41061.3 |  | 0
300.08 |  | 38137 |  | 0
299.08 |  | 36780.6 |  | 0
298.08 |  | 34368.3 |  | 0
297.08 |  | 31101.9 |  | 0
296.08 |  | 29657.5 |  | 0
295.08 |  | 29083.6 |  | 0
294.08 |  | 29379.2 |  | 0
293.08 |  | 28477.4 |  | 28477.4
292.08 |  | 29816.5 |  | 28418.5
291.08 |  | 33044.9 |  | 28317.9
290.08 |  | 34086 |  | 28158.3
289.08 |  | 46138.9 |  | 27836.9
288.08 |  | 64427.1 |  | 27206.9
287.08 |  | 78900.4 |  | 26133.5
286.08 |  | 156655 |  | 23983.7
285.08 |  | 277524 |  | 19759.7
284.08 |  | 229532 |  | 13999.9
283.08 |  | 78069.9 |  | 8834.55
282.08 |  | 21173.9 |  | 5961.77
281.08 |  | 10420.2 |  | 5088.34
280.08 |  | 7704.69 |  | 4858.25
279.08 |  | 5989.73 |  | 4765.9
278.08 |  | 5606.94 |  | 4716.71
277.08 |  | 4684.3 |  | 4684.3
276.08 |  | 4877.2 |  | 0
275.08 |  | 4520.86 |  | 0
274.08 |  | 4167.83 |  | 0
273.08 |  | 4063.3 |  | 0
272.08 |  | 4447.58 |  | 0
271.08 |  | 3944.69 |  | 0
270.08 |  | 3721.8 |  | 0
269.08 |  | 4032.52 |  | 0
268.08 |  | 4137 |  | 0
267.08 |  | 3903.51 |  | 0
266.08 |  | 3889.17 |  | 0
265.08 |  | 3885.6 |  | 0
264.08 |  | 3653.88 |  | 0
263.08 |  | 3915.45 |  | 0
262.08 |  | 4119.71 |  | 0
261.08 |  | 3928.66 |  | 0
260.08 |  | 4167.09 |  | 0
259.08 |  | 3713.75 |  | 0
258.08 |  | 3881.53 |  | 0
257.08 |  | 3839.94 |  | 0
256.08 |  | 3655.59 |  | 0
255.08 |  | 3757.21 |  | 0
254.08 |  | 3619.96 |  | 0
253.08 |  | 3806.11 |  | 0
252.08 |  | 3312.34 |  | 0
251.08 |  | 3965.39 |  | 0
250.08 |  | 3910.03 |  | 0
249.08 |  | 3618.54 |  | 0
248.08 |  | 3657.67 |  | 0
247.08 |  | 3747.48 |  | 0
246.08 |  | 3523.54 |  | 0
245.08 |  | 3647.7 |  | 0
244.08 |  | 3765.65 |  | 0
243.08 |  | 3607.42 |  | 0
242.08 |  | 3479.38 |  | 0
241.08 |  | 3450.86 |  | 0
240.08 |  | 3602.23 |  | 0
239.08 |  | 3549.71 |  | 0
238.08 |  | 4031.54 |  | 0
237.08 |  | 3597.14 |  | 0
236.08 |  | 3819.98 |  | 0
235.08 |  | 3433.87 |  | 0
234.08 |  | 4073.41 |  | 0
233.08 |  | 3576.38 |  | 0
232.08 |  | 3999.01 |  | 0
231.08 |  | 3606.77 |  | 0
230.08 |  | 3802.11 |  | 0
229.08 |  | 3947.38 |  | 0
228.08 |  | 3637.06 |  | 0
227.08 |  | 3670.94 |  | 0
226.08 |  | 3605.21 |  | 0
225.08 |  | 3334.73 |  | 0
224.08 |  | 3553.95 |  | 0
223.08 |  | 3404.7 |  | 0
222.08 |  | 3592.78 |  | 0
221.08 |  | 3435.13 |  | 0
220.08 |  | 3400.19 |  | 0
219.08 |  | 3594.31 |  | 0
218.08 |  | 3797.89 |  | 0
217.08 |  | 3453.27 |  | 0
216.08 |  | 3673.62 |  | 0
215.08 |  | 3380.03 |  | 0
214.08 |  | 3647.17 |  | 0
213.08 |  | 3565.35 |  | 0
212.08 |  | 3562.6 |  | 0
211.08 |  | 3196.48 |  | 0
210.08 |  | 3735.28 |  | 0
209.08 |  | 3287.08 |  | 0
208.08 |  | 3337.58 |  | 0
207.08 |  | 3662.75 |  | 0
206.08 |  | 3347.96 |  | 0
205.08 |  | 3323.65 |  | 0
204.08 |  | 3466.65 |  | 0
203.08 |  | 3788.19 |  | 0
202.08 |  | 3718.87 |  | 0
201.08 |  | 3997.98 |  | 0
200.08 |  | 4021.9 |  | 0
199.08 |  | 4439.54 |  | 0
198.08 |  | 4343.11 |  | 0
197.08 |  | 3837.35 |  | 0
196.08 |  | 3894.8 |  | 0
195.08 |  | 3688.16 |  | 0
194.08 |  | 3757.06 |  | 0
193.08 |  | 3406.24 |  | 0
192.08 |  | 3478 |  | 0
191.08 |  | 3786.04 |  | 0
190.08 |  | 3659.87 |  | 0
189.08 |  | 3485.5 |  | 0
188.08 |  | 3331.7 |  | 0
187.08 |  | 3452.26 |  | 0
186.08 |  | 3613.82 |  | 0
185.08 |  | 3231.1 |  | 0
184.08 |  | 3454.04 |  | 0
183.08 |  | 3389.12 |  | 0
182.08 |  | 3609.12 |  | 0
181.08 |  | 3342.52 |  | 0
180.08 |  | 3524.06 |  | 0
179.08 |  | 3654.86 |  | 0
178.08 |  | 3219.03 |  | 0
177.08 |  | 3049.49 |  | 0
176.08 |  | 3228.11 |  | 0
175.08 |  | 3426.01 |  | 0
174.08 |  | 3736.52 |  | 0
173.08 |  | 3378.37 |  | 0
172.08 |  | 3461.37 |  | 0
171.08 |  | 3533.56 |  | 0
170.08 |  | 3900.55 |  | 0
169.08 |  | 3766.31 |  | 0
168.08 |  | 3641.58 |  | 0
167.08 |  | 3591.53 |  | 0
166.08 |  | 3708.26 |  | 0
165.08 |  | 3428.34 |  | 0
164.08 |  | 3691.12 |  | 0
163.08 |  | 3519.79 |  | 0
162.08 |  | 3231.1 |  | 0
161.08 |  | 3427.69 |  | 0
160.08 |  | 3724.34 |  | 0
159.08 |  | 3658.37 |  | 0
158.08 |  | 3608.03 |  | 0
157.08 |  | 3558.05 |  | 0
156.08 |  | 3744.82 |  | 0
155.08 |  | 3833.73 |  | 0
154.08 |  | 4727.22 |  | 0
153.08 |  | 4787.16 |  | 0
152.08 |  | 4596.28 |  | 0
151.08 |  | 4255.88 |  | 0
150.08 |  | 3558.41 |  | 0
149.08 |  | 3438.47 |  | 0
148.08 |  | 3320.15 |  | 0
147.08 |  | 3636.23 |  | 0
146.08 |  | 3524.63 |  | 0
145.08 |  | 3496.41 |  | 0
144.08 |  | 3861.63 |  | 0
143.08 |  | 3515.63 |  | 0
142.08 |  | 3724.96 |  | 0
141.08 |  | 3463.28 |  | 0
140.08 |  | 3832.97 |  | 0
139.08 |  | 3602.43 |  | 0
138.08 |  | 3615.14 |  | 0
137.08 |  | 3453.9 |  | 0
136.08 |  | 3377.62 |  | 0
135.08 |  | 3628.76 |  | 0
134.08 |  | 3657.44 |  | 0
133.08 |  | 3820.41 |  | 0
132.08 |  | 3651.55 |  | 0
131.08 |  | 3844.06 |  | 0
130.08 |  | 3582.42 |  | 0
129.08 |  | 3665.06 |  | 0
128.08 |  | 3383.27 |  | 0
127.08 |  | 3752.6 |  | 0
126.08 |  | 3997.02 |  | 0
125.08 |  | 3859.74 |  | 0
124.08 |  | 3664.84 |  | 0
123.08 |  | 4060.85 |  | 0
122.08 |  | 3761.01 |  | 0
121.08 |  | 3399.39 |  | 0
120.08 |  | 3694.43 |  | 0
119.08 |  | 3666.97 |  | 0
118.08 |  | 3726.65 |  | 0
117.08 |  | 3394.63 |  | 0
116.08 |  | 3607.77 |  | 0
115.08 |  | 3650.31 |  | 0
114.08 |  | 3598.62 |  | 0
113.08 |  | 3543.79 |  | 0
112.08 |  | 3794.29 |  | 0
111.08 |  | 3625.37 |  | 0
110.08 |  | 3959.33 |  | 0
109.08 |  | 3792.67 |  | 0
108.08 |  | 3726.15 |  | 3726.15
107.08 |  | 3952.85 |  | 3724.71
106.08 |  | 4083.85 |  | 3722.36
105.08 |  | 4201.26 |  | 3718.23
104.08 |  | 3915.78 |  | 3714.19
103.08 |  | 4817.15 |  | 3707.4
102.08 |  | 5180.28 |  | 3696.92
101.08 |  | 4871.17 |  | 3682.8
100.08 |  | 3858.87 |  | 3672.08
99.08 |  | 3909.76 |  | 3665.95
98.08 |  | 3791.47 |  | 3663.74
97.08 |  | 3661.53 |  | 3661.53
96.08 |  | 3707.12 |  | 0
95.08 |  | 3872.22 |  | 0
94.08 |  | 3988.87 |  | 0
93.08 |  | 4112.03 |  | 0
92.08 |  | 3986.91 |  | 0
91.08 |  | 3869.34 |  | 0
90.08 |  | 3959.5 |  | 0
89.08 |  | 3702.2 |  | 0
88.08 |  | 3897.66 |  | 0
87.08 |  | 3993.2 |  | 0
86.08 |  | 3997.29 |  | 0
85.08 |  | 3821.98 |  | 0
84.08 |  | 3869.66 |  | 0
83.08 |  | 4037.55 |  | 0
82.08 |  | 3860.82 |  | 0
81.08 |  | 4125.6 |  | 0
80.08 |  | 4179.85 |  | 0
79.08 |  | 3996.65 |  | 0
78.08 |  | 3858.96 |  | 0
77.08 |  | 3618.19 |  | 0
76.08 |  | 3826.95 |  | 0
75.08 |  | 3751.08 |  | 0
74.08 |  | 3771.77 |  | 0
73.08 |  | 3915.57 |  | 0
72.08 |  | 3961.89 |  | 0
71.08 |  | 4482.17 |  | 0
70.08 |  | 3792.37 |  | 0
69.08 |  | 3806.91 |  | 0
68.08 |  | 4079.44 |  | 0
67.08 |  | 4073.14 |  | 0
66.08 |  | 4135.52 |  | 0
65.08 |  | 4151.99 |  | 0
64.08 |  | 4212.9 |  | 0
63.08 |  | 4074.61 |  | 0
62.08 |  | 4125.98 |  | 0
61.08 |  | 4197.27 |  | 0
60.08 |  | 4114.6 |  | 0
59.08 |  | 4237.14 |  | 0
58.08 |  | 4001.7 |  | 0
57.08 |  | 3981.66 |  | 0
56.08 |  | 4203.97 |  | 0
55.08 |  | 3888.07 |  | 0
54.08 |  | 4148.99 |  | 0
53.08 |  | 4088.64 |  | 0
52.08 |  | 4226.02 |  | 0
51.08 |  | 4266.79 |  | 0
50.08 |  | 4311.82 |  | 0
49.08 |  | 4787.87 |  | 0
48.08 |  | 4425.3 |  | 0
47.08 |  | 4178.01 |  | 0
46.08 |  | 4511.47 |  | 0
45.08 |  | 4629.67 |  | 0
44.08 |  | 4370.55 |  | 0
43.08 |  | 4280.07 |  | 0
42.08 |  | 3949.14 |  | 0
41.08 |  | 3983.42 |  | 0
40.08 |  | 3936.62 |  | 0
39.08 |  | 3831.38 |  | 0
38.08 |  | 3965.99 |  | 0
37.08 |  | 3899.89 |  | 0
36.08 |  | 3507.52 |  | 0
35.08 |  | 4000.37 |  | 0
34.08 |  | 3832.9 |  | 0
33.08 |  | 3535.95 |  | 0
32.08 |  | 3827.23 |  | 0
31.08 |  | 3617.77 |  | 0
30.08 |  | 4007.61 |  | 0
29.08 |  | 4470.51 |  | 0
28.08 |  | 5070.97 |  | 0
27.08 |  | 5611.1 |  | 0
26.08 |  | 7023.67 |  | 0
25.08 |  | 6284.83 |  | 0
24.08 |  | 5626.69 |  | 0
23.08 |  | 5316.04 |  | 0
22.08 |  | 4843.37 |  | 0
21.08 |  | 4452.83 |  | 0
20.08 |  | 4500.42 |  | 0
19.08 |  | 5261.52 |  | 0
18.08 |  | 5535.33 |  | 0
17.08 |  | 4941.91 |  | 0
16.08 |  | 4506.46 |  | 0
15.08 |  | 4411.82 |  | 0
14.08 |  | 4527.59 |  | 0
13.08 |  | 4112.73 |  | 0
12.08 |  | 2976.78 |  | 0
11.08 |  | 3194.46 |  | 0
10.08 |  | 3364.83 |  | 0
9.08 |  | 2766.12 |  | 0
8.08 |  | 2062.37 |  | 0
7.08 |  | 1667.39 |  | 0
6.08 |  | 1672.68 |  | 0
5.08 |  | 1323.5 |  | 0
4.08 |  | 1239.8 |  | 0
3.08 |  | 743.164 |  | 0
2.08 |  | 389.78 |  | 0
1.08 |  | 130.811 |  | 0
0.08 |  | 82.5863 |  | 0
-0.92 |  | 94.23 |  | 0
-1.92 |  | 34.3306 |  | 0
-2.92 |  | 41.64 |  | 0
-3.92 |  | 58.569 |  | 0
-4.92 |  | 27.5112 |  | 0
-5.92 |  | 42.5908 |  | 0
-6.92 |  | 19.9459 |  | 0
-7.92 |  | 24.8671 |  | 0
-8.92 |  | 29.8204 |  | 0
-9.92 |  | 23.8446 |  | 0

## Peak Table
Peak Table :
| Name | Start BE | Peak BE | End BE | Height CPS | FWHM eV | Area (P) CPS.eV | Area (N) KE^0.6 | At. % | F | Q | SF Al Scof | TXFN | Backgnd | PP Height CPS | PP Hgt (N) | PP At. % | Title | File Name
| C1s | 293.08 | 284.95 | 277.08 | 234884.15 | 2.86 | 821050.17 | 11654.28 | 79.56 |  | 1 | 1 | 1 | Smart | 272840.07 | 387.28 | 78.7 | Survey | C:\Documents and Settings\vgengineer\Desktop\2019-VG\1\Misc\20191003-1\X-Ray000 400um - FG ON\tangchuyang-4\Survey.VGD
| O1s | 540.08 | 531.35 | 523.08 | 87086.44 | 2.96 | 301917.19 | 1678.52 | 11.46 |  | 1 | 2.93 | 1 | Smart | 97984.2 | 54.47 | 11.07 | Survey | C:\Documents and Settings\vgengineer\Desktop\2019-VG\1\Misc\20191003-1\X-Ray000 400um - FG ON\tangchuyang-4\Survey.VGD
| N1s | 408.08 | 399.91 | 394.08 | 48000.53 | 2.63 | 146325.77 | 1225.65 | 8.37 |  | 1 | 1.8 | 1 | Smart | 57190.85 | 47.9 | 9.73 | Survey | C:\Documents and Settings\vgengineer\Desktop\2019-VG\1\Misc\20191003-1\X-Ray000 400um - FG ON\tangchuyang-4\Survey.VGD
| Si2p ??? | 108.58 | 102.07 | 97.08 | 1475.14 | 2.86 | 5614.06 | 89.59 | 0.61 |  | 1 | 0.817 | 1 | Smart | 1518.75 | 2.42 | 0.49 | Survey | C:\Documents and Settings\vgengineer\Desktop\2019-VG\1\Misc\20191003-1\X-Ray000 400um - FG ON\tangchuyang-4\Survey.VGD

## Experiment
Experiment Summary :
Item | Sample List and Comments | Analysis Type
20191003-1
1 (Source A) | huanghongliang-1 | Point
2 (Source A) | huanghongliang-2 | Point
3 (Source A) | huanghongliang-3 | Point
4 (Source A) | huanghongliang-4 | Point
5 (Source A) | tangchuyang-1 | Point
6 (Source A) | tangchuyang-2 | Point
7 (Source A) | tangchuyang-3 | Point
8 (Source A) | tangchuyang-4 | Point
9 (Source A) | tangchuyang-5 | Point
10 (Source A) | tangchuyang-6 | Point
11 (Source A) | wangpeng | Point
12 (Source A) | sunxiaojing-1 | Point
13 (Source A) | sunxiaojing-2 | Point
14 (Source A) | sunxiaojing-3 | Point
Source A = X-Ray000 400um - FG ON (400 µm)
Source B = Gun Shutdown (0 µm)

## Titles
16:48:09 Thursday, January 03, 2019
C:\Documents and Settings\vgengineer\Desktop\2019\1\20190103-1-\tangchuyang-4.xls
Processing View: #522
Data Files : | Title | File Name | Comment
| O1s Scan | C:\...\Misc\20191003-1\X-Ray000 400um - FG ON\tangchuyang-4\O1s Scan.VGD
| N1s Scan | C:\...\Misc\20191003-1\X-Ray000 400um - FG ON\tangchuyang-4\N1s Scan.VGD
| C1s Scan | C:\...\Misc\20191003-1\X-Ray000 400um - FG ON\tangchuyang-4\C1s Scan.VGD
| Survey | C:\...\1\Misc\20191003-1\X-Ray000 400um - FG ON\tangchuyang-4\Survey.VGD