## Survey
[5 empty] | Acquisition Parameters : |  | Experiment Descriptions :
[5 empty] | Parameter |  | 20181204\X-Ray000 400um - FG ON\tangchuyang-3
[5 empty] | Total acq. time | 2 mins 16.1 secs
[5 empty] | No. Scans | 2
[5 empty] | Source Type | Al K Alpha
Axis | Energy | Elements= | 1361 |  | Spot Size | 400 µm
[5 empty] | Lens Mode | Standard
C:\Avantage\lxf\Misc\20181204\X-Ray000 400um - FG ON\tangchuyang-3\Survey.VGD |  |  |  |  | Analyser Mode | CAE : Pass Energy 200.0 eV
[5 empty] | Energy Step Size | 1.000 eV
[5 empty] | No. of Energy Steps | 1361
Binding Energy (E) |  |  |  | Backgnd.
eV |  | Counts / s |  | Counts / s
1350.08 |  | 74490.2 |  | 0
1349.08 |  | 74343.9 |  | 0
1348.08 |  | 72972.7 |  | 0
1347.08 |  | 71126.3 |  | 0
1346.08 |  | 72219 |  | 0
1345.08 |  | 72198.9 |  | 0
1344.08 |  | 72380 |  | 0
1343.08 |  | 72434.4 |  | 0
1342.08 |  | 71120.6 |  | 0
1341.08 |  | 74731.5 |  | 0
1340.08 |  | 70884.3 |  | 0
1339.08 |  | 71968.3 |  | 0
1338.08 |  | 72897 |  | 0
1337.08 |  | 71899.2 |  | 0
1336.08 |  | 70772.9 |  | 0
1335.08 |  | 71519.1 |  | 0
1334.08 |  | 69718 |  | 0
1333.08 |  | 72089.3 |  | 0
1332.08 |  | 70660.2 |  | 0
1331.08 |  | 69982.9 |  | 0
1330.08 |  | 70053 |  | 0
1329.08 |  | 70443.9 |  | 0
1328.08 |  | 68377 |  | 0
1327.08 |  | 69465.7 |  | 0
1326.08 |  | 69146.7 |  | 0
1325.08 |  | 69155.7 |  | 0
1324.08 |  | 67761.2 |  | 0
1323.08 |  | 68341 |  | 0
1322.08 |  | 67741 |  | 0
1321.08 |  | 69858 |  | 0
1320.08 |  | 69564.6 |  | 0
1319.08 |  | 67649 |  | 0
1318.08 |  | 68708.7 |  | 0
1317.08 |  | 68442 |  | 0
1316.08 |  | 67993.4 |  | 0
1315.08 |  | 70384.4 |  | 0
1314.08 |  | 69687.5 |  | 0
1313.08 |  | 69031.9 |  | 0
1312.08 |  | 69709.2 |  | 0
1311.08 |  | 69068 |  | 0
1310.08 |  | 68418.7 |  | 0
1309.08 |  | 69260.6 |  | 0
1308.08 |  | 68906.7 |  | 0
1307.08 |  | 69247.9 |  | 0
1306.08 |  | 67840.9 |  | 0
1305.08 |  | 69053.3 |  | 0
1304.08 |  | 68965.3 |  | 0
1303.08 |  | 68282.5 |  | 0
1302.08 |  | 68488.6 |  | 0
1301.08 |  | 66710.2 |  | 0
1300.08 |  | 67304.1 |  | 0
1299.08 |  | 68479.7 |  | 0
1298.08 |  | 66460.8 |  | 0
1297.08 |  | 65597.8 |  | 0
1296.08 |  | 68348 |  | 0
1295.08 |  | 67943.2 |  | 0
1294.08 |  | 69147.3 |  | 0
1293.08 |  | 67570 |  | 0
1292.08 |  | 67503.1 |  | 0
1291.08 |  | 67990.9 |  | 0
1290.08 |  | 69379.5 |  | 0
1289.08 |  | 68280.3 |  | 0
1288.08 |  | 68911.8 |  | 0
1287.08 |  | 68125.4 |  | 0
1286.08 |  | 69311.3 |  | 0
1285.08 |  | 68172.8 |  | 0
1284.08 |  | 67759.9 |  | 0
1283.08 |  | 68268.6 |  | 0
1282.08 |  | 70367.4 |  | 0
1281.08 |  | 70145.1 |  | 0
1280.08 |  | 69583.9 |  | 0
1279.08 |  | 67902.9 |  | 0
1278.08 |  | 68861.5 |  | 0
1277.08 |  | 70563.9 |  | 0
1276.08 |  | 68563.3 |  | 0
1275.08 |  | 69030.4 |  | 0
1274.08 |  | 69184.5 |  | 0
1273.08 |  | 69950 |  | 0
1272.08 |  | 68917.7 |  | 0
1271.08 |  | 69372.7 |  | 0
1270.08 |  | 69451.5 |  | 0
1269.08 |  | 69699.5 |  | 0
1268.08 |  | 70626.7 |  | 0
1267.08 |  | 71361.5 |  | 0
1266.08 |  | 71550.8 |  | 0
1265.08 |  | 70042.2 |  | 0
1264.08 |  | 70988.9 |  | 0
1263.08 |  | 70627.5 |  | 0
1262.08 |  | 71872.4 |  | 0
1261.08 |  | 71688.4 |  | 0
1260.08 |  | 70712.5 |  | 0
1259.08 |  | 71423.2 |  | 0
1258.08 |  | 71250.9 |  | 0
1257.08 |  | 70705 |  | 0
1256.08 |  | 71245.5 |  | 0
1255.08 |  | 71278.3 |  | 0
1254.08 |  | 71020.7 |  | 0
1253.08 |  | 71623.5 |  | 0
1252.08 |  | 72011.3 |  | 0
1251.08 |  | 72555 |  | 0
1250.08 |  | 71527.1 |  | 0
1249.08 |  | 74574.6 |  | 0
1248.08 |  | 74339.7 |  | 0
1247.08 |  | 76178.8 |  | 0
1246.08 |  | 75279.8 |  | 0
1245.08 |  | 73792.5 |  | 0
1244.08 |  | 74821.3 |  | 0
1243.08 |  | 74865.1 |  | 0
1242.08 |  | 75127.7 |  | 0
1241.08 |  | 74436 |  | 0
1240.08 |  | 74780.1 |  | 0
1239.08 |  | 76878.3 |  | 0
1238.08 |  | 75495.2 |  | 0
1237.08 |  | 75460 |  | 0
1236.08 |  | 74282 |  | 0
1235.08 |  | 73748.3 |  | 0
1234.08 |  | 74785.5 |  | 0
1233.08 |  | 76940.1 |  | 0
1232.08 |  | 78187.3 |  | 0
1231.08 |  | 80219.7 |  | 0
1230.08 |  | 79574.3 |  | 0
1229.08 |  | 80178.7 |  | 0
1228.08 |  | 79882.2 |  | 0
1227.08 |  | 81388.2 |  | 0
1226.08 |  | 81187.4 |  | 0
1225.08 |  | 80642.2 |  | 0
1224.08 |  | 80736.5 |  | 0
1223.08 |  | 81001 |  | 0
1222.08 |  | 79127.4 |  | 0
1221.08 |  | 77122.8 |  | 0
1220.08 |  | 76924.8 |  | 0
1219.08 |  | 73781.8 |  | 0
1218.08 |  | 70059 |  | 0
1217.08 |  | 68501.4 |  | 0
1216.08 |  | 63438.1 |  | 0
1215.08 |  | 63406.3 |  | 0
1214.08 |  | 60124.3 |  | 0
1213.08 |  | 57327.7 |  | 0
1212.08 |  | 55907.9 |  | 0
1211.08 |  | 54339.8 |  | 0
1210.08 |  | 54060.9 |  | 0
1209.08 |  | 52444.4 |  | 0
1208.08 |  | 50996.1 |  | 0
1207.08 |  | 50518.2 |  | 0
1206.08 |  | 50042.2 |  | 0
1205.08 |  | 49574.9 |  | 0
1204.08 |  | 49924.8 |  | 0
1203.08 |  | 49345.7 |  | 0
1202.08 |  | 50047.6 |  | 0
1201.08 |  | 50111.3 |  | 0
1200.08 |  | 49252.7 |  | 0
1199.08 |  | 49233.8 |  | 0
1198.08 |  | 50350.3 |  | 0
1197.08 |  | 50679.9 |  | 0
1196.08 |  | 48974.6 |  | 0
1195.08 |  | 49654.7 |  | 0
1194.08 |  | 50230.6 |  | 0
1193.08 |  | 49517.8 |  | 0
1192.08 |  | 50223.4 |  | 0
1191.08 |  | 50230.6 |  | 0
1190.08 |  | 48756.9 |  | 0
1189.08 |  | 48792.5 |  | 0
1188.08 |  | 47719.9 |  | 0
1187.08 |  | 48880.8 |  | 0
1186.08 |  | 50110.6 |  | 0
1185.08 |  | 49228.2 |  | 0
1184.08 |  | 51845.4 |  | 0
1183.08 |  | 50254.8 |  | 0
1182.08 |  | 50181.8 |  | 0
1181.08 |  | 49732.9 |  | 0
1180.08 |  | 50783.2 |  | 0
1179.08 |  | 51327.7 |  | 0
1178.08 |  | 50111.2 |  | 0
1177.08 |  | 50495.1 |  | 0
1176.08 |  | 51242.7 |  | 0
1175.08 |  | 51148.7 |  | 0
1174.08 |  | 51376 |  | 0
1173.08 |  | 49531.3 |  | 0
1172.08 |  | 51588.7 |  | 0
1171.08 |  | 51918.6 |  | 0
1170.08 |  | 50840.5 |  | 0
1169.08 |  | 49787.4 |  | 0
1168.08 |  | 51545.7 |  | 0
1167.08 |  | 50554 |  | 0
1166.08 |  | 51013.4 |  | 0
1165.08 |  | 50998.2 |  | 0
1164.08 |  | 50440.4 |  | 0
1163.08 |  | 50534.4 |  | 0
1162.08 |  | 52571.2 |  | 0
1161.08 |  | 51232.9 |  | 0
1160.08 |  | 53271.1 |  | 0
1159.08 |  | 51522.3 |  | 0
1158.08 |  | 51288.7 |  | 0
1157.08 |  | 51143.4 |  | 0
1156.08 |  | 50922.5 |  | 0
1155.08 |  | 52629.8 |  | 0
1154.08 |  | 52021.1 |  | 0
1153.08 |  | 50331.1 |  | 0
1152.08 |  | 52532.7 |  | 0
1151.08 |  | 52188 |  | 0
1150.08 |  | 51386.8 |  | 0
1149.08 |  | 52458.7 |  | 0
1148.08 |  | 52900.5 |  | 0
1147.08 |  | 52552.5 |  | 0
1146.08 |  | 53570.2 |  | 0
1145.08 |  | 52613.7 |  | 0
1144.08 |  | 52685 |  | 0
1143.08 |  | 52023.8 |  | 0
1142.08 |  | 53256.9 |  | 0
1141.08 |  | 53648.1 |  | 0
1140.08 |  | 52782.8 |  | 0
1139.08 |  | 51549.9 |  | 0
1138.08 |  | 53159.4 |  | 0
1137.08 |  | 51826.9 |  | 0
1136.08 |  | 53151.4 |  | 0
1135.08 |  | 52916.7 |  | 0
1134.08 |  | 53572.1 |  | 0
1133.08 |  | 53655.6 |  | 0
1132.08 |  | 52637.6 |  | 0
1131.08 |  | 52392.3 |  | 0
1130.08 |  | 53750 |  | 0
1129.08 |  | 53768.5 |  | 0
1128.08 |  | 53336.8 |  | 0
1127.08 |  | 53367.4 |  | 0
1126.08 |  | 54395.3 |  | 0
1125.08 |  | 55350.5 |  | 0
1124.08 |  | 53826.2 |  | 0
1123.08 |  | 53635.4 |  | 0
1122.08 |  | 52589 |  | 0
1121.08 |  | 53322.5 |  | 0
1120.08 |  | 53107 |  | 0
1119.08 |  | 54295.9 |  | 0
1118.08 |  | 53319.5 |  | 0
1117.08 |  | 54639.9 |  | 0
1116.08 |  | 54436 |  | 0
1115.08 |  | 53450.3 |  | 0
1114.08 |  | 53914.8 |  | 0
1113.08 |  | 52897 |  | 0
1112.08 |  | 52688.1 |  | 0
1111.08 |  | 55053.3 |  | 0
1110.08 |  | 53932.4 |  | 0
1109.08 |  | 54717 |  | 0
1108.08 |  | 53927.7 |  | 0
1107.08 |  | 53601.4 |  | 0
1106.08 |  | 53524.6 |  | 0
1105.08 |  | 54268.3 |  | 0
1104.08 |  | 54417.3 |  | 0
1103.08 |  | 53306.8 |  | 0
1102.08 |  | 53699.7 |  | 0
1101.08 |  | 53250.6 |  | 0
1100.08 |  | 53931.8 |  | 0
1099.08 |  | 52666.5 |  | 0
1098.08 |  | 50869.6 |  | 0
1097.08 |  | 51454.4 |  | 0
1096.08 |  | 51795.3 |  | 0
1095.08 |  | 50234.2 |  | 0
1094.08 |  | 50978.3 |  | 0
1093.08 |  | 49118.6 |  | 0
1092.08 |  | 50882.2 |  | 0
1091.08 |  | 50180.5 |  | 0
1090.08 |  | 50540.2 |  | 0
1089.08 |  | 50453.7 |  | 0
1088.08 |  | 49189 |  | 0
1087.08 |  | 50113.2 |  | 0
1086.08 |  | 50038.8 |  | 0
1085.08 |  | 50457.1 |  | 0
1084.08 |  | 51606.1 |  | 0
1083.08 |  | 50561.8 |  | 0
1082.08 |  | 50105.8 |  | 0
1081.08 |  | 52041.9 |  | 0
1080.08 |  | 50933.2 |  | 0
1079.08 |  | 51264.5 |  | 0
1078.08 |  | 51955.4 |  | 0
1077.08 |  | 50687.1 |  | 0
1076.08 |  | 51813.4 |  | 0
1075.08 |  | 51314.6 |  | 0
1074.08 |  | 51615.3 |  | 0
1073.08 |  | 51844.8 |  | 0
1072.08 |  | 52733.4 |  | 0
1071.08 |  | 54356.1 |  | 0
1070.08 |  | 53311.4 |  | 0
1069.08 |  | 52636 |  | 0
1068.08 |  | 51366.4 |  | 0
1067.08 |  | 50631.2 |  | 0
1066.08 |  | 50715.3 |  | 0
1065.08 |  | 51174.4 |  | 0
1064.08 |  | 52550.8 |  | 0
1063.08 |  | 51101 |  | 0
1062.08 |  | 52390.9 |  | 0
1061.08 |  | 53069.2 |  | 0
1060.08 |  | 52285.2 |  | 0
1059.08 |  | 52099.7 |  | 0
1058.08 |  | 52471.8 |  | 0
1057.08 |  | 52632.5 |  | 0
1056.08 |  | 53358.8 |  | 0
1055.08 |  | 53993.7 |  | 0
1054.08 |  | 53667.6 |  | 0
1053.08 |  | 52403 |  | 0
1052.08 |  | 53030.2 |  | 0
1051.08 |  | 53368.2 |  | 0
1050.08 |  | 51944.1 |  | 0
1049.08 |  | 53920 |  | 0
1048.08 |  | 55214.5 |  | 0
1047.08 |  | 53341.1 |  | 0
1046.08 |  | 53589.4 |  | 0
1045.08 |  | 56245.2 |  | 0
1044.08 |  | 54293.1 |  | 0
1043.08 |  | 53915.2 |  | 0
1042.08 |  | 53866.2 |  | 0
1041.08 |  | 55349.1 |  | 0
1040.08 |  | 54770.6 |  | 0
1039.08 |  | 54243.8 |  | 0
1038.08 |  | 54679.5 |  | 0
1037.08 |  | 54365.1 |  | 0
1036.08 |  | 55520.9 |  | 0
1035.08 |  | 53883.8 |  | 0
1034.08 |  | 56092.4 |  | 0
1033.08 |  | 55824.8 |  | 0
1032.08 |  | 54179 |  | 0
1031.08 |  | 55785.8 |  | 0
1030.08 |  | 55091.1 |  | 0
1029.08 |  | 56554.1 |  | 0
1028.08 |  | 55429.9 |  | 0
1027.08 |  | 56370.2 |  | 0
1026.08 |  | 56784.4 |  | 0
1025.08 |  | 55096.6 |  | 0
1024.08 |  | 55925.7 |  | 0
1023.08 |  | 56224.1 |  | 0
1022.08 |  | 56375.5 |  | 0
1021.08 |  | 57969.4 |  | 0
1020.08 |  | 57625.1 |  | 0
1019.08 |  | 57550.9 |  | 0
1018.08 |  | 56725.1 |  | 0
1017.08 |  | 59572.8 |  | 0
1016.08 |  | 57012.4 |  | 0
1015.08 |  | 57272.6 |  | 0
1014.08 |  | 56636.8 |  | 0
1013.08 |  | 56909 |  | 0
1012.08 |  | 56379.7 |  | 0
1011.08 |  | 56051.8 |  | 0
1010.08 |  | 56933.5 |  | 0
1009.08 |  | 55894 |  | 0
1008.08 |  | 57887.4 |  | 0
1007.08 |  | 57051.4 |  | 0
1006.08 |  | 58105.8 |  | 0
1005.08 |  | 59011.7 |  | 0
1004.08 |  | 59787.7 |  | 0
1003.08 |  | 58960.3 |  | 0
1002.08 |  | 60802.4 |  | 0
1001.08 |  | 61782.2 |  | 0
1000.08 |  | 60968.5 |  | 0
999.08 |  | 60610.8 |  | 0
998.08 |  | 62209.3 |  | 0
997.08 |  | 61846.4 |  | 0
996.08 |  | 59915.1 |  | 0
995.08 |  | 60619.1 |  | 0
994.08 |  | 59673.9 |  | 0
993.08 |  | 58299.4 |  | 0
992.08 |  | 57187.5 |  | 0
991.08 |  | 57018.4 |  | 0
990.08 |  | 57626.8 |  | 0
989.08 |  | 57289.8 |  | 0
988.08 |  | 55346.3 |  | 0
987.08 |  | 54249.8 |  | 0
986.08 |  | 54931.9 |  | 0
985.08 |  | 55817.9 |  | 0
984.08 |  | 55610.5 |  | 0
983.08 |  | 57223.2 |  | 0
982.08 |  | 58305.8 |  | 0
981.08 |  | 57407.9 |  | 0
980.08 |  | 61836.9 |  | 0
979.08 |  | 62884.8 |  | 0
978.08 |  | 63443 |  | 0
977.08 |  | 66028.9 |  | 0
976.08 |  | 65107.6 |  | 0
975.08 |  | 65243.1 |  | 0
974.08 |  | 63435.9 |  | 0
973.08 |  | 62635.6 |  | 0
972.08 |  | 61052.4 |  | 0
971.08 |  | 59795 |  | 0
970.08 |  | 57205.5 |  | 0
969.08 |  | 55737.4 |  | 0
968.08 |  | 51745.9 |  | 0
967.08 |  | 49267.7 |  | 0
966.08 |  | 48390.4 |  | 0
965.08 |  | 46548.6 |  | 0
964.08 |  | 45363.4 |  | 0
963.08 |  | 44526.5 |  | 0
962.08 |  | 44862.9 |  | 0
961.08 |  | 45542.6 |  | 0
960.08 |  | 43885.7 |  | 0
959.08 |  | 44144.6 |  | 0
958.08 |  | 44597.9 |  | 0
957.08 |  | 44200.4 |  | 0
956.08 |  | 44628.4 |  | 0
955.08 |  | 44663.7 |  | 0
954.08 |  | 44544 |  | 0
953.08 |  | 44137.5 |  | 0
952.08 |  | 44444.5 |  | 0
951.08 |  | 42994.3 |  | 0
950.08 |  | 45070.4 |  | 0
949.08 |  | 44846.8 |  | 0
948.08 |  | 44575 |  | 0
947.08 |  | 44433.3 |  | 0
946.08 |  | 45876.3 |  | 0
945.08 |  | 44067 |  | 0
944.08 |  | 44901.4 |  | 0
943.08 |  | 45405 |  | 0
942.08 |  | 45774.7 |  | 0
941.08 |  | 45780.1 |  | 0
940.08 |  | 44540.6 |  | 0
939.08 |  | 46391.5 |  | 0
938.08 |  | 45656.3 |  | 0
937.08 |  | 47166.2 |  | 0
936.08 |  | 44734.8 |  | 0
935.08 |  | 46484.9 |  | 0
934.08 |  | 45927.8 |  | 0
933.08 |  | 46192.5 |  | 0
932.08 |  | 44889.3 |  | 0
931.08 |  | 47009.6 |  | 0
930.08 |  | 45155.6 |  | 0
929.08 |  | 45493.4 |  | 0
928.08 |  | 44968.4 |  | 0
927.08 |  | 44400.4 |  | 0
926.08 |  | 44683.9 |  | 0
925.08 |  | 45455.9 |  | 0
924.08 |  | 46713.8 |  | 0
923.08 |  | 46647.2 |  | 0
922.08 |  | 46450.1 |  | 0
921.08 |  | 44944 |  | 0
920.08 |  | 47631.5 |  | 0
919.08 |  | 47161.8 |  | 0
918.08 |  | 46399.6 |  | 0
917.08 |  | 46077.7 |  | 0
916.08 |  | 47622.4 |  | 0
915.08 |  | 46913 |  | 0
914.08 |  | 46390.7 |  | 0
913.08 |  | 47393.2 |  | 0
912.08 |  | 47077.4 |  | 0
911.08 |  | 46628.1 |  | 0
910.08 |  | 46615.4 |  | 0
909.08 |  | 46852.7 |  | 0
908.08 |  | 47773.1 |  | 0
907.08 |  | 46959.5 |  | 0
906.08 |  | 47443.5 |  | 0
905.08 |  | 48439 |  | 0
904.08 |  | 46059.7 |  | 0
903.08 |  | 48387.9 |  | 0
902.08 |  | 47322.2 |  | 0
901.08 |  | 47767.5 |  | 0
900.08 |  | 46647.9 |  | 0
899.08 |  | 47789 |  | 0
898.08 |  | 48280.1 |  | 0
897.08 |  | 47678.9 |  | 0
896.08 |  | 47756.9 |  | 0
895.08 |  | 47841.2 |  | 0
894.08 |  | 47726.5 |  | 0
893.08 |  | 48231.4 |  | 0
892.08 |  | 48470.8 |  | 0
891.08 |  | 48624.8 |  | 0
890.08 |  | 48267.3 |  | 0
889.08 |  | 48177.2 |  | 0
888.08 |  | 49088.3 |  | 0
887.08 |  | 48801.5 |  | 0
886.08 |  | 48272.5 |  | 0
885.08 |  | 48983.5 |  | 0
884.08 |  | 49077.7 |  | 0
883.08 |  | 48916.6 |  | 0
882.08 |  | 46898.2 |  | 0
881.08 |  | 49838 |  | 0
880.08 |  | 48538 |  | 0
879.08 |  | 49008.8 |  | 0
878.08 |  | 48774.6 |  | 0
877.08 |  | 48882.2 |  | 0
876.08 |  | 48592 |  | 0
875.08 |  | 50066.5 |  | 0
874.08 |  | 48449.9 |  | 0
873.08 |  | 48204.9 |  | 0
872.08 |  | 49013.5 |  | 0
871.08 |  | 49281.3 |  | 0
870.08 |  | 47994 |  | 0
869.08 |  | 50209.3 |  | 0
868.08 |  | 48996.2 |  | 0
867.08 |  | 50351.5 |  | 0
866.08 |  | 49467.8 |  | 0
865.08 |  | 50652.7 |  | 0
864.08 |  | 49374.9 |  | 0
863.08 |  | 49455.2 |  | 0
862.08 |  | 49495.4 |  | 0
861.08 |  | 49318 |  | 0
860.08 |  | 50918 |  | 0
859.08 |  | 50692.9 |  | 0
858.08 |  | 50429.6 |  | 0
857.08 |  | 49578.4 |  | 0
856.08 |  | 51253.4 |  | 0
855.08 |  | 49928.4 |  | 0
854.08 |  | 51348 |  | 0
853.08 |  | 50917 |  | 0
852.08 |  | 50588.9 |  | 0
851.08 |  | 50234.7 |  | 0
850.08 |  | 51048.3 |  | 0
849.08 |  | 50238.8 |  | 0
848.08 |  | 51419.7 |  | 0
847.08 |  | 50951.7 |  | 0
846.08 |  | 51104.4 |  | 0
845.08 |  | 50272 |  | 0
844.08 |  | 50840.6 |  | 0
843.08 |  | 50651.5 |  | 0
842.08 |  | 51988.3 |  | 0
841.08 |  | 51495.9 |  | 0
840.08 |  | 51606.3 |  | 0
839.08 |  | 51686.3 |  | 0
838.08 |  | 52053.8 |  | 0
837.08 |  | 50604.7 |  | 0
836.08 |  | 52499.6 |  | 0
835.08 |  | 51777 |  | 0
834.08 |  | 51250.8 |  | 0
833.08 |  | 50892 |  | 0
832.08 |  | 51625.7 |  | 0
831.08 |  | 51109.9 |  | 0
830.08 |  | 53038.3 |  | 0
829.08 |  | 51051 |  | 0
828.08 |  | 52091.3 |  | 0
827.08 |  | 52755.8 |  | 0
826.08 |  | 51491.4 |  | 0
825.08 |  | 52430.1 |  | 0
824.08 |  | 52023.2 |  | 0
823.08 |  | 53373.5 |  | 0
822.08 |  | 52816.9 |  | 0
821.08 |  | 53078.4 |  | 0
820.08 |  | 53298.7 |  | 0
819.08 |  | 52385.4 |  | 0
818.08 |  | 52642.9 |  | 0
817.08 |  | 53987.3 |  | 0
816.08 |  | 53179.3 |  | 0
815.08 |  | 53535.6 |  | 0
814.08 |  | 51769.7 |  | 0
813.08 |  | 54056.6 |  | 0
812.08 |  | 52577.2 |  | 0
811.08 |  | 52026.7 |  | 0
810.08 |  | 53391 |  | 0
809.08 |  | 53710.9 |  | 0
808.08 |  | 52719.4 |  | 0
807.08 |  | 54637.6 |  | 0
806.08 |  | 52828.2 |  | 0
805.08 |  | 53563.6 |  | 0
804.08 |  | 53772.3 |  | 0
803.08 |  | 53567.5 |  | 0
802.08 |  | 53838.8 |  | 0
801.08 |  | 53016.3 |  | 0
800.08 |  | 54050.6 |  | 0
799.08 |  | 53742.1 |  | 0
798.08 |  | 53542.2 |  | 0
797.08 |  | 54267.7 |  | 0
796.08 |  | 54397.7 |  | 0
795.08 |  | 53419.2 |  | 0
794.08 |  | 54611.2 |  | 0
793.08 |  | 54949.5 |  | 0
792.08 |  | 54906.3 |  | 0
791.08 |  | 54405.8 |  | 0
790.08 |  | 54340.4 |  | 0
789.08 |  | 54596.3 |  | 0
788.08 |  | 55030.4 |  | 0
787.08 |  | 54312.7 |  | 0
786.08 |  | 55564.7 |  | 0
785.08 |  | 54980.9 |  | 0
784.08 |  | 54254 |  | 0
783.08 |  | 54593.1 |  | 0
782.08 |  | 54833.1 |  | 0
781.08 |  | 56091.3 |  | 0
780.08 |  | 55324.1 |  | 0
779.08 |  | 55758.3 |  | 0
778.08 |  | 56940.1 |  | 0
777.08 |  | 55782.1 |  | 0
776.08 |  | 55811.9 |  | 0
775.08 |  | 56196.3 |  | 0
774.08 |  | 55269.2 |  | 0
773.08 |  | 56693.1 |  | 0
772.08 |  | 55961.9 |  | 0
771.08 |  | 56464.9 |  | 0
770.08 |  | 55677.8 |  | 0
769.08 |  | 55132.7 |  | 0
768.08 |  | 55517.7 |  | 0
767.08 |  | 55566 |  | 0
766.08 |  | 57158.1 |  | 0
765.08 |  | 55948.2 |  | 0
764.08 |  | 56798.5 |  | 0
763.08 |  | 56779.2 |  | 0
762.08 |  | 56033.2 |  | 0
761.08 |  | 57924.1 |  | 0
760.08 |  | 57038.8 |  | 0
759.08 |  | 55962.2 |  | 0
758.08 |  | 56712.5 |  | 0
757.08 |  | 57716.4 |  | 0
756.08 |  | 57722.8 |  | 0
755.08 |  | 56816.6 |  | 0
754.08 |  | 56502.8 |  | 0
753.08 |  | 57583.4 |  | 0
752.08 |  | 56893.2 |  | 0
751.08 |  | 56710 |  | 0
750.08 |  | 56029.7 |  | 0
749.08 |  | 58677.4 |  | 0
748.08 |  | 57781.2 |  | 0
747.08 |  | 57499.7 |  | 0
746.08 |  | 57254 |  | 0
745.08 |  | 57588.9 |  | 0
744.08 |  | 58011.1 |  | 0
743.08 |  | 57698 |  | 0
742.08 |  | 57013.1 |  | 0
741.08 |  | 57468.3 |  | 0
740.08 |  | 57305.6 |  | 0
739.08 |  | 58477.5 |  | 0
738.08 |  | 58160.5 |  | 0
737.08 |  | 58264.6 |  | 0
736.08 |  | 59319.4 |  | 0
735.08 |  | 58717.1 |  | 0
734.08 |  | 58300.9 |  | 0
733.08 |  | 57748 |  | 0
732.08 |  | 57092 |  | 0
731.08 |  | 59406 |  | 0
730.08 |  | 59175.9 |  | 0
729.08 |  | 60344.3 |  | 0
728.08 |  | 59731.1 |  | 0
727.08 |  | 59078.9 |  | 0
726.08 |  | 58866.7 |  | 0
725.08 |  | 57796.9 |  | 0
724.08 |  | 59121.8 |  | 0
723.08 |  | 59532.2 |  | 0
722.08 |  | 59603.3 |  | 0
721.08 |  | 59653.8 |  | 0
720.08 |  | 61418.5 |  | 0
719.08 |  | 59427.1 |  | 0
718.08 |  | 60505.5 |  | 0
717.08 |  | 59181.7 |  | 0
716.08 |  | 60126.3 |  | 0
715.08 |  | 59655.1 |  | 0
714.08 |  | 59542.1 |  | 0
713.08 |  | 60441.7 |  | 0
712.08 |  | 60466.3 |  | 0
711.08 |  | 61450.5 |  | 0
710.08 |  | 60175.1 |  | 0
709.08 |  | 61900.3 |  | 0
708.08 |  | 60145.9 |  | 0
707.08 |  | 60299.5 |  | 0
706.08 |  | 59545.4 |  | 0
705.08 |  | 62073.8 |  | 0
704.08 |  | 60395.6 |  | 0
703.08 |  | 60634.3 |  | 0
702.08 |  | 61569.9 |  | 0
701.08 |  | 61731.9 |  | 0
700.08 |  | 62544.2 |  | 0
699.08 |  | 60958.1 |  | 0
698.08 |  | 60205 |  | 0
697.08 |  | 62983.6 |  | 0
696.08 |  | 61940.9 |  | 0
695.08 |  | 61294.3 |  | 0
694.08 |  | 60278.6 |  | 0
693.08 |  | 60867.2 |  | 0
692.08 |  | 62465.1 |  | 0
691.08 |  | 61769.6 |  | 0
690.08 |  | 62100.5 |  | 0
689.08 |  | 63108.3 |  | 0
688.08 |  | 62411.5 |  | 0
687.08 |  | 61619.3 |  | 0
686.08 |  | 62063 |  | 0
685.08 |  | 63071.5 |  | 0
684.08 |  | 61535.1 |  | 0
683.08 |  | 62023 |  | 0
682.08 |  | 61774.9 |  | 0
681.08 |  | 63384.7 |  | 0
680.08 |  | 62386.6 |  | 0
679.08 |  | 61876.9 |  | 0
678.08 |  | 63063.4 |  | 0
677.08 |  | 62348.8 |  | 0
676.08 |  | 64230.5 |  | 0
675.08 |  | 64541.7 |  | 0
674.08 |  | 63593.9 |  | 0
673.08 |  | 62238.1 |  | 0
672.08 |  | 63314.9 |  | 0
671.08 |  | 64345.1 |  | 0
670.08 |  | 63935.7 |  | 0
669.08 |  | 64443.4 |  | 0
668.08 |  | 63569.7 |  | 0
667.08 |  | 66038.5 |  | 0
666.08 |  | 64744.7 |  | 0
665.08 |  | 65077.5 |  | 0
664.08 |  | 65159 |  | 0
663.08 |  | 64215.8 |  | 0
662.08 |  | 64004.7 |  | 0
661.08 |  | 64092.9 |  | 0
660.08 |  | 64849.7 |  | 0
659.08 |  | 64880.9 |  | 0
658.08 |  | 63139.4 |  | 0
657.08 |  | 64681.9 |  | 0
656.08 |  | 64580 |  | 0
655.08 |  | 65055 |  | 0
654.08 |  | 66884.5 |  | 0
653.08 |  | 65123.5 |  | 0
652.08 |  | 64390.7 |  | 0
651.08 |  | 65343.4 |  | 0
650.08 |  | 64607.2 |  | 0
649.08 |  | 67217.2 |  | 0
648.08 |  | 65444.1 |  | 0
647.08 |  | 65837.5 |  | 0
646.08 |  | 66998.6 |  | 0
645.08 |  | 67197.1 |  | 0
644.08 |  | 65889.3 |  | 0
643.08 |  | 66325.2 |  | 0
642.08 |  | 65376.4 |  | 0
641.08 |  | 65350.7 |  | 0
640.08 |  | 66369.7 |  | 0
639.08 |  | 65812.1 |  | 0
638.08 |  | 65957.7 |  | 0
637.08 |  | 68745.9 |  | 0
636.08 |  | 66809.3 |  | 0
635.08 |  | 67118.1 |  | 0
634.08 |  | 67827.6 |  | 0
633.08 |  | 66829.6 |  | 0
632.08 |  | 66691.7 |  | 0
631.08 |  | 67497.8 |  | 0
630.08 |  | 66020.7 |  | 0
629.08 |  | 68132.4 |  | 0
628.08 |  | 66591.5 |  | 0
627.08 |  | 66496.4 |  | 0
626.08 |  | 66068 |  | 0
625.08 |  | 66493.8 |  | 0
624.08 |  | 67503.1 |  | 0
623.08 |  | 66924 |  | 0
622.08 |  | 66944.4 |  | 0
621.08 |  | 67502.6 |  | 0
620.08 |  | 69755.7 |  | 0
619.08 |  | 68566.1 |  | 0
618.08 |  | 67361.3 |  | 0
617.08 |  | 68833.1 |  | 0
616.08 |  | 67735.4 |  | 0
615.08 |  | 68524.4 |  | 0
614.08 |  | 67993 |  | 0
613.08 |  | 69164.5 |  | 0
612.08 |  | 69598.4 |  | 0
611.08 |  | 67744.2 |  | 0
610.08 |  | 69244.5 |  | 0
609.08 |  | 67634.5 |  | 0
608.08 |  | 69117.2 |  | 0
607.08 |  | 69936.2 |  | 0
606.08 |  | 70346 |  | 0
605.08 |  | 70841 |  | 0
604.08 |  | 69719 |  | 0
603.08 |  | 70021.8 |  | 0
602.08 |  | 70864 |  | 0
601.08 |  | 69911.9 |  | 0
600.08 |  | 69738.9 |  | 0
599.08 |  | 69247.4 |  | 0
598.08 |  | 70351.3 |  | 0
597.08 |  | 68885.1 |  | 0
596.08 |  | 68929.5 |  | 0
595.08 |  | 70817 |  | 0
594.08 |  | 71025.3 |  | 0
593.08 |  | 70152.7 |  | 0
592.08 |  | 71081.5 |  | 0
591.08 |  | 70546.8 |  | 0
590.08 |  | 70719.1 |  | 0
589.08 |  | 71113.3 |  | 0
588.08 |  | 72051 |  | 0
587.08 |  | 71460.9 |  | 0
586.08 |  | 70712.5 |  | 0
585.08 |  | 71491.2 |  | 0
584.08 |  | 70544.3 |  | 0
583.08 |  | 72780 |  | 0
582.08 |  | 71560.6 |  | 0
581.08 |  | 72079.4 |  | 0
580.08 |  | 70705.6 |  | 0
579.08 |  | 71612.5 |  | 0
578.08 |  | 72019.8 |  | 0
577.08 |  | 70927.9 |  | 0
576.08 |  | 72783.8 |  | 0
575.08 |  | 72865.1 |  | 0
574.08 |  | 71417.9 |  | 0
573.08 |  | 72796.2 |  | 0
572.08 |  | 72596.8 |  | 0
571.08 |  | 71537.1 |  | 0
570.08 |  | 71254.8 |  | 0
569.08 |  | 71131.1 |  | 0
568.08 |  | 72186.3 |  | 0
567.08 |  | 72265.6 |  | 0
566.08 |  | 72941.5 |  | 0
565.08 |  | 71986.9 |  | 0
564.08 |  | 72463.5 |  | 0
563.08 |  | 74411.8 |  | 0
562.08 |  | 73265.6 |  | 0
561.08 |  | 73791.2 |  | 0
560.08 |  | 74332.8 |  | 0
559.08 |  | 76508.8 |  | 0
558.08 |  | 75808.3 |  | 0
557.08 |  | 75652.7 |  | 0
556.08 |  | 76294.5 |  | 0
555.08 |  | 76476.6 |  | 0
554.08 |  | 76731.7 |  | 0
553.08 |  | 74641 |  | 0
552.08 |  | 76042.8 |  | 0
551.08 |  | 73451.1 |  | 0
550.08 |  | 71952.5 |  | 0
549.08 |  | 72499.4 |  | 0
548.08 |  | 72290.7 |  | 0
547.08 |  | 72414.3 |  | 0
546.08 |  | 69261.1 |  | 0
545.08 |  | 70416.5 |  | 0
544.08 |  | 68252.5 |  | 0
543.08 |  | 64228 |  | 0
542.08 |  | 63930 |  | 0
541.08 |  | 63458.8 |  | 63458.8
540.08 |  | 66751.4 |  | 63405.8
539.08 |  | 65061.2 |  | 63351.1
538.08 |  | 67649.3 |  | 63261.1
537.08 |  | 65572.7 |  | 63177.6
536.08 |  | 64680.4 |  | 63094.5
535.08 |  | 68990.6 |  | 62998
534.08 |  | 80544.2 |  | 62779.7
533.08 |  | 110905 |  | 62189.1
532.08 |  | 157887 |  | 60879.7
531.08 |  | 176448 |  | 58780.5
530.08 |  | 115452 |  | 56599.6
529.08 |  | 67406.6 |  | 55089.5
528.08 |  | 56862.6 |  | 54495.6
527.08 |  | 55890.2 |  | 54361.5
526.08 |  | 55198.9 |  | 54321.4
525.08 |  | 54290.9 |  | 54290.9
524.08 |  | 55754 |  | 0
523.08 |  | 54934.3 |  | 0
522.08 |  | 55835.6 |  | 0
521.08 |  | 54834.3 |  | 0
520.08 |  | 54959.5 |  | 0
519.08 |  | 53911.3 |  | 0
518.08 |  | 54315.2 |  | 0
517.08 |  | 55137.7 |  | 0
516.08 |  | 54236.4 |  | 0
515.08 |  | 55372.2 |  | 0
514.08 |  | 55850.9 |  | 0
513.08 |  | 56079.5 |  | 0
512.08 |  | 54787.6 |  | 0
511.08 |  | 54587.5 |  | 0
510.08 |  | 55657.1 |  | 0
509.08 |  | 54047.3 |  | 0
508.08 |  | 55187.4 |  | 0
507.08 |  | 54636.7 |  | 0
506.08 |  | 54072.7 |  | 0
505.08 |  | 55321.9 |  | 0
504.08 |  | 54607 |  | 0
503.08 |  | 53706 |  | 0
502.08 |  | 54588.7 |  | 0
501.08 |  | 54655.6 |  | 0
500.08 |  | 55828.6 |  | 0
499.08 |  | 56165 |  | 0
498.08 |  | 58472.1 |  | 0
497.08 |  | 57713.7 |  | 0
496.08 |  | 57832.3 |  | 0
495.08 |  | 56369.9 |  | 0
494.08 |  | 55793 |  | 0
493.08 |  | 55880 |  | 0
492.08 |  | 56276 |  | 0
491.08 |  | 55752.7 |  | 0
490.08 |  | 55048.7 |  | 0
489.08 |  | 55404.8 |  | 0
488.08 |  | 56052 |  | 0
487.08 |  | 56221.6 |  | 0
486.08 |  | 55067.9 |  | 0
485.08 |  | 55438.9 |  | 0
484.08 |  | 56640.8 |  | 0
483.08 |  | 57303.6 |  | 0
482.08 |  | 55782.8 |  | 0
481.08 |  | 55377 |  | 0
480.08 |  | 56806 |  | 0
479.08 |  | 56183.2 |  | 0
478.08 |  | 56100.1 |  | 0
477.08 |  | 56348.4 |  | 0
476.08 |  | 57649.5 |  | 0
475.08 |  | 57006.8 |  | 0
474.08 |  | 58719.6 |  | 0
473.08 |  | 56761.7 |  | 0
472.08 |  | 56361.7 |  | 0
471.08 |  | 56678.3 |  | 0
470.08 |  | 56464.5 |  | 0
469.08 |  | 55533.5 |  | 0
468.08 |  | 57851.4 |  | 0
467.08 |  | 57087 |  | 0
466.08 |  | 56462 |  | 0
465.08 |  | 57143 |  | 0
464.08 |  | 56936.2 |  | 0
463.08 |  | 58208.3 |  | 0
462.08 |  | 56550.4 |  | 0
461.08 |  | 57697.5 |  | 0
460.08 |  | 56795.7 |  | 0
459.08 |  | 58055.2 |  | 0
458.08 |  | 58344.4 |  | 0
457.08 |  | 58259.7 |  | 0
456.08 |  | 58202.7 |  | 0
455.08 |  | 58787.8 |  | 0
454.08 |  | 58241.2 |  | 0
453.08 |  | 57739.5 |  | 0
452.08 |  | 59620.7 |  | 0
451.08 |  | 59467.4 |  | 0
450.08 |  | 58578 |  | 0
449.08 |  | 59135.7 |  | 0
448.08 |  | 58972 |  | 0
447.08 |  | 57655.2 |  | 0
446.08 |  | 58799.8 |  | 0
445.08 |  | 57346 |  | 0
444.08 |  | 58045.3 |  | 0
443.08 |  | 60247.1 |  | 0
442.08 |  | 58316.7 |  | 0
441.08 |  | 57848.5 |  | 0
440.08 |  | 59281.2 |  | 0
439.08 |  | 59508.8 |  | 0
438.08 |  | 58621.2 |  | 0
437.08 |  | 60692.7 |  | 0
436.08 |  | 59291.7 |  | 0
435.08 |  | 59250.4 |  | 0
434.08 |  | 59424.8 |  | 0
433.08 |  | 58981.5 |  | 0
432.08 |  | 58973.7 |  | 0
431.08 |  | 60056.8 |  | 0
430.08 |  | 59236.3 |  | 0
429.08 |  | 60581.8 |  | 0
428.08 |  | 60039.4 |  | 0
427.08 |  | 60827.5 |  | 0
426.08 |  | 60239.4 |  | 0
425.08 |  | 61362.2 |  | 0
424.08 |  | 61108.4 |  | 0
423.08 |  | 60982.4 |  | 0
422.08 |  | 60298.1 |  | 0
421.08 |  | 60892.4 |  | 0
420.08 |  | 60004.7 |  | 0
419.08 |  | 60186.8 |  | 0
418.08 |  | 58970.1 |  | 0
417.08 |  | 57903.4 |  | 0
416.08 |  | 57894.4 |  | 0
415.08 |  | 57077.6 |  | 0
414.08 |  | 56611.1 |  | 0
413.08 |  | 56306.6 |  | 0
412.08 |  | 55437 |  | 0
411.08 |  | 55227.2 |  | 0
410.08 |  | 54597.7 |  | 0
409.08 |  | 55161.6 |  | 0
408.08 |  | 54117.4 |  | 0
407.08 |  | 55231.9 |  | 0
406.08 |  | 55348 |  | 0
405.08 |  | 54717.6 |  | 0
404.08 |  | 53173.3 |  | 53173.3
403.08 |  | 53274.5 |  | 53171
402.08 |  | 58593.9 |  | 53153.5
401.08 |  | 85754.1 |  | 53044.2
400.08 |  | 124577 |  | 52733.4
399.08 |  | 104203 |  | 52291.8
398.08 |  | 64519.7 |  | 51906.4
397.08 |  | 52618.2 |  | 51720.6
396.08 |  | 51661.7 |  | 51661.7
395.08 |  | 51822.2 |  | 0
394.08 |  | 50816 |  | 0
393.08 |  | 49739.5 |  | 0
392.08 |  | 50890.5 |  | 0
391.08 |  | 50425.4 |  | 0
390.08 |  | 50094.3 |  | 0
389.08 |  | 50794.5 |  | 0
388.08 |  | 50300.7 |  | 0
387.08 |  | 51211.5 |  | 0
386.08 |  | 49597.7 |  | 0
385.08 |  | 48699.5 |  | 0
384.08 |  | 50646.6 |  | 0
383.08 |  | 51494.7 |  | 0
382.08 |  | 49850.2 |  | 0
381.08 |  | 51319.3 |  | 0
380.08 |  | 51306.8 |  | 0
379.08 |  | 52438.9 |  | 0
378.08 |  | 50880.5 |  | 0
377.08 |  | 50874.8 |  | 0
376.08 |  | 51114.8 |  | 0
375.08 |  | 50724.5 |  | 0
374.08 |  | 51895 |  | 0
373.08 |  | 51057.9 |  | 0
372.08 |  | 50911.8 |  | 0
371.08 |  | 51389.8 |  | 0
370.08 |  | 51018 |  | 0
369.08 |  | 51756.7 |  | 0
368.08 |  | 53059.1 |  | 0
367.08 |  | 51814 |  | 0
366.08 |  | 51828.5 |  | 0
365.08 |  | 52058 |  | 0
364.08 |  | 52136.8 |  | 0
363.08 |  | 52872 |  | 0
362.08 |  | 53574.7 |  | 0
361.08 |  | 53040.2 |  | 0
360.08 |  | 51521.2 |  | 0
359.08 |  | 53092 |  | 0
358.08 |  | 52908.5 |  | 0
357.08 |  | 54065.4 |  | 0
356.08 |  | 52141.1 |  | 0
355.08 |  | 53272 |  | 0
354.08 |  | 52871.8 |  | 0
353.08 |  | 54733.6 |  | 0
352.08 |  | 54584.1 |  | 0
351.08 |  | 55741.6 |  | 0
350.08 |  | 55920.5 |  | 0
349.08 |  | 54710.6 |  | 0
348.08 |  | 56337.9 |  | 0
347.08 |  | 57166.4 |  | 0
346.08 |  | 54602.7 |  | 0
345.08 |  | 54403.7 |  | 0
344.08 |  | 53719.6 |  | 0
343.08 |  | 54712 |  | 0
342.08 |  | 54243.8 |  | 0
341.08 |  | 55545.2 |  | 0
340.08 |  | 54530.3 |  | 0
339.08 |  | 55190.6 |  | 0
338.08 |  | 55204.4 |  | 0
337.08 |  | 55239.2 |  | 0
336.08 |  | 55003 |  | 0
335.08 |  | 54619.3 |  | 0
334.08 |  | 55169.6 |  | 0
333.08 |  | 55268.4 |  | 0
332.08 |  | 55244.7 |  | 0
331.08 |  | 54842.3 |  | 0
330.08 |  | 54685.8 |  | 0
329.08 |  | 55409.1 |  | 0
328.08 |  | 55279 |  | 0
327.08 |  | 54520.4 |  | 0
326.08 |  | 54829.4 |  | 0
325.08 |  | 54645.4 |  | 0
324.08 |  | 54621.7 |  | 0
323.08 |  | 54940.9 |  | 0
322.08 |  | 56306.5 |  | 0
321.08 |  | 55144.2 |  | 0
320.08 |  | 55396.2 |  | 0
319.08 |  | 57265.2 |  | 0
318.08 |  | 58458.5 |  | 0
317.08 |  | 56162.1 |  | 0
316.08 |  | 58431.9 |  | 0
315.08 |  | 58904 |  | 0
314.08 |  | 57972 |  | 0
313.08 |  | 59676.6 |  | 0
312.08 |  | 59736.3 |  | 0
311.08 |  | 61975.6 |  | 0
310.08 |  | 59666.7 |  | 0
309.08 |  | 58879.7 |  | 0
308.08 |  | 57676.2 |  | 0
307.08 |  | 57893.6 |  | 0
306.08 |  | 57404.2 |  | 0
305.08 |  | 53861.9 |  | 0
304.08 |  | 51474.5 |  | 0
303.08 |  | 49488.3 |  | 0
302.08 |  | 45952.1 |  | 0
301.08 |  | 42696.4 |  | 0
300.08 |  | 40599.1 |  | 0
299.08 |  | 38424.1 |  | 0
298.08 |  | 36244.9 |  | 0
297.08 |  | 35370.6 |  | 0
296.08 |  | 33893.2 |  | 0
295.08 |  | 34047.2 |  | 34047.2
294.08 |  | 33834.1 |  | 33999.7
293.08 |  | 35468.9 |  | 33933.4
292.08 |  | 37158.2 |  | 33828.3
291.08 |  | 39215 |  | 33659.3
290.08 |  | 44572.8 |  | 33385.7
289.08 |  | 56793.4 |  | 32894.5
288.08 |  | 77102.6 |  | 31988.7
287.08 |  | 89048.5 |  | 30587.9
286.08 |  | 167355 |  | 27987.5
285.08 |  | 298881 |  | 22991.6
284.08 |  | 246600 |  | 16205.4
283.08 |  | 77136.3 |  | 10170.3
282.08 |  | 17570.1 |  | 6906.16
281.08 |  | 10502.3 |  | 6018.66
280.08 |  | 7977.46 |  | 5829.25
279.08 |  | 6794.2 |  | 5747.16
278.08 |  | 5831.34 |  | 5711.6
277.08 |  | 5692.44 |  | 5692.44
276.08 |  | 5423.63 |  | 0
275.08 |  | 5115.13 |  | 0
274.08 |  | 4839.62 |  | 0
273.08 |  | 4231.98 |  | 0
272.08 |  | 4597.63 |  | 0
271.08 |  | 4693.39 |  | 0
270.08 |  | 4913.25 |  | 0
269.08 |  | 5289.76 |  | 0
268.08 |  | 5085.56 |  | 0
267.08 |  | 4977.01 |  | 0
266.08 |  | 4818.39 |  | 0
265.08 |  | 4794.05 |  | 0
264.08 |  | 4507.05 |  | 0
263.08 |  | 4241.53 |  | 0
262.08 |  | 4306.47 |  | 0
261.08 |  | 4284.63 |  | 0
260.08 |  | 4503.76 |  | 0
259.08 |  | 4726.5 |  | 0
258.08 |  | 4577.39 |  | 0
257.08 |  | 4269.95 |  | 0
256.08 |  | 4398.76 |  | 0
255.08 |  | 4503.69 |  | 0
254.08 |  | 4589.24 |  | 0
253.08 |  | 4339.8 |  | 0
252.08 |  | 4544.03 |  | 0
251.08 |  | 3894.33 |  | 0
250.08 |  | 4076.86 |  | 0
249.08 |  | 3833.35 |  | 0
248.08 |  | 4180.93 |  | 0
247.08 |  | 4011.99 |  | 0
246.08 |  | 4433.46 |  | 0
245.08 |  | 3730.96 |  | 0
244.08 |  | 4334.44 |  | 0
243.08 |  | 4087.38 |  | 0
242.08 |  | 3900.97 |  | 0
241.08 |  | 4030.33 |  | 0
240.08 |  | 4016.37 |  | 0
239.08 |  | 3985.5 |  | 0
238.08 |  | 3966.06 |  | 0
237.08 |  | 4056.39 |  | 0
236.08 |  | 3794.55 |  | 0
235.08 |  | 4187.14 |  | 0
234.08 |  | 4152.79 |  | 0
233.08 |  | 4127.28 |  | 0
232.08 |  | 3969.06 |  | 0
231.08 |  | 3990.22 |  | 0
230.08 |  | 4070.86 |  | 0
229.08 |  | 4193.01 |  | 0
228.08 |  | 3951.58 |  | 0
227.08 |  | 4192.25 |  | 0
226.08 |  | 3864.9 |  | 0
225.08 |  | 4048.53 |  | 0
224.08 |  | 3982.28 |  | 0
223.08 |  | 4171.72 |  | 0
222.08 |  | 4290.84 |  | 0
221.08 |  | 4062.25 |  | 0
220.08 |  | 4243.06 |  | 0
219.08 |  | 3853.56 |  | 0
218.08 |  | 4073.37 |  | 0
217.08 |  | 3934.55 |  | 0
216.08 |  | 3806.61 |  | 0
215.08 |  | 3969.55 |  | 0
214.08 |  | 4001 |  | 0
213.08 |  | 3928.34 |  | 0
212.08 |  | 4162.45 |  | 0
211.08 |  | 4024.85 |  | 0
210.08 |  | 3696.09 |  | 0
209.08 |  | 3588.77 |  | 0
208.08 |  | 3693.09 |  | 0
207.08 |  | 3808.76 |  | 0
206.08 |  | 3776.47 |  | 0
205.08 |  | 3661.96 |  | 0
204.08 |  | 3802.34 |  | 0
203.08 |  | 4089.33 |  | 0
202.08 |  | 4157.4 |  | 0
201.08 |  | 4129.14 |  | 0
200.08 |  | 4351.99 |  | 0
199.08 |  | 4914.63 |  | 0
198.08 |  | 4996.27 |  | 0
197.08 |  | 4990.26 |  | 0
196.08 |  | 4379.59 |  | 0
195.08 |  | 4026.77 |  | 0
194.08 |  | 3573.56 |  | 0
193.08 |  | 3391.37 |  | 0
192.08 |  | 3987.58 |  | 0
191.08 |  | 3720.62 |  | 0
190.08 |  | 3578.26 |  | 0
189.08 |  | 3777.7 |  | 0
188.08 |  | 3380.39 |  | 0
187.08 |  | 3524.01 |  | 0
186.08 |  | 3600.99 |  | 0
185.08 |  | 3368.27 |  | 0
184.08 |  | 3526.49 |  | 0
183.08 |  | 3781.64 |  | 0
182.08 |  | 3560.63 |  | 0
181.08 |  | 3758.1 |  | 0
180.08 |  | 3915.89 |  | 0
179.08 |  | 3417.34 |  | 0
178.08 |  | 3694.28 |  | 0
177.08 |  | 3783.16 |  | 0
176.08 |  | 3763.28 |  | 0
175.08 |  | 3673.53 |  | 0
174.08 |  | 3715.18 |  | 0
173.08 |  | 3496.74 |  | 0
172.08 |  | 3617.95 |  | 0
171.08 |  | 3699.12 |  | 0
170.08 |  | 3613.56 |  | 0
169.08 |  | 3719.9 |  | 0
168.08 |  | 4125.54 |  | 0
167.08 |  | 3945.59 |  | 0
166.08 |  | 3657.95 |  | 0
165.08 |  | 3355.02 |  | 0
164.08 |  | 3345.34 |  | 0
163.08 |  | 3974.39 |  | 0
162.08 |  | 3697.16 |  | 0
161.08 |  | 3533.68 |  | 0
160.08 |  | 3783.01 |  | 0
159.08 |  | 3829.54 |  | 0
158.08 |  | 3829.36 |  | 0
157.08 |  | 3712.12 |  | 0
156.08 |  | 3704.6 |  | 0
155.08 |  | 4029.84 |  | 0
154.08 |  | 3953.68 |  | 0
153.08 |  | 4099.91 |  | 0
152.08 |  | 4475.39 |  | 0
151.08 |  | 4236.14 |  | 0
150.08 |  | 3996.83 |  | 0
149.08 |  | 3668.41 |  | 0
148.08 |  | 4078.06 |  | 0
147.08 |  | 3568.95 |  | 0
146.08 |  | 4071.19 |  | 0
145.08 |  | 3653.08 |  | 0
144.08 |  | 3745.97 |  | 0
143.08 |  | 4024.68 |  | 0
142.08 |  | 3935.31 |  | 0
141.08 |  | 3786.11 |  | 0
140.08 |  | 3703.29 |  | 0
139.08 |  | 3805.66 |  | 0
138.08 |  | 4018.86 |  | 0
137.08 |  | 3684.87 |  | 0
136.08 |  | 3682.44 |  | 0
135.08 |  | 4131.49 |  | 0
134.08 |  | 4080.65 |  | 0
133.08 |  | 3808.54 |  | 0
132.08 |  | 3976.43 |  | 0
131.08 |  | 4271.73 |  | 0
130.08 |  | 4202.1 |  | 0
129.08 |  | 3829.83 |  | 0
128.08 |  | 3909.81 |  | 0
127.08 |  | 3919.94 |  | 0
126.08 |  | 3844.78 |  | 0
125.08 |  | 4185.51 |  | 0
124.08 |  | 3766.63 |  | 0
123.08 |  | 3878.91 |  | 0
122.08 |  | 3807.93 |  | 0
121.08 |  | 4106.31 |  | 0
120.08 |  | 3401.09 |  | 0
119.08 |  | 4163.2 |  | 0
118.08 |  | 3834.29 |  | 0
117.08 |  | 4164.94 |  | 0
116.08 |  | 4343.11 |  | 0
115.08 |  | 3872.02 |  | 0
114.08 |  | 4138.26 |  | 0
113.08 |  | 3779.08 |  | 0
112.08 |  | 3912.23 |  | 0
111.08 |  | 3902.88 |  | 0
110.08 |  | 3931.49 |  | 0
109.08 |  | 4099.87 |  | 0
108.08 |  | 4124.41 |  | 0
107.08 |  | 4212.39 |  | 0
106.08 |  | 4190.62 |  | 0
105.08 |  | 3766.69 |  | 0
104.08 |  | 4462.5 |  | 0
103.08 |  | 4356.08 |  | 0
102.08 |  | 4514.33 |  | 0
101.08 |  | 4853.89 |  | 0
100.08 |  | 4368.65 |  | 0
99.08 |  | 3976.37 |  | 0
98.08 |  | 3993.5 |  | 0
97.08 |  | 4126.88 |  | 0
96.08 |  | 4074.46 |  | 0
95.08 |  | 4312.44 |  | 0
94.08 |  | 4098.87 |  | 0
93.08 |  | 4477.44 |  | 0
92.08 |  | 4300.06 |  | 0
91.08 |  | 4251.46 |  | 0
90.08 |  | 4135.1 |  | 0
89.08 |  | 4435.54 |  | 0
88.08 |  | 4549.7 |  | 0
87.08 |  | 4253.28 |  | 0
86.08 |  | 4166.66 |  | 0
85.08 |  | 4131.85 |  | 0
84.08 |  | 4376.05 |  | 0
83.08 |  | 4211.7 |  | 0
82.08 |  | 4029.9 |  | 0
81.08 |  | 4261.03 |  | 0
80.08 |  | 4273.56 |  | 0
79.08 |  | 4342.5 |  | 0
78.08 |  | 4253.11 |  | 0
77.08 |  | 4345.63 |  | 0
76.08 |  | 4242.16 |  | 0
75.08 |  | 4956.05 |  | 0
74.08 |  | 4464.8 |  | 0
73.08 |  | 4371.43 |  | 0
72.08 |  | 4466.08 |  | 0
71.08 |  | 4207.05 |  | 0
70.08 |  | 4483.87 |  | 0
69.08 |  | 4221.95 |  | 0
68.08 |  | 3961.17 |  | 0
67.08 |  | 4376.58 |  | 0
66.08 |  | 4194.84 |  | 0
65.08 |  | 4831.68 |  | 0
64.08 |  | 4794.21 |  | 0
63.08 |  | 4392.35 |  | 0
62.08 |  | 4503.21 |  | 0
61.08 |  | 4313.49 |  | 0
60.08 |  | 4912.98 |  | 0
59.08 |  | 4180.92 |  | 0
58.08 |  | 4650.33 |  | 0
57.08 |  | 4454.09 |  | 0
56.08 |  | 4481.03 |  | 0
55.08 |  | 4731.86 |  | 0
54.08 |  | 4471.44 |  | 0
53.08 |  | 4622.21 |  | 0
52.08 |  | 4694.01 |  | 0
51.08 |  | 5175.42 |  | 0
50.08 |  | 4576.76 |  | 0
49.08 |  | 4903.88 |  | 0
48.08 |  | 5055.19 |  | 0
47.08 |  | 5299.07 |  | 0
46.08 |  | 4995.14 |  | 0
45.08 |  | 4571.18 |  | 0
44.08 |  | 4809.25 |  | 0
43.08 |  | 4976.77 |  | 0
42.08 |  | 4709.4 |  | 0
41.08 |  | 4377.95 |  | 0
40.08 |  | 4360.43 |  | 0
39.08 |  | 4207.92 |  | 0
38.08 |  | 4239.06 |  | 0
37.08 |  | 4078.01 |  | 0
36.08 |  | 4292.69 |  | 0
35.08 |  | 3963.5 |  | 0
34.08 |  | 4345.55 |  | 0
33.08 |  | 4213.32 |  | 0
32.08 |  | 4005.84 |  | 0
31.08 |  | 4470.23 |  | 0
30.08 |  | 4895.74 |  | 0
29.08 |  | 5455.26 |  | 0
28.08 |  | 6030.4 |  | 0
27.08 |  | 7067.86 |  | 0
26.08 |  | 7479.4 |  | 0
25.08 |  | 7020.86 |  | 0
24.08 |  | 6706.48 |  | 0
23.08 |  | 5896.36 |  | 0
22.08 |  | 5307.22 |  | 0
21.08 |  | 5343.17 |  | 0
20.08 |  | 5174.46 |  | 0
19.08 |  | 5498.66 |  | 0
18.08 |  | 5333.58 |  | 0
17.08 |  | 5375.25 |  | 0
16.08 |  | 4987.87 |  | 0
15.08 |  | 4907.94 |  | 0
14.08 |  | 4746.06 |  | 0
13.08 |  | 4276.14 |  | 0
12.08 |  | 3672.33 |  | 0
11.08 |  | 3236.1 |  | 0
10.08 |  | 3748.3 |  | 0
9.08 |  | 3242.77 |  | 0
8.08 |  | 2539.04 |  | 0
7.08 |  | 1873.98 |  | 0
6.08 |  | 1450.59 |  | 0
5.08 |  | 1591.74 |  | 0
4.08 |  | 1673.66 |  | 0
3.08 |  | 853.204 |  | 0
2.08 |  | 387.358 |  | 0
1.08 |  | 155.014 |  | 0
0.08 |  | 84.4278 |  | 0
-0.92 |  | 70.7148 |  | 0
-1.92 |  | 64.1999 |  | 0
-2.92 |  | 30.2217 |  | 0
-3.92 |  | 74.4781 |  | 0
-4.92 |  | 43.6237 |  | 0
-5.92 |  | 62.7379 |  | 0
-6.92 |  | 30.2858 |  | 0
-7.92 |  | 0 |  | 0
-8.92 |  | 21.7636 |  | 0
-9.92 |  | 10.6489 |  | 0

## Peak Table
Peak Table :
| Name | Start BE | Peak BE | End BE | Height CPS | FWHM eV | Area (P) CPS.eV | Area (N) KE^0.6 | At. % | F | Q | SF Al Scof | TXFN | Backgnd | PP Height CPS | PP Hgt (N) | PP At. % | Title | File Name
| N1s | 404.08 | 399.96 | 396.08 | 62565.81 | 2.58 | 175519.17 | 1470.22 | 9.16 |  | 1 | 1.8 | 1 | Smart | 72915.03 | 61.08 | 11.2 | Survey | C:\Avantage\lxf\Misc\20181204\X-Ray000 400um - FG ON\tangchuyang-3\Survey.VGD
| C1s | 295.58 | 284.97 | 277.08 | 250637.13 | 2.82 | 879995.81 | 12491.09 | 77.8 |  | 1 | 1 | 1 | Smart | 293188.19 | 416.17 | 76.34 | Survey | C:\Avantage\lxf\Misc\20181204\X-Ray000 400um - FG ON\tangchuyang-3\Survey.VGD
| O1s | 541.58 | 531.37 | 525.08 | 106959.91 | 3.02 | 376515.08 | 2093.28 | 13.04 |  | 1 | 2.93 | 1 | Smart | 122156.87 | 67.91 | 12.46 | Survey | C:\Avantage\lxf\Misc\20181204\X-Ray000 400um - FG ON\tangchuyang-3\Survey.VGD

## Experiment
Experiment Summary :
Item | Sample List and Comments | Analysis Type
20181204
1 (Source A) | tangchuyang-1 | Point
2 (Source A) | tangchuyang-2 | Point
3 (Source A) | tangchuyang-3 | Point
4 (Source A) | tangchuyang-4 | Point
5 (Source A) | tangchuyang-5 | Point
6 (Source A) | tangchuyang-6 | Point
7 (Source A) | tangchuyang-7 | Point
8 (Source A) | tangchuyang-8 | Point
9 (Source A) | xuwenkai | Point
10 (Source A) | songkaihe | Point
Source A = X-Ray000 400um - FG ON (400 µm)
Source B = Gun Shutdown (0 µm)

## Titles
10:07:46 Tuesday, December 04, 2018
C:\Documents and Settings\vgengineer\Desktop\csjg\201812\20181204-\tangchuyang-3.xls
Processing View: #112
Data Files : | Title | File Name | Comment
| O1s Scan | C:\...\Misc\20181204\X-Ray000 400um - FG ON\tangchuyang-3\O1s Scan.VGD
| N1s Scan | C:\...\Misc\20181204\X-Ray000 400um - FG ON\tangchuyang-3\N1s Scan.VGD
| C1s Scan | C:\...\Misc\20181204\X-Ray000 400um - FG ON\tangchuyang-3\C1s Scan.VGD
| Survey | C:\...\Misc\20181204\X-Ray000 400um - FG ON\tangchuyang-3\Survey.VGD