## O1s Scan
|  |  |  | Acquisition Parameters : |  | Experiment Descriptions :
|  |  |  | Parameter |  | 20181227\X-Ray000 400um - FG ON\tangchuyang-4
|  |  |  | Total acq. time | 40.2 secs
|  |  |  | No. Scans | 4
|  |  |  | Source Type | Al K Alpha
Axis | Energy | Elements= | 201 | Spot Size | 400 µm
|  |  |  | Lens Mode | Standard
C:\Avantage\lxf\Misc\20181227\X-Ray000 400um - FG ON\tangchuyang-4\O1s Scan.VGD |  |  |  | Analyser Mode | CAE : Pass Energy 50.0 eV
|  |  |  | Energy Step Size | 0.100 eV
|  |  |  | No. of Energy Steps | 201
Binding Energy (E)
eV |  | Counts / s
545.08 |  | 9658.94
544.98 |  | 9481.7
544.88 |  | 9590.28
544.78 |  | 9590.87
544.68 |  | 9715.26
544.58 |  | 9584.09
544.48 |  | 9328.89
544.38 |  | 9526.97
544.28 |  | 8859.61
544.18 |  | 8984.98
544.08 |  | 8868.19
543.98 |  | 9074.81
543.88 |  | 8847.24
543.78 |  | 8915.32
543.68 |  | 9089.82
543.58 |  | 8930.45
543.48 |  | 9053.13
543.38 |  | 9164.6
543.28 |  | 9258.08
543.18 |  | 8863.5
543.08 |  | 8702.59
542.98 |  | 9316.9
542.88 |  | 8908.74
542.78 |  | 9195.4
542.68 |  | 8838.31
542.58 |  | 9064.46
542.48 |  | 8591.72
542.38 |  | 8458.4
542.28 |  | 9004.11
542.18 |  | 8865.88
542.08 |  | 8917.91
541.98 |  | 8832.86
541.88 |  | 8897.47
541.78 |  | 8519.92
541.68 |  | 8508.98
541.58 |  | 8361.63
541.48 |  | 8373.76
541.38 |  | 8913.07
541.28 |  | 8829.37
541.18 |  | 8677.3
541.08 |  | 8502.6
540.98 |  | 8805.49
540.88 |  | 8531.59
540.78 |  | 8727.45
540.68 |  | 8765.76
540.58 |  | 8618.61
540.48 |  | 8744.83
540.38 |  | 9009.83
540.28 |  | 9020.47
540.18 |  | 9018.91
540.08 |  | 8849.87
539.98 |  | 8835.02
539.88 |  | 8839.59
539.78 |  | 8887.95
539.68 |  | 8952.17
539.58 |  | 9192.72
539.48 |  | 9095.35
539.38 |  | 8919.36
539.28 |  | 8987.39
539.18 |  | 8838.56
539.08 |  | 8770.77
538.98 |  | 8802.19
538.88 |  | 9183.54
538.78 |  | 8883.88
538.68 |  | 8767.41
538.58 |  | 8724.6
538.48 |  | 8642.68
538.38 |  | 8937.79
538.28 |  | 8916.02
538.18 |  | 8941.23
538.08 |  | 9247.55
537.98 |  | 9028.14
537.88 |  | 8853.55
537.78 |  | 8871.13
537.68 |  | 9003.63
537.58 |  | 8844.44
537.48 |  | 8628.47
537.38 |  | 8659.81
537.28 |  | 8880.7
537.18 |  | 8967.74
537.08 |  | 8801.73
536.98 |  | 8998.44
536.88 |  | 8653.33
536.78 |  | 8917.21
536.68 |  | 8562.85
536.58 |  | 8594.18
536.48 |  | 8965.5
536.38 |  | 8977.42
536.28 |  | 8643.21
536.18 |  | 8878.25
536.08 |  | 8853.41
535.98 |  | 8711.74
535.88 |  | 8749.98
535.78 |  | 8623.26
535.68 |  | 8631.12
535.58 |  | 9200.26
535.48 |  | 8832.71
535.38 |  | 8910.16
535.28 |  | 9299.2
535.18 |  | 8924.84
535.08 |  | 9032.22
534.98 |  | 9178.49
534.88 |  | 9239.45
534.78 |  | 9154.63
534.68 |  | 9345.74
534.58 |  | 9741.5
534.48 |  | 9629.59
534.38 |  | 10456.6
534.28 |  | 10890.5
534.18 |  | 11127.3
534.08 |  | 11688.1
533.98 |  | 12101.3
533.88 |  | 12803.6
533.78 |  | 13340.2
533.68 |  | 14571.6
533.58 |  | 15132.2
533.48 |  | 15831.7
533.38 |  | 16323.8
533.28 |  | 17311.5
533.18 |  | 17992.3
533.08 |  | 19433.8
532.98 |  | 19936.4
532.88 |  | 20979.2
532.78 |  | 21762.5
532.68 |  | 22624
532.58 |  | 22900
532.48 |  | 24811.8
532.38 |  | 24870.4
532.28 |  | 25886.3
532.18 |  | 26480.5
532.08 |  | 28042.4
531.98 |  | 28761.7
531.88 |  | 29330.4
531.78 |  | 30266.4
531.68 |  | 31544.8
531.58 |  | 32162.9
531.48 |  | 32877.3
531.38 |  | 31831.3
531.28 |  | 32956.7
531.18 |  | 32710.1
531.08 |  | 31911.1
530.98 |  | 30753.8
530.88 |  | 29341.1
530.78 |  | 27196.2
530.68 |  | 25122.5
530.58 |  | 22502.5
530.48 |  | 20808
530.38 |  | 18577
530.28 |  | 16049.1
530.18 |  | 14883.7
530.08 |  | 13498
529.98 |  | 12063.9
529.88 |  | 10741.4
529.78 |  | 10382.3
529.68 |  | 9565.38
529.58 |  | 9206.3
529.48 |  | 8635.05
529.38 |  | 8280.74
529.28 |  | 8162.01
529.18 |  | 7896.68
529.08 |  | 8018.22
528.98 |  | 7820.57
528.88 |  | 7592.69
528.78 |  | 7656.22
528.68 |  | 7564.37
528.58 |  | 7591.33
528.48 |  | 7310.19
528.38 |  | 7504.04
528.28 |  | 7455.3
528.18 |  | 7465.97
528.08 |  | 7379.7
527.98 |  | 7075.13
527.88 |  | 7467.39
527.78 |  | 7198.4
527.68 |  | 7253.19
527.58 |  | 7375.5
527.48 |  | 7343.07
527.38 |  | 7105.2
527.28 |  | 7053.9
527.18 |  | 7457.19
527.08 |  | 7616.59
526.98 |  | 7309.33
526.88 |  | 7337.86
526.78 |  | 7423.94
526.68 |  | 7239.91
526.58 |  | 7182.78
526.48 |  | 7135.52
526.38 |  | 7123.81
526.28 |  | 7464.51
526.18 |  | 7200.08
526.08 |  | 7815.84
525.98 |  | 6928.91
525.88 |  | 7208.48
525.78 |  | 7068.7
525.68 |  | 7151.72
525.58 |  | 6933.21
525.48 |  | 7218.55
525.38 |  | 7281.97
525.28 |  | 7161.28
525.18 |  | 7355.69
525.08 |  | 7349.3

## N1s Scan
|  |  |  | Acquisition Parameters : |  | Experiment Descriptions :
|  |  |  | Parameter |  | 20181227\X-Ray000 400um - FG ON\tangchuyang-4
|  |  |  | Total acq. time | 36.2 secs
|  |  |  | No. Scans | 4
|  |  |  | Source Type | Al K Alpha
Axis | Energy | Elements= | 181 | Spot Size | 400 µm
|  |  |  | Lens Mode | Standard
C:\Avantage\lxf\Misc\20181227\X-Ray000 400um - FG ON\tangchuyang-4\N1s Scan.VGD |  |  |  | Analyser Mode | CAE : Pass Energy 50.0 eV
|  |  |  | Energy Step Size | 0.100 eV
|  |  |  | No. of Energy Steps | 181
Binding Energy (E)
eV |  | Counts / s
410.08 |  | 7201.45
409.98 |  | 7253.17
409.88 |  | 7422.7
409.78 |  | 7181.44
409.68 |  | 7312.03
409.58 |  | 7087.36
409.48 |  | 7385.41
409.38 |  | 7269.54
409.28 |  | 7384.93
409.18 |  | 7326.36
409.08 |  | 7292.15
408.98 |  | 7171.32
408.88 |  | 7110.82
408.78 |  | 7313.82
408.68 |  | 7263.1
408.58 |  | 7293.28
408.48 |  | 7313.99
408.38 |  | 7138.45
408.28 |  | 7137.32
408.18 |  | 7254.81
408.08 |  | 7094.13
407.98 |  | 6996.88
407.88 |  | 7299.56
407.78 |  | 7013.1
407.68 |  | 7348.79
407.58 |  | 7275.56
407.48 |  | 7245.28
407.38 |  | 7146.04
407.28 |  | 7355.61
407.18 |  | 7126.9
407.08 |  | 7108.8
406.98 |  | 7339.69
406.88 |  | 7483.69
406.78 |  | 7492.1
406.68 |  | 7495.25
406.58 |  | 7326.56
406.48 |  | 7255.16
406.38 |  | 7386.48
406.28 |  | 7366.22
406.18 |  | 7588.33
406.08 |  | 7606.69
405.98 |  | 7586.67
405.88 |  | 7152.97
405.78 |  | 7391.81
405.68 |  | 7440.12
405.58 |  | 7706.9
405.48 |  | 7126.62
405.38 |  | 7225.45
405.28 |  | 7248.33
405.18 |  | 7433.27
405.08 |  | 7103.37
404.98 |  | 7300.22
404.88 |  | 7043.5
404.78 |  | 6915.62
404.68 |  | 7280.99
404.58 |  | 7386.74
404.48 |  | 7011.78
404.38 |  | 6655.98
404.28 |  | 7245.18
404.18 |  | 7052.75
404.08 |  | 6914.65
403.98 |  | 7097.03
403.88 |  | 6832.79
403.78 |  | 6956.43
403.68 |  | 7021.15
403.58 |  | 6926.29
403.48 |  | 6798.18
403.38 |  | 6748.35
403.28 |  | 6862.39
403.18 |  | 6768.71
403.08 |  | 6976.63
402.98 |  | 6742.8
402.88 |  | 7206.16
402.78 |  | 6784.22
402.68 |  | 7345.82
402.58 |  | 7101.08
402.48 |  | 7114.43
402.38 |  | 7162.44
402.28 |  | 7014.41
402.18 |  | 7494.58
402.08 |  | 7427.85
401.98 |  | 7534.25
401.88 |  | 7361.59
401.78 |  | 7268.31
401.68 |  | 7914.16
401.58 |  | 7768.37
401.48 |  | 7724.17
401.38 |  | 8176.63
401.28 |  | 8239.01
401.18 |  | 9437.11
401.08 |  | 9512.69
400.98 |  | 10507.1
400.88 |  | 11287.7
400.78 |  | 11864
400.68 |  | 12958.8
400.58 |  | 14832.3
400.48 |  | 15994.4
400.38 |  | 17383.4
400.28 |  | 18060.8
400.18 |  | 19132.1
400.08 |  | 20731.2
399.98 |  | 21300.9
399.88 |  | 22214.7
399.78 |  | 21513.2
399.68 |  | 21245.8
399.58 |  | 20380.1
399.48 |  | 19746.9
399.38 |  | 17686.6
399.28 |  | 16717.8
399.18 |  | 14638.6
399.08 |  | 13932
398.98 |  | 12910.7
398.88 |  | 11585.7
398.78 |  | 11188.4
398.68 |  | 9982.49
398.58 |  | 9098.91
398.48 |  | 9002.32
398.38 |  | 8124.01
398.28 |  | 7878.77
398.18 |  | 7751.58
398.08 |  | 7441.49
397.98 |  | 7000.29
397.88 |  | 7043.75
397.78 |  | 7212.35
397.68 |  | 6902.89
397.58 |  | 6869.56
397.48 |  | 6775.45
397.38 |  | 6867.3
397.28 |  | 6717.8
397.18 |  | 6734.53
397.08 |  | 6567.11
396.98 |  | 6915.38
396.88 |  | 6634.58
396.78 |  | 6722.18
396.68 |  | 6699.99
396.58 |  | 6456.71
396.48 |  | 6573.96
396.38 |  | 6659
396.28 |  | 6714.72
396.18 |  | 6642.71
396.08 |  | 6479.01
395.98 |  | 6625.5
395.88 |  | 6635.64
395.78 |  | 6676.98
395.68 |  | 6632.39
395.58 |  | 6848.22
395.48 |  | 6622.9
395.38 |  | 6821.04
395.28 |  | 6229.48
395.18 |  | 6687.88
395.08 |  | 6674.45
394.98 |  | 6640.76
394.88 |  | 6734.36
394.78 |  | 6591.6
394.68 |  | 6431.72
394.58 |  | 6599.81
394.48 |  | 6702.58
394.38 |  | 6596.85
394.28 |  | 6241.63
394.18 |  | 6414.97
394.08 |  | 6521.9
393.98 |  | 6614.7
393.88 |  | 6246.91
393.78 |  | 6578.31
393.68 |  | 6462.11
393.58 |  | 6590
393.48 |  | 6355.07
393.38 |  | 6289.7
393.28 |  | 6498.75
393.18 |  | 6646.6
393.08 |  | 6916.23
392.98 |  | 6825.79
392.88 |  | 6626.36
392.78 |  | 6753.72
392.68 |  | 6741.3
392.58 |  | 6521.24
392.48 |  | 6803.76
392.38 |  | 6759.19
392.28 |  | 6451.09
392.18 |  | 6667.32
392.08 |  | 6409.35

## C1s Scan
|  |  |  | Acquisition Parameters : |  | Experiment Descriptions :
|  |  |  | Parameter |  | 20181227\X-Ray000 400um - FG ON\tangchuyang-4
|  |  |  | Total acq. time | 38.2 secs
|  |  |  | No. Scans | 4
|  |  |  | Source Type | Al K Alpha
Axis | Energy | Elements= | 191 | Spot Size | 400 µm
|  |  |  | Lens Mode | Standard
C:\Avantage\lxf\Misc\20181227\X-Ray000 400um - FG ON\tangchuyang-4\C1s Scan.VGD |  |  |  | Analyser Mode | CAE : Pass Energy 50.0 eV
|  |  |  | Energy Step Size | 0.100 eV
|  |  |  | No. of Energy Steps | 191
Binding Energy (E)
eV |  | Counts / s
298.08 |  | 4523.67
297.98 |  | 4724.76
297.88 |  | 4365.41
297.78 |  | 4539.26
297.68 |  | 4527.3
297.58 |  | 4473.01
297.48 |  | 4436.56
297.38 |  | 4435.84
297.28 |  | 4449.56
297.18 |  | 4410
297.08 |  | 4420.18
296.98 |  | 4255.68
296.88 |  | 4209.93
296.78 |  | 4339.03
296.68 |  | 4197.19
296.58 |  | 4387.31
296.48 |  | 4279.8
296.38 |  | 4257.94
296.28 |  | 4521.67
296.18 |  | 4460.19
296.08 |  | 4253.66
295.98 |  | 4205.83
295.88 |  | 4119.53
295.78 |  | 4087.2
295.68 |  | 4583.68
295.58 |  | 3979.29
295.48 |  | 4094.96
295.38 |  | 3956.1
295.28 |  | 4145.37
295.18 |  | 4075.2
295.08 |  | 4283.76
294.98 |  | 4245.11
294.88 |  | 4230.93
294.78 |  | 4151.27
294.68 |  | 3917.48
294.58 |  | 4106.36
294.48 |  | 4108.22
294.38 |  | 3840.33
294.28 |  | 4167.38
294.18 |  | 4053.61
294.08 |  | 4124.35
293.98 |  | 4110.9
293.88 |  | 4066.67
293.78 |  | 4051.61
293.68 |  | 4379.3
293.58 |  | 4235.49
293.48 |  | 4286.44
293.38 |  | 4154.49
293.28 |  | 4029.04
293.18 |  | 4056.73
293.08 |  | 4158.79
292.98 |  | 4088.46
292.88 |  | 3891.11
292.78 |  | 4077.53
292.68 |  | 4255.88
292.58 |  | 4357.71
292.48 |  | 4354.27
292.38 |  | 4529.11
292.28 |  | 4549.07
292.18 |  | 4346.73
292.08 |  | 4558.53
291.98 |  | 4519.97
291.88 |  | 4596.97
291.78 |  | 4463.08
291.68 |  | 5000.98
291.58 |  | 4837.64
291.48 |  | 4675.6
291.38 |  | 4648.06
291.28 |  | 5012.36
291.18 |  | 4820.1
291.08 |  | 4793.38
290.98 |  | 5115.7
290.88 |  | 4997.16
290.78 |  | 5044.99
290.68 |  | 5136.26
290.58 |  | 5173.97
290.48 |  | 5021
290.38 |  | 5099.45
290.28 |  | 5016.26
290.18 |  | 4812.94
290.08 |  | 4926.39
289.98 |  | 5144.1
289.88 |  | 5079.66
289.78 |  | 5152.55
289.68 |  | 5335.99
289.58 |  | 5341.06
289.48 |  | 5432.82
289.38 |  | 5736.13
289.28 |  | 5945.2
289.18 |  | 6432.3
289.08 |  | 6830
288.98 |  | 7053.62
288.88 |  | 7890.92
288.78 |  | 8130.28
288.68 |  | 8611.05
288.58 |  | 9520.02
288.48 |  | 10193.7
288.38 |  | 10470.1
288.28 |  | 11527.3
288.18 |  | 12115.6
288.08 |  | 13153.9
287.98 |  | 13163.9
287.88 |  | 13278.7
287.78 |  | 12901.9
287.68 |  | 12383.2
287.58 |  | 11943.6
287.48 |  | 10778.1
287.38 |  | 10053.9
287.28 |  | 9261.04
287.18 |  | 8940.78
287.08 |  | 8637.96
286.98 |  | 9049.61
286.88 |  | 9072.54
286.78 |  | 9759.14
286.68 |  | 10558.8
286.58 |  | 11519.1
286.48 |  | 12628.1
286.38 |  | 14295.2
286.28 |  | 15264.9
286.18 |  | 17681.8
286.08 |  | 20062.1
285.98 |  | 22055.8
285.88 |  | 24234.8
285.78 |  | 25836.4
285.68 |  | 28615.3
285.58 |  | 31778.2
285.48 |  | 34361.1
285.38 |  | 36968.5
285.28 |  | 39647
285.18 |  | 43608.7
285.08 |  | 46525.9
284.98 |  | 49373.3
284.88 |  | 51923.3
284.78 |  | 52198.7
284.68 |  | 53007.7
284.58 |  | 51421
284.48 |  | 50246.5
284.38 |  | 47318.4
284.28 |  | 44381.3
284.18 |  | 40771.5
284.08 |  | 35235
283.98 |  | 30892.8
283.88 |  | 26658.6
283.78 |  | 21726.4
283.68 |  | 17616
283.58 |  | 14117.4
283.48 |  | 11553.5
283.38 |  | 9395.95
283.28 |  | 7105.7
283.18 |  | 5760.71
283.08 |  | 4593
282.98 |  | 3726.75
282.88 |  | 3020.43
282.78 |  | 2536.82
282.68 |  | 1994.92
282.58 |  | 1979.26
282.48 |  | 1693.75
282.38 |  | 1603.12
282.28 |  | 1466.3
282.18 |  | 1418.13
282.08 |  | 1233.92
281.98 |  | 1222.6
281.88 |  | 1122.91
281.78 |  | 1232.72
281.68 |  | 1081.78
281.58 |  | 904.999
281.48 |  | 1003.33
281.38 |  | 849.639
281.28 |  | 840.829
281.18 |  | 892.118
281.08 |  | 774.928
280.98 |  | 805.433
280.88 |  | 747.798
280.78 |  | 831.919
280.68 |  | 836.819
280.58 |  | 847.878
280.48 |  | 700.25
280.38 |  | 776.036
280.28 |  | 601.328
280.18 |  | 756.751
280.08 |  | 738.931
279.98 |  | 716.337
279.88 |  | 736.123
279.78 |  | 745.372
279.68 |  | 680.49
279.58 |  | 677.907
279.48 |  | 655.644
279.38 |  | 669.79
279.28 |  | 654.985
279.18 |  | 628.438
279.08 |  | 567.183

## Survey
[5 empty] | Acquisition Parameters : |  | Experiment Descriptions :
[5 empty] | Parameter |  | 20181227\X-Ray000 400um - FG ON\tangchuyang-4
[5 empty] | Total acq. time | 2 mins 16.1 secs
[5 empty] | No. Scans | 2
[5 empty] | Source Type | Al K Alpha
Axis | Energy | Elements= | 1361 |  | Spot Size | 400 µm
[5 empty] | Lens Mode | Standard
C:\Avantage\lxf\Misc\20181227\X-Ray000 400um - FG ON\tangchuyang-4\Survey.VGD |  |  |  |  | Analyser Mode | CAE : Pass Energy 200.0 eV
[5 empty] | Energy Step Size | 1.000 eV
[5 empty] | No. of Energy Steps | 1361
Binding Energy (E) |  |  |  | Backgnd.
eV |  | Counts / s |  | Counts / s
1350.08 |  | 82870.8 |  | 0
1349.08 |  | 83875.1 |  | 0
1348.08 |  | 84057 |  | 0
1347.08 |  | 79244.9 |  | 0
1346.08 |  | 81194.3 |  | 0
1345.08 |  | 80496.3 |  | 0
1344.08 |  | 81617.1 |  | 0
1343.08 |  | 80487.4 |  | 0
1342.08 |  | 81583.1 |  | 0
1341.08 |  | 81093.6 |  | 0
1340.08 |  | 80537.3 |  | 0
1339.08 |  | 78250.1 |  | 0
1338.08 |  | 78175.8 |  | 0
1337.08 |  | 78286.7 |  | 0
1336.08 |  | 80365.5 |  | 0
1335.08 |  | 77616.8 |  | 0
1334.08 |  | 80297.4 |  | 0
1333.08 |  | 80063.7 |  | 0
1332.08 |  | 78663 |  | 0
1331.08 |  | 77673 |  | 0
1330.08 |  | 79675.3 |  | 0
1329.08 |  | 78828 |  | 0
1328.08 |  | 79423.3 |  | 0
1327.08 |  | 77902.3 |  | 0
1326.08 |  | 75838.4 |  | 0
1325.08 |  | 76447.4 |  | 0
1324.08 |  | 76905 |  | 0
1323.08 |  | 75770.9 |  | 0
1322.08 |  | 78116.1 |  | 0
1321.08 |  | 77396.8 |  | 0
1320.08 |  | 77427.9 |  | 0
1319.08 |  | 75206.9 |  | 0
1318.08 |  | 77754.6 |  | 0
1317.08 |  | 77390.8 |  | 0
1316.08 |  | 77146.8 |  | 0
1315.08 |  | 75509.7 |  | 0
1314.08 |  | 78241.1 |  | 0
1313.08 |  | 75021.4 |  | 0
1312.08 |  | 76550.2 |  | 0
1311.08 |  | 75610.7 |  | 0
1310.08 |  | 75639.3 |  | 0
1309.08 |  | 76236.6 |  | 0
1308.08 |  | 76516.3 |  | 0
1307.08 |  | 75536.6 |  | 0
1306.08 |  | 75399.8 |  | 0
1305.08 |  | 76775.1 |  | 0
1304.08 |  | 77542.9 |  | 0
1303.08 |  | 76615.1 |  | 0
1302.08 |  | 75986.2 |  | 0
1301.08 |  | 75714.5 |  | 0
1300.08 |  | 75444 |  | 0
1299.08 |  | 74868.2 |  | 0
1298.08 |  | 74965.1 |  | 0
1297.08 |  | 78124.7 |  | 0
1296.08 |  | 75293.8 |  | 0
1295.08 |  | 74738.5 |  | 0
1294.08 |  | 75314.7 |  | 0
1293.08 |  | 76183 |  | 0
1292.08 |  | 78481.1 |  | 0
1291.08 |  | 75913.7 |  | 0
1290.08 |  | 74617.5 |  | 0
1289.08 |  | 74336.7 |  | 0
1288.08 |  | 74851.3 |  | 0
1287.08 |  | 75152 |  | 0
1286.08 |  | 73607.9 |  | 0
1285.08 |  | 75708.7 |  | 0
1284.08 |  | 77342 |  | 0
1283.08 |  | 73476.6 |  | 0
1282.08 |  | 76620.5 |  | 0
1281.08 |  | 74058.6 |  | 0
1280.08 |  | 74373.6 |  | 0
1279.08 |  | 77293.9 |  | 0
1278.08 |  | 75930.5 |  | 0
1277.08 |  | 76046.2 |  | 0
1276.08 |  | 77505.5 |  | 0
1275.08 |  | 75843.6 |  | 0
1274.08 |  | 76084.4 |  | 0
1273.08 |  | 76288.9 |  | 0
1272.08 |  | 75774.9 |  | 0
1271.08 |  | 77360.7 |  | 0
1270.08 |  | 77259.8 |  | 0
1269.08 |  | 76875.2 |  | 0
1268.08 |  | 77970.5 |  | 0
1267.08 |  | 76735.3 |  | 0
1266.08 |  | 79010.6 |  | 0
1265.08 |  | 77699.5 |  | 0
1264.08 |  | 76787.5 |  | 0
1263.08 |  | 78010 |  | 0
1262.08 |  | 76895.2 |  | 0
1261.08 |  | 78148.3 |  | 0
1260.08 |  | 79314 |  | 0
1259.08 |  | 78363.9 |  | 0
1258.08 |  | 77285.3 |  | 0
1257.08 |  | 76950.3 |  | 0
1256.08 |  | 75858.4 |  | 0
1255.08 |  | 79490.3 |  | 0
1254.08 |  | 77320.1 |  | 0
1253.08 |  | 76062.1 |  | 0
1252.08 |  | 79322.1 |  | 0
1251.08 |  | 79774.6 |  | 0
1250.08 |  | 81004.7 |  | 0
1249.08 |  | 79670.1 |  | 0
1248.08 |  | 81520 |  | 0
1247.08 |  | 79051.3 |  | 0
1246.08 |  | 81019.7 |  | 0
1245.08 |  | 81674.3 |  | 0
1244.08 |  | 81634.9 |  | 0
1243.08 |  | 81929.1 |  | 0
1242.08 |  | 82045.1 |  | 0
1241.08 |  | 81783.3 |  | 0
1240.08 |  | 80516.2 |  | 0
1239.08 |  | 80922.4 |  | 0
1238.08 |  | 81943.4 |  | 0
1237.08 |  | 81159.5 |  | 0
1236.08 |  | 81247.4 |  | 0
1235.08 |  | 81975.8 |  | 0
1234.08 |  | 81371.6 |  | 0
1233.08 |  | 82926.9 |  | 0
1232.08 |  | 81368.4 |  | 0
1231.08 |  | 86892.6 |  | 0
1230.08 |  | 86768.8 |  | 0
1229.08 |  | 88774.5 |  | 0
1228.08 |  | 90339.7 |  | 0
1227.08 |  | 89660.4 |  | 0
1226.08 |  | 87653.8 |  | 0
1225.08 |  | 88640.4 |  | 0
1224.08 |  | 87163.5 |  | 0
1223.08 |  | 87201.3 |  | 0
1222.08 |  | 87551.3 |  | 0
1221.08 |  | 83448.4 |  | 0
1220.08 |  | 81581 |  | 0
1219.08 |  | 79397.6 |  | 0
1218.08 |  | 76767.4 |  | 0
1217.08 |  | 73315.7 |  | 0
1216.08 |  | 71021.6 |  | 0
1215.08 |  | 67598.9 |  | 0
1214.08 |  | 67453.7 |  | 0
1213.08 |  | 64615.1 |  | 0
1212.08 |  | 61689.6 |  | 0
1211.08 |  | 61856.1 |  | 0
1210.08 |  | 58898 |  | 0
1209.08 |  | 60012.8 |  | 0
1208.08 |  | 58889 |  | 0
1207.08 |  | 57854.3 |  | 0
1206.08 |  | 56505.1 |  | 0
1205.08 |  | 56190 |  | 0
1204.08 |  | 56079.5 |  | 0
1203.08 |  | 54965.4 |  | 0
1202.08 |  | 54898.1 |  | 0
1201.08 |  | 55709.8 |  | 0
1200.08 |  | 54997.4 |  | 0
1199.08 |  | 56179.7 |  | 0
1198.08 |  | 55631.4 |  | 0
1197.08 |  | 55800.3 |  | 0
1196.08 |  | 56349.2 |  | 0
1195.08 |  | 57428.6 |  | 0
1194.08 |  | 55904.4 |  | 0
1193.08 |  | 56199.3 |  | 0
1192.08 |  | 56513.8 |  | 0
1191.08 |  | 55663.9 |  | 0
1190.08 |  | 56297.9 |  | 0
1189.08 |  | 56258.7 |  | 0
1188.08 |  | 57079.4 |  | 0
1187.08 |  | 54974.5 |  | 0
1186.08 |  | 56186.1 |  | 0
1185.08 |  | 57338.6 |  | 0
1184.08 |  | 54627.2 |  | 0
1183.08 |  | 56507.7 |  | 0
1182.08 |  | 57506.9 |  | 0
1181.08 |  | 58687.5 |  | 0
1180.08 |  | 57134.4 |  | 0
1179.08 |  | 55914.1 |  | 0
1178.08 |  | 57236 |  | 0
1177.08 |  | 56771.9 |  | 0
1176.08 |  | 57372.2 |  | 0
1175.08 |  | 56966.3 |  | 0
1174.08 |  | 56503.2 |  | 0
1173.08 |  | 57714.2 |  | 0
1172.08 |  | 57203.8 |  | 0
1171.08 |  | 57724.7 |  | 0
1170.08 |  | 57142.2 |  | 0
1169.08 |  | 57192.6 |  | 0
1168.08 |  | 57991 |  | 0
1167.08 |  | 57544.9 |  | 0
1166.08 |  | 57423.7 |  | 0
1165.08 |  | 58893.2 |  | 0
1164.08 |  | 57484.1 |  | 0
1163.08 |  | 58419.6 |  | 0
1162.08 |  | 58037.9 |  | 0
1161.08 |  | 58093.1 |  | 0
1160.08 |  | 58822.6 |  | 0
1159.08 |  | 58297.5 |  | 0
1158.08 |  | 57633.6 |  | 0
1157.08 |  | 57782.9 |  | 0
1156.08 |  | 57112.8 |  | 0
1155.08 |  | 58651.4 |  | 0
1154.08 |  | 58247.5 |  | 0
1153.08 |  | 58528.4 |  | 0
1152.08 |  | 57524 |  | 0
1151.08 |  | 56931.1 |  | 0
1150.08 |  | 58420.3 |  | 0
1149.08 |  | 59198.5 |  | 0
1148.08 |  | 60266.8 |  | 0
1147.08 |  | 59123.4 |  | 0
1146.08 |  | 59108.8 |  | 0
1145.08 |  | 58172.4 |  | 0
1144.08 |  | 59996 |  | 0
1143.08 |  | 60030.7 |  | 0
1142.08 |  | 58562.4 |  | 0
1141.08 |  | 60931.5 |  | 0
1140.08 |  | 60356 |  | 0
1139.08 |  | 58365.6 |  | 0
1138.08 |  | 59316 |  | 0
1137.08 |  | 61633.8 |  | 0
1136.08 |  | 59962.2 |  | 0
1135.08 |  | 60580 |  | 0
1134.08 |  | 60709.8 |  | 0
1133.08 |  | 59602 |  | 0
1132.08 |  | 59066 |  | 0
1131.08 |  | 59596.5 |  | 0
1130.08 |  | 60393.1 |  | 0
1129.08 |  | 60552.9 |  | 0
1128.08 |  | 61273 |  | 0
1127.08 |  | 60962.5 |  | 0
1126.08 |  | 61841.1 |  | 0
1125.08 |  | 61174.3 |  | 0
1124.08 |  | 60266.7 |  | 0
1123.08 |  | 61438.4 |  | 0
1122.08 |  | 59659.1 |  | 0
1121.08 |  | 60539.8 |  | 0
1120.08 |  | 59913.4 |  | 0
1119.08 |  | 59553.9 |  | 0
1118.08 |  | 60854.9 |  | 0
1117.08 |  | 60637 |  | 0
1116.08 |  | 60019 |  | 0
1115.08 |  | 60786.3 |  | 0
1114.08 |  | 59964.7 |  | 0
1113.08 |  | 60036.2 |  | 0
1112.08 |  | 61055.6 |  | 0
1111.08 |  | 61543.7 |  | 0
1110.08 |  | 60696.2 |  | 0
1109.08 |  | 61258.9 |  | 0
1108.08 |  | 61428 |  | 0
1107.08 |  | 62082.6 |  | 0
1106.08 |  | 61304.5 |  | 0
1105.08 |  | 61506.3 |  | 0
1104.08 |  | 60323.6 |  | 0
1103.08 |  | 60818.7 |  | 0
1102.08 |  | 59849.1 |  | 0
1101.08 |  | 61215.5 |  | 0
1100.08 |  | 59830.6 |  | 0
1099.08 |  | 58805.9 |  | 0
1098.08 |  | 56406.3 |  | 0
1097.08 |  | 56450.8 |  | 0
1096.08 |  | 59027 |  | 0
1095.08 |  | 56899.4 |  | 0
1094.08 |  | 57197.6 |  | 0
1093.08 |  | 56928.7 |  | 0
1092.08 |  | 56600.1 |  | 0
1091.08 |  | 57463.8 |  | 0
1090.08 |  | 57349.4 |  | 0
1089.08 |  | 57551 |  | 0
1088.08 |  | 58263.4 |  | 0
1087.08 |  | 57457.6 |  | 0
1086.08 |  | 57266.5 |  | 0
1085.08 |  | 58265.9 |  | 0
1084.08 |  | 57383.4 |  | 0
1083.08 |  | 57199.4 |  | 0
1082.08 |  | 56597.3 |  | 0
1081.08 |  | 58552 |  | 0
1080.08 |  | 58607.9 |  | 0
1079.08 |  | 58999.6 |  | 0
1078.08 |  | 58014.2 |  | 0
1077.08 |  | 58395 |  | 0
1076.08 |  | 57470.5 |  | 0
1075.08 |  | 57973.8 |  | 0
1074.08 |  | 57393.2 |  | 0
1073.08 |  | 58784.5 |  | 0
1072.08 |  | 60054.4 |  | 0
1071.08 |  | 59589.8 |  | 0
1070.08 |  | 58526.4 |  | 0
1069.08 |  | 59856.9 |  | 0
1068.08 |  | 59351.1 |  | 0
1067.08 |  | 60489.7 |  | 0
1066.08 |  | 59863.2 |  | 0
1065.08 |  | 60632.6 |  | 0
1064.08 |  | 59617.2 |  | 0
1063.08 |  | 59814.1 |  | 0
1062.08 |  | 61067.1 |  | 0
1061.08 |  | 60578.6 |  | 0
1060.08 |  | 59836.2 |  | 0
1059.08 |  | 59517.7 |  | 0
1058.08 |  | 59899.1 |  | 0
1057.08 |  | 61739.1 |  | 0
1056.08 |  | 60513.2 |  | 0
1055.08 |  | 60942.4 |  | 0
1054.08 |  | 62335.8 |  | 0
1053.08 |  | 59854.4 |  | 0
1052.08 |  | 61158.9 |  | 0
1051.08 |  | 61846.5 |  | 0
1050.08 |  | 59686.3 |  | 0
1049.08 |  | 60759.2 |  | 0
1048.08 |  | 63015 |  | 0
1047.08 |  | 61934.4 |  | 0
1046.08 |  | 63164.4 |  | 0
1045.08 |  | 60308.9 |  | 0
1044.08 |  | 62159.3 |  | 0
1043.08 |  | 62044 |  | 0
1042.08 |  | 62152.8 |  | 0
1041.08 |  | 62193.8 |  | 0
1040.08 |  | 62303.1 |  | 0
1039.08 |  | 63312.3 |  | 0
1038.08 |  | 63197.7 |  | 0
1037.08 |  | 62822.7 |  | 0
1036.08 |  | 63158.8 |  | 0
1035.08 |  | 64186.1 |  | 0
1034.08 |  | 64356 |  | 0
1033.08 |  | 63500.1 |  | 0
1032.08 |  | 61859.9 |  | 0
1031.08 |  | 63596.6 |  | 0
1030.08 |  | 63818 |  | 0
1029.08 |  | 64362.5 |  | 0
1028.08 |  | 64889 |  | 0
1027.08 |  | 64544.9 |  | 0
1026.08 |  | 65225.7 |  | 0
1025.08 |  | 65518.7 |  | 0
1024.08 |  | 65702.2 |  | 0
1023.08 |  | 66817.5 |  | 0
1022.08 |  | 66499.1 |  | 0
1021.08 |  | 67286.6 |  | 0
1020.08 |  | 65884.7 |  | 0
1019.08 |  | 66007.2 |  | 0
1018.08 |  | 65986.6 |  | 0
1017.08 |  | 64890.9 |  | 0
1016.08 |  | 65645 |  | 0
1015.08 |  | 67000.4 |  | 0
1014.08 |  | 66985.5 |  | 0
1013.08 |  | 65568.6 |  | 0
1012.08 |  | 67153.5 |  | 0
1011.08 |  | 65903 |  | 0
1010.08 |  | 64552.7 |  | 0
1009.08 |  | 66398.7 |  | 0
1008.08 |  | 67022.4 |  | 0
1007.08 |  | 67589.7 |  | 0
1006.08 |  | 69476.6 |  | 0
1005.08 |  | 69007.3 |  | 0
1004.08 |  | 69829.3 |  | 0
1003.08 |  | 70665.5 |  | 0
1002.08 |  | 72087 |  | 0
1001.08 |  | 71515.7 |  | 0
1000.08 |  | 73509.1 |  | 0
999.08 |  | 71237 |  | 0
998.08 |  | 71826.7 |  | 0
997.08 |  | 69773.9 |  | 0
996.08 |  | 70530.1 |  | 0
995.08 |  | 70464.1 |  | 0
994.08 |  | 68665.3 |  | 0
993.08 |  | 68513 |  | 0
992.08 |  | 67789.1 |  | 0
991.08 |  | 65770.6 |  | 0
990.08 |  | 65097.9 |  | 0
989.08 |  | 63904.3 |  | 0
988.08 |  | 63814 |  | 0
987.08 |  | 65102.2 |  | 0
986.08 |  | 63275.6 |  | 0
985.08 |  | 64705 |  | 0
984.08 |  | 65684 |  | 0
983.08 |  | 65938.1 |  | 0
982.08 |  | 68003.4 |  | 0
981.08 |  | 68763.6 |  | 0
980.08 |  | 72205.5 |  | 0
979.08 |  | 73907.3 |  | 0
978.08 |  | 77066.5 |  | 0
977.08 |  | 77274.7 |  | 0
976.08 |  | 78767.6 |  | 0
975.08 |  | 78249.4 |  | 0
974.08 |  | 75611.3 |  | 0
973.08 |  | 74293 |  | 0
972.08 |  | 72994 |  | 0
971.08 |  | 70171.5 |  | 0
970.08 |  | 68328.3 |  | 0
969.08 |  | 63817.5 |  | 0
968.08 |  | 60107 |  | 0
967.08 |  | 56887.8 |  | 0
966.08 |  | 53012.5 |  | 0
965.08 |  | 51313.2 |  | 0
964.08 |  | 50921.4 |  | 0
963.08 |  | 50887.6 |  | 0
962.08 |  | 50439 |  | 0
961.08 |  | 49932.4 |  | 0
960.08 |  | 49374.4 |  | 0
959.08 |  | 49645.1 |  | 0
958.08 |  | 49424.6 |  | 0
957.08 |  | 48690.5 |  | 0
956.08 |  | 49272.4 |  | 0
955.08 |  | 49554.8 |  | 0
954.08 |  | 49078.3 |  | 0
953.08 |  | 50470 |  | 0
952.08 |  | 49548.7 |  | 0
951.08 |  | 50074.6 |  | 0
950.08 |  | 49243.7 |  | 0
949.08 |  | 47553.8 |  | 0
948.08 |  | 48906.7 |  | 0
947.08 |  | 49807.2 |  | 0
946.08 |  | 49991.4 |  | 0
945.08 |  | 50523.3 |  | 0
944.08 |  | 50646.2 |  | 0
943.08 |  | 50387.8 |  | 0
942.08 |  | 50794.9 |  | 0
941.08 |  | 49934.3 |  | 0
940.08 |  | 48458 |  | 0
939.08 |  | 49665.9 |  | 0
938.08 |  | 50259.8 |  | 0
937.08 |  | 50293.3 |  | 0
936.08 |  | 51653.6 |  | 0
935.08 |  | 51971.8 |  | 0
934.08 |  | 51099.1 |  | 0
933.08 |  | 51919.5 |  | 0
932.08 |  | 50091.5 |  | 0
931.08 |  | 51045.5 |  | 0
930.08 |  | 48877.9 |  | 0
929.08 |  | 51108.5 |  | 0
928.08 |  | 49598.4 |  | 0
927.08 |  | 51171.4 |  | 0
926.08 |  | 50717.4 |  | 0
925.08 |  | 50836.2 |  | 0
924.08 |  | 49187.3 |  | 0
923.08 |  | 51932.7 |  | 0
922.08 |  | 52456.9 |  | 0
921.08 |  | 51669 |  | 0
920.08 |  | 52058.2 |  | 0
919.08 |  | 51320.8 |  | 0
918.08 |  | 50872.7 |  | 0
917.08 |  | 51240 |  | 0
916.08 |  | 51627.7 |  | 0
915.08 |  | 50858 |  | 0
914.08 |  | 50606.9 |  | 0
913.08 |  | 50486.1 |  | 0
912.08 |  | 52150.4 |  | 0
911.08 |  | 50619.7 |  | 0
910.08 |  | 51376.4 |  | 0
909.08 |  | 53084.8 |  | 0
908.08 |  | 52610 |  | 0
907.08 |  | 51536.7 |  | 0
906.08 |  | 51107.6 |  | 0
905.08 |  | 50228 |  | 0
904.08 |  | 51697 |  | 0
903.08 |  | 52022.3 |  | 0
902.08 |  | 52930.2 |  | 0
901.08 |  | 52971.5 |  | 0
900.08 |  | 51994.2 |  | 0
899.08 |  | 53324 |  | 0
898.08 |  | 51888.7 |  | 0
897.08 |  | 52689.8 |  | 0
896.08 |  | 53222.8 |  | 0
895.08 |  | 52850.8 |  | 0
894.08 |  | 52288.6 |  | 0
893.08 |  | 52940.1 |  | 0
892.08 |  | 52755.6 |  | 0
891.08 |  | 51302.7 |  | 0
890.08 |  | 52620.5 |  | 0
889.08 |  | 53471.1 |  | 0
888.08 |  | 53536.4 |  | 0
887.08 |  | 53449.9 |  | 0
886.08 |  | 53707.7 |  | 0
885.08 |  | 54190.7 |  | 0
884.08 |  | 54392.2 |  | 0
883.08 |  | 52299.2 |  | 0
882.08 |  | 52474.8 |  | 0
881.08 |  | 54044.3 |  | 0
880.08 |  | 53302.4 |  | 0
879.08 |  | 52977.5 |  | 0
878.08 |  | 56050.6 |  | 0
877.08 |  | 53295.3 |  | 0
876.08 |  | 53764.8 |  | 0
875.08 |  | 53714.9 |  | 0
874.08 |  | 54182.2 |  | 0
873.08 |  | 52692.9 |  | 0
872.08 |  | 53935.7 |  | 0
871.08 |  | 54987.8 |  | 0
870.08 |  | 54049.2 |  | 0
869.08 |  | 54184 |  | 0
868.08 |  | 55012.6 |  | 0
867.08 |  | 53751 |  | 0
866.08 |  | 53580.6 |  | 0
865.08 |  | 54200.6 |  | 0
864.08 |  | 54086.1 |  | 0
863.08 |  | 55351.9 |  | 0
862.08 |  | 54777.6 |  | 0
861.08 |  | 55344.9 |  | 0
860.08 |  | 55007.6 |  | 0
859.08 |  | 55853.7 |  | 0
858.08 |  | 55324.9 |  | 0
857.08 |  | 55326.1 |  | 0
856.08 |  | 55508 |  | 0
855.08 |  | 55829.8 |  | 0
854.08 |  | 55540.9 |  | 0
853.08 |  | 54589.3 |  | 0
852.08 |  | 54318.4 |  | 0
851.08 |  | 55034.7 |  | 0
850.08 |  | 54674.4 |  | 0
849.08 |  | 55690 |  | 0
848.08 |  | 55090.3 |  | 0
847.08 |  | 53696.1 |  | 0
846.08 |  | 54586.8 |  | 0
845.08 |  | 55872.3 |  | 0
844.08 |  | 55986.5 |  | 0
843.08 |  | 56085.4 |  | 0
842.08 |  | 56369.5 |  | 0
841.08 |  | 56558 |  | 0
840.08 |  | 56555.6 |  | 0
839.08 |  | 56466.9 |  | 0
838.08 |  | 55144.5 |  | 0
837.08 |  | 56443.6 |  | 0
836.08 |  | 57650.6 |  | 0
835.08 |  | 57288.3 |  | 0
834.08 |  | 57648.8 |  | 0
833.08 |  | 55340.6 |  | 0
832.08 |  | 57088.7 |  | 0
831.08 |  | 57914.9 |  | 0
830.08 |  | 57379.8 |  | 0
829.08 |  | 57421.6 |  | 0
828.08 |  | 57476.1 |  | 0
827.08 |  | 56862.5 |  | 0
826.08 |  | 56974.1 |  | 0
825.08 |  | 58103.9 |  | 0
824.08 |  | 57698.8 |  | 0
823.08 |  | 56110.9 |  | 0
822.08 |  | 58562.2 |  | 0
821.08 |  | 58381.5 |  | 0
820.08 |  | 58311.8 |  | 0
819.08 |  | 57008.9 |  | 0
818.08 |  | 56940 |  | 0
817.08 |  | 58630.8 |  | 0
816.08 |  | 57112.3 |  | 0
815.08 |  | 57843.5 |  | 0
814.08 |  | 57890.8 |  | 0
813.08 |  | 59402.3 |  | 0
812.08 |  | 58830.9 |  | 0
811.08 |  | 58183.9 |  | 0
810.08 |  | 57931.3 |  | 0
809.08 |  | 58450.9 |  | 0
808.08 |  | 57715.7 |  | 0
807.08 |  | 58735.6 |  | 0
806.08 |  | 60470.9 |  | 0
805.08 |  | 59046.5 |  | 0
804.08 |  | 58266.7 |  | 0
803.08 |  | 59950.1 |  | 0
802.08 |  | 59889.9 |  | 0
801.08 |  | 58434.7 |  | 0
800.08 |  | 59652.1 |  | 0
799.08 |  | 60282.2 |  | 0
798.08 |  | 58964.1 |  | 0
797.08 |  | 58742.5 |  | 0
796.08 |  | 60369.9 |  | 0
795.08 |  | 59944.8 |  | 0
794.08 |  | 59564.6 |  | 0
793.08 |  | 59683.1 |  | 0
792.08 |  | 58441.1 |  | 0
791.08 |  | 58974.4 |  | 0
790.08 |  | 60833.7 |  | 0
789.08 |  | 59755.7 |  | 0
788.08 |  | 60080.9 |  | 0
787.08 |  | 59477.3 |  | 0
786.08 |  | 60769.5 |  | 0
785.08 |  | 60519.8 |  | 0
784.08 |  | 60569.9 |  | 0
783.08 |  | 60063.2 |  | 0
782.08 |  | 60534.2 |  | 0
781.08 |  | 62433.5 |  | 0
780.08 |  | 60364.1 |  | 0
779.08 |  | 61376.9 |  | 0
778.08 |  | 61185.8 |  | 0
777.08 |  | 61149.3 |  | 0
776.08 |  | 61864.8 |  | 0
775.08 |  | 60048.5 |  | 0
774.08 |  | 61036.4 |  | 0
773.08 |  | 61700.3 |  | 0
772.08 |  | 61077.8 |  | 0
771.08 |  | 61216.9 |  | 0
770.08 |  | 61109.7 |  | 0
769.08 |  | 61031.9 |  | 0
768.08 |  | 62786 |  | 0
767.08 |  | 61956.2 |  | 0
766.08 |  | 61952.7 |  | 0
765.08 |  | 60826.4 |  | 0
764.08 |  | 63001.6 |  | 0
763.08 |  | 62960.2 |  | 0
762.08 |  | 63569.8 |  | 0
761.08 |  | 62478.5 |  | 0
760.08 |  | 62016.9 |  | 0
759.08 |  | 62148.6 |  | 0
758.08 |  | 62593.7 |  | 0
757.08 |  | 62342.4 |  | 0
756.08 |  | 63081.3 |  | 0
755.08 |  | 61846.3 |  | 0
754.08 |  | 63061.7 |  | 0
753.08 |  | 62938.4 |  | 0
752.08 |  | 62410.4 |  | 0
751.08 |  | 63045.5 |  | 0
750.08 |  | 62619 |  | 0
749.08 |  | 62368.9 |  | 0
748.08 |  | 62490.5 |  | 0
747.08 |  | 64110.3 |  | 0
746.08 |  | 63144.9 |  | 0
745.08 |  | 63769.6 |  | 0
744.08 |  | 64344.3 |  | 0
743.08 |  | 64409.4 |  | 0
742.08 |  | 63939.3 |  | 0
741.08 |  | 63218.6 |  | 0
740.08 |  | 63391.2 |  | 0
739.08 |  | 63334.7 |  | 0
738.08 |  | 64058.3 |  | 0
737.08 |  | 65838.9 |  | 0
736.08 |  | 63389.4 |  | 0
735.08 |  | 63669.1 |  | 0
734.08 |  | 64260.9 |  | 0
733.08 |  | 65043 |  | 0
732.08 |  | 64663.8 |  | 0
731.08 |  | 65199.4 |  | 0
730.08 |  | 64797.5 |  | 0
729.08 |  | 64726.8 |  | 0
728.08 |  | 65546.4 |  | 0
727.08 |  | 64147.2 |  | 0
726.08 |  | 64679 |  | 0
725.08 |  | 65734.8 |  | 0
724.08 |  | 65759.9 |  | 0
723.08 |  | 65801.9 |  | 0
722.08 |  | 64975.8 |  | 0
721.08 |  | 65271.9 |  | 0
720.08 |  | 65417.1 |  | 0
719.08 |  | 66194 |  | 0
718.08 |  | 64567.1 |  | 0
717.08 |  | 66863.8 |  | 0
716.08 |  | 67174.3 |  | 0
715.08 |  | 65816.8 |  | 0
714.08 |  | 66131.6 |  | 0
713.08 |  | 67064 |  | 0
712.08 |  | 67349.9 |  | 0
711.08 |  | 65675 |  | 0
710.08 |  | 67138.4 |  | 0
709.08 |  | 66655.6 |  | 0
708.08 |  | 66128 |  | 0
707.08 |  | 66749.2 |  | 0
706.08 |  | 65735 |  | 0
705.08 |  | 66194.6 |  | 0
704.08 |  | 67207.8 |  | 0
703.08 |  | 67411.2 |  | 0
702.08 |  | 68260.9 |  | 0
701.08 |  | 67792 |  | 0
700.08 |  | 66661.4 |  | 0
699.08 |  | 68601 |  | 0
698.08 |  | 67575.5 |  | 0
697.08 |  | 66608.5 |  | 0
696.08 |  | 67557.2 |  | 0
695.08 |  | 66571.4 |  | 0
694.08 |  | 67132.5 |  | 0
693.08 |  | 68434.1 |  | 0
692.08 |  | 67758.4 |  | 0
691.08 |  | 68231 |  | 0
690.08 |  | 67205.8 |  | 0
689.08 |  | 67524.8 |  | 0
688.08 |  | 69215.2 |  | 0
687.08 |  | 68843.6 |  | 0
686.08 |  | 67771.9 |  | 0
685.08 |  | 68140.4 |  | 0
684.08 |  | 67835.5 |  | 0
683.08 |  | 69124 |  | 0
682.08 |  | 68193.7 |  | 0
681.08 |  | 68254.8 |  | 0
680.08 |  | 69020.9 |  | 0
679.08 |  | 67688.4 |  | 0
678.08 |  | 69387.3 |  | 0
677.08 |  | 68700.3 |  | 0
676.08 |  | 68107.9 |  | 0
675.08 |  | 69541.9 |  | 0
674.08 |  | 68782.7 |  | 0
673.08 |  | 70254.3 |  | 0
672.08 |  | 68910.4 |  | 0
671.08 |  | 69789.2 |  | 0
670.08 |  | 73106.3 |  | 0
669.08 |  | 70866.1 |  | 0
668.08 |  | 68685.3 |  | 0
667.08 |  | 70393.4 |  | 0
666.08 |  | 70311.2 |  | 0
665.08 |  | 71821.9 |  | 0
664.08 |  | 70473 |  | 0
663.08 |  | 71343.7 |  | 0
662.08 |  | 70426.4 |  | 0
661.08 |  | 71090.6 |  | 0
660.08 |  | 70394.9 |  | 0
659.08 |  | 71296 |  | 0
658.08 |  | 69903.5 |  | 0
657.08 |  | 71456.5 |  | 0
656.08 |  | 70707.3 |  | 0
655.08 |  | 71255.7 |  | 0
654.08 |  | 69981.5 |  | 0
653.08 |  | 71718.5 |  | 0
652.08 |  | 71675.7 |  | 0
651.08 |  | 73024.2 |  | 0
650.08 |  | 71158.2 |  | 0
649.08 |  | 72328.3 |  | 0
648.08 |  | 71151.4 |  | 0
647.08 |  | 71870.4 |  | 0
646.08 |  | 72655.4 |  | 0
645.08 |  | 72810.9 |  | 0
644.08 |  | 72496.2 |  | 0
643.08 |  | 72664.4 |  | 0
642.08 |  | 71771.3 |  | 0
641.08 |  | 72338.1 |  | 0
640.08 |  | 72234.5 |  | 0
639.08 |  | 74069.4 |  | 0
638.08 |  | 72108.7 |  | 0
637.08 |  | 73918.6 |  | 0
636.08 |  | 72709.3 |  | 0
635.08 |  | 75144.8 |  | 0
634.08 |  | 73020.1 |  | 0
633.08 |  | 73251.5 |  | 0
632.08 |  | 74332.2 |  | 0
631.08 |  | 73450.9 |  | 0
630.08 |  | 73900.4 |  | 0
629.08 |  | 73946.8 |  | 0
628.08 |  | 74529.4 |  | 0
627.08 |  | 74875.2 |  | 0
626.08 |  | 73875.5 |  | 0
625.08 |  | 75248.1 |  | 0
624.08 |  | 73474.3 |  | 0
623.08 |  | 73593 |  | 0
622.08 |  | 72774.1 |  | 0
621.08 |  | 73771.9 |  | 0
620.08 |  | 74419.3 |  | 0
619.08 |  | 75928.6 |  | 0
618.08 |  | 74737.9 |  | 0
617.08 |  | 73551.8 |  | 0
616.08 |  | 73998.8 |  | 0
615.08 |  | 74861.4 |  | 0
614.08 |  | 74704.4 |  | 0
613.08 |  | 76040 |  | 0
612.08 |  | 76640.3 |  | 0
611.08 |  | 74886 |  | 0
610.08 |  | 77751.3 |  | 0
609.08 |  | 75561.3 |  | 0
608.08 |  | 76813.8 |  | 0
607.08 |  | 74653 |  | 0
606.08 |  | 75885 |  | 0
605.08 |  | 76214.2 |  | 0
604.08 |  | 75140.1 |  | 0
603.08 |  | 77546.4 |  | 0
602.08 |  | 75574.5 |  | 0
601.08 |  | 76786.5 |  | 0
600.08 |  | 77155.9 |  | 0
599.08 |  | 77484.9 |  | 0
598.08 |  | 77359.6 |  | 0
597.08 |  | 77855.1 |  | 0
596.08 |  | 77875.3 |  | 0
595.08 |  | 77167.7 |  | 0
594.08 |  | 76966.4 |  | 0
593.08 |  | 77271.4 |  | 0
592.08 |  | 78652.1 |  | 0
591.08 |  | 76233.2 |  | 0
590.08 |  | 77684.6 |  | 0
589.08 |  | 77633.5 |  | 0
588.08 |  | 75943.7 |  | 0
587.08 |  | 79631.1 |  | 0
586.08 |  | 78579.8 |  | 0
585.08 |  | 79025.5 |  | 0
584.08 |  | 78104 |  | 0
583.08 |  | 79107 |  | 0
582.08 |  | 78288.3 |  | 0
581.08 |  | 77814.3 |  | 0
580.08 |  | 80146.1 |  | 0
579.08 |  | 79443.6 |  | 0
578.08 |  | 80172.7 |  | 0
577.08 |  | 80574.4 |  | 0
576.08 |  | 81161.5 |  | 0
575.08 |  | 80825.4 |  | 0
574.08 |  | 78709.2 |  | 0
573.08 |  | 81332.7 |  | 0
572.08 |  | 80214.9 |  | 0
571.08 |  | 80710.4 |  | 0
570.08 |  | 80306.3 |  | 0
569.08 |  | 79939.5 |  | 0
568.08 |  | 79764.4 |  | 0
567.08 |  | 79879.2 |  | 0
566.08 |  | 79765.8 |  | 0
565.08 |  | 78122.8 |  | 0
564.08 |  | 80157.6 |  | 0
563.08 |  | 81009.9 |  | 0
562.08 |  | 81450 |  | 0
561.08 |  | 82688.4 |  | 0
560.08 |  | 82146.4 |  | 0
559.08 |  | 82669.8 |  | 0
558.08 |  | 85601.1 |  | 0
557.08 |  | 84764 |  | 0
556.08 |  | 84972.4 |  | 0
555.08 |  | 83561.8 |  | 0
554.08 |  | 84024.2 |  | 0
553.08 |  | 83216.8 |  | 0
552.08 |  | 81167.7 |  | 0
551.08 |  | 80164.1 |  | 0
550.08 |  | 78685.8 |  | 0
549.08 |  | 78535.1 |  | 0
548.08 |  | 77941.6 |  | 0
547.08 |  | 77083.7 |  | 0
546.08 |  | 76725.5 |  | 0
545.08 |  | 74025.1 |  | 0
544.08 |  | 72019.7 |  | 0
543.08 |  | 70643.3 |  | 0
542.08 |  | 67731.5 |  | 67731.5
541.08 |  | 69588.4 |  | 67702.2
540.08 |  | 70214 |  | 67661.7
539.08 |  | 71033.8 |  | 67598.5
538.08 |  | 70303 |  | 67528.9
537.08 |  | 70307.9 |  | 67456.8
536.08 |  | 71652.1 |  | 67378.8
535.08 |  | 79838.4 |  | 67237.1
534.08 |  | 111368 |  | 66827.3
533.08 |  | 160226 |  | 65837.7
532.08 |  | 206019 |  | 64015.6
531.08 |  | 191949 |  | 61640.8
530.08 |  | 112502 |  | 59532.2
529.08 |  | 68888.4 |  | 58271.8
528.08 |  | 59112.5 |  | 57846.7
527.08 |  | 58360.1 |  | 57763.8
526.08 |  | 57683.3 |  | 57751.7
525.08 |  | 57746.5 |  | 57746.5
524.08 |  | 58543.1 |  | 0
523.08 |  | 57634.7 |  | 0
522.08 |  | 56055.2 |  | 0
521.08 |  | 56650 |  | 0
520.08 |  | 57460.5 |  | 0
519.08 |  | 57332.5 |  | 0
518.08 |  | 57345.8 |  | 0
517.08 |  | 57117.9 |  | 0
516.08 |  | 57630.7 |  | 0
515.08 |  | 56380.3 |  | 0
514.08 |  | 56303.3 |  | 0
513.08 |  | 58020.2 |  | 0
512.08 |  | 57607.2 |  | 0
511.08 |  | 57124.4 |  | 0
510.08 |  | 57933.7 |  | 0
509.08 |  | 56479.7 |  | 0
508.08 |  | 58468.6 |  | 0
507.08 |  | 58393.1 |  | 0
506.08 |  | 57292.1 |  | 0
505.08 |  | 57646.4 |  | 0
504.08 |  | 57274.7 |  | 0
503.08 |  | 58316.6 |  | 0
502.08 |  | 58124.5 |  | 0
501.08 |  | 56942.7 |  | 0
500.08 |  | 57646.3 |  | 0
499.08 |  | 57949 |  | 0
498.08 |  | 57965.5 |  | 0
497.08 |  | 59801.8 |  | 0
496.08 |  | 59306.1 |  | 0
495.08 |  | 59427.2 |  | 0
494.08 |  | 58855 |  | 0
493.08 |  | 59019.5 |  | 0
492.08 |  | 59042.7 |  | 0
491.08 |  | 58017.1 |  | 0
490.08 |  | 58039.8 |  | 0
489.08 |  | 57995.1 |  | 0
488.08 |  | 59448.5 |  | 0
487.08 |  | 59316.6 |  | 0
486.08 |  | 59872.1 |  | 0
485.08 |  | 59539.7 |  | 0
484.08 |  | 58626.6 |  | 0
483.08 |  | 59048.8 |  | 0
482.08 |  | 59139.6 |  | 0
481.08 |  | 60744.3 |  | 0
480.08 |  | 59018.7 |  | 0
479.08 |  | 60040.5 |  | 0
478.08 |  | 59066 |  | 0
477.08 |  | 59717.5 |  | 0
476.08 |  | 59554 |  | 0
475.08 |  | 60308.6 |  | 0
474.08 |  | 59082.6 |  | 0
473.08 |  | 59797.5 |  | 0
472.08 |  | 60341.1 |  | 0
471.08 |  | 61181.3 |  | 0
470.08 |  | 59716.4 |  | 0
469.08 |  | 60140.6 |  | 0
468.08 |  | 60919.5 |  | 0
467.08 |  | 61609.5 |  | 0
466.08 |  | 58971.4 |  | 0
465.08 |  | 60648.2 |  | 0
464.08 |  | 61356.4 |  | 0
463.08 |  | 60051 |  | 0
462.08 |  | 61315.6 |  | 0
461.08 |  | 61081.1 |  | 0
460.08 |  | 60965.7 |  | 0
459.08 |  | 60162.9 |  | 0
458.08 |  | 61573.1 |  | 0
457.08 |  | 60892.8 |  | 0
456.08 |  | 61263.2 |  | 0
455.08 |  | 59601.9 |  | 0
454.08 |  | 61559.3 |  | 0
453.08 |  | 62168.5 |  | 0
452.08 |  | 61433.6 |  | 0
451.08 |  | 61001 |  | 0
450.08 |  | 60839.4 |  | 0
449.08 |  | 61696.7 |  | 0
448.08 |  | 61341.6 |  | 0
447.08 |  | 60375.2 |  | 0
446.08 |  | 62636.4 |  | 0
445.08 |  | 61230.6 |  | 0
444.08 |  | 60668.6 |  | 0
443.08 |  | 61019.4 |  | 0
442.08 |  | 62042.3 |  | 0
441.08 |  | 61973.6 |  | 0
440.08 |  | 62164.6 |  | 0
439.08 |  | 61129 |  | 0
438.08 |  | 61347.1 |  | 0
437.08 |  | 62525.5 |  | 0
436.08 |  | 62569.8 |  | 0
435.08 |  | 62362.8 |  | 0
434.08 |  | 61113.4 |  | 0
433.08 |  | 61650.8 |  | 0
432.08 |  | 60687.8 |  | 0
431.08 |  | 62186.1 |  | 0
430.08 |  | 62608.1 |  | 0
429.08 |  | 62236.2 |  | 0
428.08 |  | 63894.6 |  | 0
427.08 |  | 63371.8 |  | 0
426.08 |  | 63428 |  | 0
425.08 |  | 62347.9 |  | 0
424.08 |  | 62718.1 |  | 0
423.08 |  | 62716.9 |  | 0
422.08 |  | 63080.3 |  | 0
421.08 |  | 62989.2 |  | 0
420.08 |  | 62319.2 |  | 0
419.08 |  | 61943.9 |  | 0
418.08 |  | 62036.2 |  | 0
417.08 |  | 59500.2 |  | 0
416.08 |  | 60598 |  | 0
415.08 |  | 59790.3 |  | 0
414.08 |  | 58854.7 |  | 0
413.08 |  | 59350.6 |  | 0
412.08 |  | 58336.2 |  | 0
411.08 |  | 56515.5 |  | 0
410.08 |  | 56999.8 |  | 56999.8
409.08 |  | 57366 |  | 56987.7
408.08 |  | 58056.7 |  | 56967.3
407.08 |  | 58823.4 |  | 56930.5
406.08 |  | 58256.1 |  | 56884.8
405.08 |  | 57813.7 |  | 56839.6
404.08 |  | 56850.3 |  | 56809.4
403.08 |  | 57389.7 |  | 56785.3
402.08 |  | 66115.7 |  | 56690
401.08 |  | 98420.8 |  | 56240.6
400.08 |  | 126349 |  | 55197.8
399.08 |  | 100351 |  | 53841.5
398.08 |  | 65291 |  | 52734
397.08 |  | 54852.5 |  | 52205.3
396.08 |  | 54310.8 |  | 52053.5
395.08 |  | 52661.7 |  | 52005
394.08 |  | 52559.8 |  | 51974.8
393.08 |  | 52595.7 |  | 51958.3
392.08 |  | 52407.2 |  | 51943.7
391.08 |  | 52185.4 |  | 51931.8
390.08 |  | 51922.2 |  | 51922.2
389.08 |  | 51692.8 |  | 0
388.08 |  | 52816.4 |  | 0
387.08 |  | 52341 |  | 0
386.08 |  | 53172.6 |  | 0
385.08 |  | 52855.9 |  | 0
384.08 |  | 52062.2 |  | 0
383.08 |  | 53555.4 |  | 0
382.08 |  | 53557.4 |  | 0
381.08 |  | 53380.1 |  | 0
380.08 |  | 53242.9 |  | 0
379.08 |  | 53762.6 |  | 0
378.08 |  | 52648.9 |  | 0
377.08 |  | 54570.3 |  | 0
376.08 |  | 53862.6 |  | 0
375.08 |  | 54065.2 |  | 0
374.08 |  | 53644.7 |  | 0
373.08 |  | 54901.3 |  | 0
372.08 |  | 54443.7 |  | 0
371.08 |  | 55267 |  | 0
370.08 |  | 54063.7 |  | 0
369.08 |  | 53962.2 |  | 0
368.08 |  | 54913.9 |  | 0
367.08 |  | 53113.2 |  | 0
366.08 |  | 54485.2 |  | 0
365.08 |  | 54839.3 |  | 0
364.08 |  | 55045.8 |  | 0
363.08 |  | 53795.5 |  | 0
362.08 |  | 54024.1 |  | 0
361.08 |  | 54697.5 |  | 0
360.08 |  | 53910.4 |  | 0
359.08 |  | 54750.3 |  | 0
358.08 |  | 54117.8 |  | 0
357.08 |  | 55054.6 |  | 0
356.08 |  | 55361.8 |  | 0
355.08 |  | 55682.8 |  | 0
354.08 |  | 55428.1 |  | 0
353.08 |  | 55991.8 |  | 0
352.08 |  | 55732.9 |  | 0
351.08 |  | 54744.9 |  | 0
350.08 |  | 55265.2 |  | 0
349.08 |  | 56702.9 |  | 0
348.08 |  | 55667.3 |  | 0
347.08 |  | 58857.9 |  | 0
346.08 |  | 55684 |  | 0
345.08 |  | 56554.5 |  | 0
344.08 |  | 56180.2 |  | 0
343.08 |  | 57267.5 |  | 0
342.08 |  | 56645.1 |  | 0
341.08 |  | 56234.8 |  | 0
340.08 |  | 56002.1 |  | 0
339.08 |  | 57125.4 |  | 0
338.08 |  | 57171.4 |  | 0
337.08 |  | 56590.4 |  | 0
336.08 |  | 56959.8 |  | 0
335.08 |  | 56942.6 |  | 0
334.08 |  | 58021.1 |  | 0
333.08 |  | 57506.7 |  | 0
332.08 |  | 56522.9 |  | 0
331.08 |  | 55979.2 |  | 0
330.08 |  | 55954.6 |  | 0
329.08 |  | 57540.5 |  | 0
328.08 |  | 56987.3 |  | 0
327.08 |  | 57443.2 |  | 0
326.08 |  | 56787 |  | 0
325.08 |  | 56478.7 |  | 0
324.08 |  | 58146.7 |  | 0
323.08 |  | 57506.8 |  | 0
322.08 |  | 58347.1 |  | 0
321.08 |  | 58124.3 |  | 0
320.08 |  | 57932.7 |  | 0
319.08 |  | 58300.1 |  | 0
318.08 |  | 58947.4 |  | 0
317.08 |  | 58397.2 |  | 0
316.08 |  | 60577.3 |  | 0
315.08 |  | 62026.1 |  | 0
314.08 |  | 61500.3 |  | 0
313.08 |  | 62500.4 |  | 0
312.08 |  | 63000 |  | 0
311.08 |  | 62725.9 |  | 0
310.08 |  | 60540.5 |  | 0
309.08 |  | 61209.1 |  | 0
308.08 |  | 60448.5 |  | 0
307.08 |  | 59986.1 |  | 0
306.08 |  | 58958.6 |  | 0
305.08 |  | 55442 |  | 0
304.08 |  | 52562.7 |  | 0
303.08 |  | 50108.8 |  | 0
302.08 |  | 46501.1 |  | 0
301.08 |  | 44126 |  | 0
300.08 |  | 40787.7 |  | 0
299.08 |  | 38062.3 |  | 0
298.08 |  | 36770.3 |  | 0
297.08 |  | 34751.9 |  | 0
296.08 |  | 34392.6 |  | 0
295.08 |  | 34311.7 |  | 34311.7
294.08 |  | 34548.4 |  | 34261.8
293.08 |  | 35254.5 |  | 34198.1
292.08 |  | 37501.6 |  | 34096.4
291.08 |  | 41276.7 |  | 33920.1
290.08 |  | 47213.7 |  | 33614.5
289.08 |  | 66490.2 |  | 33005.3
288.08 |  | 89807.8 |  | 31888
287.08 |  | 111328 |  | 30092.5
286.08 |  | 198677 |  | 26917.3
285.08 |  | 297186 |  | 21570.8
284.08 |  | 213542 |  | 15051
283.08 |  | 65446.7 |  | 9691.5
282.08 |  | 18363 |  | 6986.33
281.08 |  | 10350.6 |  | 6248.18
280.08 |  | 7975.99 |  | 6067.12
279.08 |  | 6849.1 |  | 5996.75
278.08 |  | 5895.54 |  | 5969.21
277.08 |  | 5957.03 |  | 5957.03
276.08 |  | 5307.8 |  | 0
275.08 |  | 4960.62 |  | 0
274.08 |  | 4788.83 |  | 0
273.08 |  | 4910.51 |  | 0
272.08 |  | 4864.52 |  | 0
271.08 |  | 5194.92 |  | 0
270.08 |  | 4921.31 |  | 0
269.08 |  | 4722.36 |  | 0
268.08 |  | 4690.38 |  | 0
267.08 |  | 4712.08 |  | 0
266.08 |  | 4505.75 |  | 0
265.08 |  | 4599.04 |  | 0
264.08 |  | 4381.21 |  | 0
263.08 |  | 4376.2 |  | 0
262.08 |  | 4251.7 |  | 0
261.08 |  | 4339.31 |  | 0
260.08 |  | 4459.36 |  | 0
259.08 |  | 4302.24 |  | 0
258.08 |  | 3946.71 |  | 0
257.08 |  | 4280.76 |  | 0
256.08 |  | 4255.19 |  | 0
255.08 |  | 3989.95 |  | 0
254.08 |  | 4312.9 |  | 0
253.08 |  | 4473.53 |  | 0
252.08 |  | 4332.99 |  | 0
251.08 |  | 4594.26 |  | 0
250.08 |  | 3965.97 |  | 0
249.08 |  | 4281.04 |  | 0
248.08 |  | 4441.45 |  | 0
247.08 |  | 4116.55 |  | 0
246.08 |  | 4383.88 |  | 0
245.08 |  | 4057.46 |  | 0
244.08 |  | 4442.49 |  | 0
243.08 |  | 3841.22 |  | 0
242.08 |  | 4515.43 |  | 0
241.08 |  | 4331.44 |  | 0
240.08 |  | 4248.12 |  | 0
239.08 |  | 4260.91 |  | 0
238.08 |  | 4342.26 |  | 0
237.08 |  | 4072.34 |  | 0
236.08 |  | 4009.79 |  | 0
235.08 |  | 4294.94 |  | 0
234.08 |  | 3973.03 |  | 0
233.08 |  | 4077.37 |  | 0
232.08 |  | 4181.62 |  | 0
231.08 |  | 4048.39 |  | 0
230.08 |  | 3893.5 |  | 0
229.08 |  | 4453.11 |  | 0
228.08 |  | 3925.95 |  | 0
227.08 |  | 4241.39 |  | 0
226.08 |  | 3916.24 |  | 0
225.08 |  | 4153.18 |  | 0
224.08 |  | 4448.96 |  | 0
223.08 |  | 4017.52 |  | 0
222.08 |  | 3979.36 |  | 0
221.08 |  | 4148.79 |  | 0
220.08 |  | 3875.31 |  | 0
219.08 |  | 3957.02 |  | 0
218.08 |  | 4241.06 |  | 0
217.08 |  | 4234.35 |  | 0
216.08 |  | 4236.13 |  | 0
215.08 |  | 3951.55 |  | 0
214.08 |  | 3821.21 |  | 0
213.08 |  | 3947.11 |  | 0
212.08 |  | 4147.93 |  | 0
211.08 |  | 3981.62 |  | 0
210.08 |  | 3869.7 |  | 0
209.08 |  | 4269.43 |  | 0
208.08 |  | 4038.87 |  | 0
207.08 |  | 4166.04 |  | 0
206.08 |  | 4144.54 |  | 0
205.08 |  | 4112.19 |  | 0
204.08 |  | 4568.68 |  | 0
203.08 |  | 4008.11 |  | 0
202.08 |  | 4424.65 |  | 0
201.08 |  | 4582.73 |  | 0
200.08 |  | 4687.22 |  | 0
199.08 |  | 4240.7 |  | 0
198.08 |  | 4395.18 |  | 0
197.08 |  | 4473.18 |  | 0
196.08 |  | 4047.74 |  | 0
195.08 |  | 3992.02 |  | 0
194.08 |  | 4154.52 |  | 0
193.08 |  | 4342.03 |  | 0
192.08 |  | 4379.62 |  | 0
191.08 |  | 4229.42 |  | 0
190.08 |  | 4084.95 |  | 0
189.08 |  | 4118.71 |  | 0
188.08 |  | 4138.8 |  | 0
187.08 |  | 4108.31 |  | 0
186.08 |  | 3895.24 |  | 0
185.08 |  | 4079.98 |  | 0
184.08 |  | 4172.57 |  | 0
183.08 |  | 4345.34 |  | 0
182.08 |  | 3993.62 |  | 0
181.08 |  | 4320.23 |  | 0
180.08 |  | 4242.19 |  | 0
179.08 |  | 4624.25 |  | 0
178.08 |  | 4185.77 |  | 0
177.08 |  | 4157.87 |  | 0
176.08 |  | 4532.31 |  | 0
175.08 |  | 3900.83 |  | 0
174.08 |  | 3897.21 |  | 0
173.08 |  | 4368.88 |  | 0
172.08 |  | 4078.71 |  | 0
171.08 |  | 4197.45 |  | 0
170.08 |  | 4442.09 |  | 0
169.08 |  | 4371.41 |  | 0
168.08 |  | 4711.72 |  | 0
167.08 |  | 4705.14 |  | 0
166.08 |  | 4281.02 |  | 0
165.08 |  | 4137.21 |  | 0
164.08 |  | 4190.68 |  | 0
163.08 |  | 4310.72 |  | 0
162.08 |  | 4165.69 |  | 0
161.08 |  | 4152.48 |  | 0
160.08 |  | 4611.99 |  | 0
159.08 |  | 3974.5 |  | 0
158.08 |  | 4153.32 |  | 0
157.08 |  | 4586.02 |  | 0
156.08 |  | 4001.57 |  | 0
155.08 |  | 4731.33 |  | 0
154.08 |  | 5134.36 |  | 0
153.08 |  | 5515.62 |  | 0
152.08 |  | 4795.18 |  | 0
151.08 |  | 4707.33 |  | 0
150.08 |  | 3899.55 |  | 0
149.08 |  | 4380.26 |  | 0
148.08 |  | 4259.76 |  | 0
147.08 |  | 4071.84 |  | 0
146.08 |  | 4368.6 |  | 0
145.08 |  | 4271.15 |  | 0
144.08 |  | 3827.84 |  | 0
143.08 |  | 4297.06 |  | 0
142.08 |  | 4303.93 |  | 0
141.08 |  | 4387.13 |  | 0
140.08 |  | 4109.54 |  | 0
139.08 |  | 4249.34 |  | 0
138.08 |  | 4264.81 |  | 0
137.08 |  | 4253.61 |  | 0
136.08 |  | 4381.38 |  | 0
135.08 |  | 4207.32 |  | 0
134.08 |  | 3981.98 |  | 0
133.08 |  | 4360.29 |  | 0
132.08 |  | 4020.52 |  | 0
131.08 |  | 4415.8 |  | 0
130.08 |  | 4620.26 |  | 0
129.08 |  | 4396.26 |  | 0
128.08 |  | 4301.61 |  | 0
127.08 |  | 4634.78 |  | 0
126.08 |  | 4399.23 |  | 0
125.08 |  | 4851.52 |  | 0
124.08 |  | 4555.62 |  | 0
123.08 |  | 4255.77 |  | 0
122.08 |  | 4358.96 |  | 0
121.08 |  | 4402.35 |  | 0
120.08 |  | 4460.35 |  | 0
119.08 |  | 4269.62 |  | 0
118.08 |  | 4348.4 |  | 0
117.08 |  | 4720.94 |  | 0
116.08 |  | 4415.2 |  | 0
115.08 |  | 4103.11 |  | 0
114.08 |  | 4338.44 |  | 0
113.08 |  | 4169.6 |  | 0
112.08 |  | 4700.86 |  | 0
111.08 |  | 4365.65 |  | 0
110.08 |  | 4365.48 |  | 0
109.08 |  | 4456.71 |  | 0
108.08 |  | 4517.17 |  | 0
107.08 |  | 4916.47 |  | 0
106.08 |  | 4534.44 |  | 0
105.08 |  | 4526.47 |  | 0
104.08 |  | 5613.48 |  | 0
103.08 |  | 5529.29 |  | 0
102.08 |  | 5877.13 |  | 0
101.08 |  | 5194.07 |  | 0
100.08 |  | 4383.68 |  | 0
99.08 |  | 4493.24 |  | 0
98.08 |  | 4378.96 |  | 0
97.08 |  | 4624.65 |  | 0
96.08 |  | 4817.59 |  | 0
95.08 |  | 4652.24 |  | 0
94.08 |  | 4619.26 |  | 0
93.08 |  | 4436.48 |  | 0
92.08 |  | 4492.01 |  | 0
91.08 |  | 4302.91 |  | 0
90.08 |  | 4695.24 |  | 0
89.08 |  | 4999.71 |  | 0
88.08 |  | 5004.25 |  | 0
87.08 |  | 4741.63 |  | 0
86.08 |  | 5010.89 |  | 0
85.08 |  | 4666.56 |  | 0
84.08 |  | 4827.8 |  | 0
83.08 |  | 4743.08 |  | 0
82.08 |  | 4699.8 |  | 0
81.08 |  | 4852.7 |  | 0
80.08 |  | 4559.11 |  | 0
79.08 |  | 4987.41 |  | 0
78.08 |  | 4734.98 |  | 0
77.08 |  | 4630.5 |  | 0
76.08 |  | 4833.3 |  | 0
75.08 |  | 5268.44 |  | 0
74.08 |  | 4724.01 |  | 0
73.08 |  | 4640.71 |  | 0
72.08 |  | 4963.02 |  | 0
71.08 |  | 4970.43 |  | 0
70.08 |  | 4899.38 |  | 0
69.08 |  | 4701.92 |  | 0
68.08 |  | 4796.67 |  | 0
67.08 |  | 4656.72 |  | 0
66.08 |  | 4727.08 |  | 0
65.08 |  | 4688.55 |  | 0
64.08 |  | 4716.78 |  | 0
63.08 |  | 5053.72 |  | 0
62.08 |  | 4856.46 |  | 0
61.08 |  | 5395.69 |  | 0
60.08 |  | 4716.99 |  | 0
59.08 |  | 4467.7 |  | 0
58.08 |  | 5030.3 |  | 0
57.08 |  | 5311.6 |  | 0
56.08 |  | 5000.39 |  | 0
55.08 |  | 4795.06 |  | 0
54.08 |  | 4855.53 |  | 0
53.08 |  | 5081.63 |  | 0
52.08 |  | 4956.44 |  | 0
51.08 |  | 5699.88 |  | 0
50.08 |  | 5326 |  | 0
49.08 |  | 4821.93 |  | 0
48.08 |  | 5415.27 |  | 0
47.08 |  | 5328.82 |  | 0
46.08 |  | 5070.46 |  | 0
45.08 |  | 5223.18 |  | 0
44.08 |  | 5325.1 |  | 0
43.08 |  | 4949.53 |  | 0
42.08 |  | 4964.15 |  | 0
41.08 |  | 4923.02 |  | 0
40.08 |  | 4879.33 |  | 0
39.08 |  | 4813.59 |  | 0
38.08 |  | 4897 |  | 0
37.08 |  | 4449.81 |  | 0
36.08 |  | 4413.24 |  | 0
35.08 |  | 4508.37 |  | 0
34.08 |  | 4615.73 |  | 0
33.08 |  | 4582.13 |  | 0
32.08 |  | 4952.09 |  | 0
31.08 |  | 5255.66 |  | 0
30.08 |  | 5241.31 |  | 0
29.08 |  | 6108.26 |  | 0
28.08 |  | 6731.63 |  | 0
27.08 |  | 7652.53 |  | 0
26.08 |  | 8393.32 |  | 0
25.08 |  | 7528.3 |  | 0
24.08 |  | 6849.65 |  | 0
23.08 |  | 6285.92 |  | 0
22.08 |  | 5945.01 |  | 0
21.08 |  | 5592.5 |  | 0
20.08 |  | 6213.46 |  | 0
19.08 |  | 5672.13 |  | 0
18.08 |  | 5756.36 |  | 0
17.08 |  | 5774.43 |  | 0
16.08 |  | 5596.84 |  | 0
15.08 |  | 5129.88 |  | 0
14.08 |  | 5165.55 |  | 0
13.08 |  | 4701.17 |  | 0
12.08 |  | 3779.77 |  | 0
11.08 |  | 4097.15 |  | 0
10.08 |  | 3980.99 |  | 0
9.08 |  | 3515.13 |  | 0
8.08 |  | 2848.5 |  | 0
7.08 |  | 2316.63 |  | 0
6.08 |  | 1903.39 |  | 0
5.08 |  | 2037.15 |  | 0
4.08 |  | 1738.34 |  | 0
3.08 |  | 736.52 |  | 0
2.08 |  | 324.884 |  | 0
1.08 |  | 153.338 |  | 0
0.08 |  | 92.3896 |  | 0
-0.92 |  | 57.7509 |  | 0
-1.92 |  | 43.7908 |  | 0
-2.92 |  | 27.143 |  | 0
-3.92 |  | 34.2945 |  | 0
-4.92 |  | 58.8451 |  | 0
-5.92 |  | 48.3836 |  | 0
-6.92 |  | 12.8312 |  | 0
-7.92 |  | 11.5358 |  | 0
-8.92 |  | 31.067 |  | 0
-9.92 |  | 30.2037 |  | 0

## Peak Table
Peak Table :
| Name | Start BE | Peak BE | End BE | Height CPS | FWHM eV | Area (P) CPS.eV | Area (N) KE^0.6 | At. % | F | Q | SF Al Scof | TXFN | Backgnd | PP Height CPS | PP Hgt (N) | PP At. % | Title | File Name
| C1s | 295.58 | 285.11 | 277.58 | 249103.19 | 3.04 | 918132.29 | 13033.32 | 74.51 |  | 1 | 1 | 1 | Smart | 291290.57 | 413.5 | 74.06 | Survey | C:\Avantage\lxf\Misc\20181227\X-Ray000 400um - FG ON\tangchuyang-4\Survey.VGD
| O1s | 542.08 | 531.96 | 525.58 | 137964.69 | 3.3 | 506994.64 | 2819.75 | 16.12 |  | 1 | 2.93 | 1 | Smart | 148335.51 | 82.5 | 14.78 | Survey | C:\Avantage\lxf\Misc\20181227\X-Ray000 400um - FG ON\tangchuyang-4\Survey.VGD
| N1s | 410.08 | 400.04 | 390.08 | 63103.97 | 2.77 | 195675.93 | 1639.13 | 9.37 |  | 1 | 1.8 | 1 | Smart | 74427.17 | 62.35 | 11.17 | Survey | C:\Avantage\lxf\Misc\20181227\X-Ray000 400um - FG ON\tangchuyang-4\Survey.VGD

## Experiment
Experiment Summary :
Item | Sample List and Comments | Analysis Type
20181227
1 (Source A) | tangchuyang-1 | Point
2 (Source A) | tangchuyang-2 | Point
3 (Source A) | tangchuyang-3 | Point
4 (Source A) | tangchuyang-4 | Point
5 (Source A) | tangchuyang-5 | Point
6 (Source A) | tangchuyang-6 | Point
7 (Source A) | tangchuyang-7 | Point
8 (Source A) | wangmenglu-1 | Point
9 (Source A) | wangmenglu-2 | Point
10 (Source A) | wangmenglu-3 | Point
11 (Source A) | wangmenglu-4 | Point
12 (Source A) | wangmenglu-5 | Point
13 (Source A) | wangmenglu-6 | Point
14 (Source A) | gaoyuan-1 | Point
15 (Source A) | gaoyuan-2 | Point
16 (Source A) | gaoyuan-3 | Point
17 (Source A) | jiakang | Point
18 (Source A) | yelin-1 | Point
19 (Source A) | yelin-2 | Point
20 (Source A) | yelin-3 | Point
21 (Source A) | jidawei-5 | Point
22 (Source A) | chujiashen-1 | Point
23 (Source A) | chujiashen-2 | Point
24 (Source A) | chujiashen-3 | Point
Source A = X-Ray000 400um - FG ON (400 µm)
Source B = Gun Shutdown (0 µm)

## Titles
10:37:33 Thursday, December 27, 2018
C:\Documents and Settings\vgengineer\Desktop\csjg\201812\20181227-\tangchuyang-4.xls
Processing View: #142
Data Files : | Title | File Name | Comment
| O1s Scan | C:\...\Misc\20181227\X-Ray000 400um - FG ON\tangchuyang-4\O1s Scan.VGD
| N1s Scan | C:\...\Misc\20181227\X-Ray000 400um - FG ON\tangchuyang-4\N1s Scan.VGD
| C1s Scan | C:\...\Misc\20181227\X-Ray000 400um - FG ON\tangchuyang-4\C1s Scan.VGD
| Survey | C:\...\Misc\20181227\X-Ray000 400um - FG ON\tangchuyang-4\Survey.VGD