## O1s Scan
|  |  |  | Acquisition Parameters : |  | Experiment Descriptions :
|  |  |  | Parameter |  | 20181227\X-Ray000 400um - FG ON\tangchuyang-1
|  |  |  | Total acq. time | 40.2 secs
|  |  |  | No. Scans | 4
|  |  |  | Source Type | Al K Alpha
Axis | Energy | Elements= | 201 | Spot Size | 400 µm
|  |  |  | Lens Mode | Standard
C:\Avantage\lxf\Misc\20181227\X-Ray000 400um - FG ON\tangchuyang-1\O1s Scan.VGD |  |  |  | Analyser Mode | CAE : Pass Energy 50.0 eV
|  |  |  | Energy Step Size | 0.100 eV
|  |  |  | No. of Energy Steps | 201
Binding Energy (E)
eV |  | Counts / s
545.08 |  | 8809.75
544.98 |  | 8482.74
544.88 |  | 8653.82
544.78 |  | 8626.95
544.68 |  | 8869.94
544.58 |  | 8175.67
544.48 |  | 8445.2
544.38 |  | 8525.16
544.28 |  | 8600.8
544.18 |  | 8746.06
544.08 |  | 8640.49
543.98 |  | 8457.98
543.88 |  | 8461.29
543.78 |  | 8202.79
543.68 |  | 8704.17
543.58 |  | 8065.68
543.48 |  | 8319.62
543.38 |  | 8553.86
543.28 |  | 8263.89
543.18 |  | 8018.83
543.08 |  | 8079.36
542.98 |  | 8180.98
542.88 |  | 8061.67
542.78 |  | 8108.83
542.68 |  | 8477.3
542.58 |  | 7926.69
542.48 |  | 7873.37
542.38 |  | 8179.39
542.28 |  | 8354.76
542.18 |  | 8301.76
542.08 |  | 8039.08
541.98 |  | 8052.41
541.88 |  | 8009.68
541.78 |  | 7960.96
541.68 |  | 7892.63
541.58 |  | 8016.93
541.48 |  | 7971.19
541.38 |  | 8065.65
541.28 |  | 8168.17
541.18 |  | 8002.71
541.08 |  | 7893.29
540.98 |  | 8182.56
540.88 |  | 7840.72
540.78 |  | 8050.8
540.68 |  | 8057.29
540.58 |  | 7757.5
540.48 |  | 8018.02
540.38 |  | 7959.4
540.28 |  | 8146.05
540.18 |  | 8100.28
540.08 |  | 7919.3
539.98 |  | 8142.11
539.88 |  | 8275.09
539.78 |  | 8439.75
539.68 |  | 8262
539.58 |  | 8069.21
539.48 |  | 8327.68
539.38 |  | 8267.23
539.28 |  | 8550.53
539.18 |  | 8336.84
539.08 |  | 8614.6
538.98 |  | 8243.44
538.88 |  | 8360.77
538.78 |  | 8503.62
538.68 |  | 8298
538.58 |  | 8158.5
538.48 |  | 8262.67
538.38 |  | 8384.17
538.28 |  | 8292.1
538.18 |  | 8115.16
538.08 |  | 7929.91
537.98 |  | 8165.72
537.88 |  | 8335.77
537.78 |  | 8211.48
537.68 |  | 8266.45
537.58 |  | 8193
537.48 |  | 8203.8
537.38 |  | 8029.83
537.28 |  | 8318.72
537.18 |  | 8507.34
537.08 |  | 8283.62
536.98 |  | 8160.66
536.88 |  | 8333.08
536.78 |  | 8133.86
536.68 |  | 8374.54
536.58 |  | 7943.48
536.48 |  | 8028.81
536.38 |  | 8126.81
536.28 |  | 7847.76
536.18 |  | 7949.67
536.08 |  | 7834.39
535.98 |  | 8220.43
535.88 |  | 8361.26
535.78 |  | 7623.59
535.68 |  | 7938.22
535.58 |  | 7857.79
535.48 |  | 8130.98
535.38 |  | 8267.75
535.28 |  | 8075.97
535.18 |  | 7837.2
535.08 |  | 8147.77
534.98 |  | 8445.44
534.88 |  | 8607.51
534.78 |  | 8546.19
534.68 |  | 8869.9
534.58 |  | 8882.23
534.48 |  | 9278.62
534.38 |  | 9304.35
534.28 |  | 10139.6
534.18 |  | 10540
534.08 |  | 10737.3
533.98 |  | 11454
533.88 |  | 11861.7
533.78 |  | 12594.3
533.68 |  | 13252.7
533.58 |  | 14150.8
533.48 |  | 14790.9
533.38 |  | 15591.2
533.28 |  | 15909.7
533.18 |  | 17243.5
533.08 |  | 17264.1
532.98 |  | 18079.8
532.88 |  | 19121.2
532.78 |  | 20255.4
532.68 |  | 20735.8
532.58 |  | 21782.9
532.48 |  | 22075.3
532.38 |  | 23028
532.28 |  | 23837.2
532.18 |  | 24516.5
532.08 |  | 25532
531.98 |  | 26461.4
531.88 |  | 27603.4
531.78 |  | 28270.1
531.68 |  | 29100.3
531.58 |  | 29216.3
531.48 |  | 30017.6
531.38 |  | 29938.7
531.28 |  | 30043.7
531.18 |  | 29537.4
531.08 |  | 27861.2
530.98 |  | 27094.8
530.88 |  | 25529.8
530.78 |  | 23596.9
530.68 |  | 22117.6
530.58 |  | 19815.7
530.48 |  | 18276.3
530.38 |  | 16615.8
530.28 |  | 14345.2
530.18 |  | 13331.7
530.08 |  | 11802.1
529.98 |  | 10470.8
529.88 |  | 9667.22
529.78 |  | 9122.02
529.68 |  | 8311.89
529.58 |  | 7807.13
529.48 |  | 7775.89
529.38 |  | 7775.85
529.28 |  | 7622.69
529.18 |  | 7309.96
529.08 |  | 7184.68
528.98 |  | 6979.28
528.88 |  | 7026.28
528.78 |  | 7014.31
528.68 |  | 7163.2
528.58 |  | 6711.71
528.48 |  | 6887.77
528.38 |  | 7031.58
528.28 |  | 6854.24
528.18 |  | 6688.65
528.08 |  | 6505.83
527.98 |  | 6470.98
527.88 |  | 6790.89
527.78 |  | 6754.41
527.68 |  | 6829.62
527.58 |  | 6611.92
527.48 |  | 6712.15
527.38 |  | 6348.43
527.28 |  | 6446.36
527.18 |  | 6735.33
527.08 |  | 6621.38
526.98 |  | 6472.14
526.88 |  | 6532.21
526.78 |  | 6756.16
526.68 |  | 6571.95
526.58 |  | 6677.97
526.48 |  | 6426.99
526.38 |  | 6635.96
526.28 |  | 6641.46
526.18 |  | 7040.35
526.08 |  | 6800.07
525.98 |  | 6710.72
525.88 |  | 6902.51
525.78 |  | 6722.52
525.68 |  | 6722.27
525.58 |  | 6772.31
525.48 |  | 6762.18
525.38 |  | 6804.34
525.28 |  | 6884.04
525.18 |  | 6637.94
525.08 |  | 6824.15

## N1s Scan
|  |  |  | Acquisition Parameters : |  | Experiment Descriptions :
|  |  |  | Parameter |  | 20181227\X-Ray000 400um - FG ON\tangchuyang-1
|  |  |  | Total acq. time | 36.2 secs
|  |  |  | No. Scans | 4
|  |  |  | Source Type | Al K Alpha
Axis | Energy | Elements= | 181 | Spot Size | 400 µm
|  |  |  | Lens Mode | Standard
C:\Avantage\lxf\Misc\20181227\X-Ray000 400um - FG ON\tangchuyang-1\N1s Scan.VGD |  |  |  | Analyser Mode | CAE : Pass Energy 50.0 eV
|  |  |  | Energy Step Size | 0.100 eV
|  |  |  | No. of Energy Steps | 181
Binding Energy (E)
eV |  | Counts / s
410.08 |  | 6721.13
409.98 |  | 6716.18
409.88 |  | 6879.77
409.78 |  | 6633.43
409.68 |  | 6574.96
409.58 |  | 6579.12
409.48 |  | 6564.06
409.38 |  | 6379.71
409.28 |  | 6866.21
409.18 |  | 7048.39
409.08 |  | 6641.64
408.98 |  | 6994.73
408.88 |  | 6696.37
408.78 |  | 6965.4
408.68 |  | 6694.78
408.58 |  | 6789.34
408.48 |  | 6698.04
408.38 |  | 7161.34
408.28 |  | 7034.36
408.18 |  | 6562.49
408.08 |  | 6667.82
407.98 |  | 6891.66
407.88 |  | 6963.07
407.78 |  | 6895.04
407.68 |  | 6745.48
407.58 |  | 6779.45
407.48 |  | 6864.53
407.38 |  | 6973.53
407.28 |  | 6993.49
407.18 |  | 6783.49
407.08 |  | 6970.83
406.98 |  | 6814.27
406.88 |  | 7066.9
406.78 |  | 6948.22
406.68 |  | 7203.53
406.58 |  | 6755.94
406.48 |  | 7060.85
406.38 |  | 7177.24
406.28 |  | 7067.43
406.18 |  | 6695.06
406.08 |  | 6958.34
405.98 |  | 7191.28
405.88 |  | 7215.77
405.78 |  | 7016.41
405.68 |  | 6724.96
405.58 |  | 7097.94
405.48 |  | 6732.02
405.38 |  | 6850.31
405.28 |  | 6738.09
405.18 |  | 6572.71
405.08 |  | 6801.01
404.98 |  | 6848.68
404.88 |  | 6794.09
404.78 |  | 6618.81
404.68 |  | 6692.43
404.58 |  | 6858.84
404.48 |  | 6620.61
404.38 |  | 6471.05
404.28 |  | 6511.53
404.18 |  | 6947.85
404.08 |  | 6806.73
403.98 |  | 6580.95
403.88 |  | 6259.89
403.78 |  | 6560.35
403.68 |  | 6677.31
403.58 |  | 6882.02
403.48 |  | 6507.21
403.38 |  | 6552.26
403.28 |  | 6668.12
403.18 |  | 6480.35
403.08 |  | 6622.74
402.98 |  | 6363.89
402.88 |  | 6751.55
402.78 |  | 6665.68
402.68 |  | 6364.67
402.58 |  | 6648.85
402.48 |  | 6721.55
402.38 |  | 6864.06
402.28 |  | 6982.46
402.18 |  | 6524.55
402.08 |  | 6777.29
401.98 |  | 6570.27
401.88 |  | 6664.42
401.78 |  | 6906.29
401.68 |  | 7356.37
401.58 |  | 7414.14
401.48 |  | 7713.76
401.38 |  | 7627.94
401.28 |  | 8229.5
401.18 |  | 8669.28
401.08 |  | 8956.01
400.98 |  | 9844.03
400.88 |  | 10449.3
400.78 |  | 11359.4
400.68 |  | 12272.9
400.58 |  | 13400.3
400.48 |  | 14877.5
400.38 |  | 15300.5
400.28 |  | 16950.8
400.18 |  | 18189.8
400.08 |  | 18828.5
399.98 |  | 18746
399.88 |  | 18979.2
399.78 |  | 18778.7
399.68 |  | 18358.4
399.58 |  | 17850.1
399.48 |  | 16273.3
399.38 |  | 15311.5
399.28 |  | 14268.1
399.18 |  | 12709.4
399.08 |  | 12056.3
398.98 |  | 11102.4
398.88 |  | 10157.7
398.78 |  | 9381.34
398.68 |  | 8735.82
398.58 |  | 7850.39
398.48 |  | 8190.68
398.38 |  | 7727.37
398.28 |  | 7461.72
398.18 |  | 7179.73
398.08 |  | 6708.86
397.98 |  | 6824.26
397.88 |  | 6537.81
397.78 |  | 6788.32
397.68 |  | 6872.38
397.58 |  | 6649.76
397.48 |  | 6555.92
397.38 |  | 6572.6
397.28 |  | 6488.73
397.18 |  | 6356.54
397.08 |  | 6348.91
396.98 |  | 6437.11
396.88 |  | 6686.5
396.78 |  | 6208.89
396.68 |  | 6451.41
396.58 |  | 6481.39
396.48 |  | 6216.82
396.38 |  | 5911.02
396.28 |  | 6320.9
396.18 |  | 6148.42
396.08 |  | 6279.16
395.98 |  | 6163.81
395.88 |  | 6379.91
395.78 |  | 6160.39
395.68 |  | 6288.08
395.58 |  | 5946.83
395.48 |  | 6091.15
395.38 |  | 6259.78
395.28 |  | 6286.74
395.18 |  | 6278.59
395.08 |  | 6148.24
394.98 |  | 6202.65
394.88 |  | 6426.5
394.78 |  | 6597.72
394.68 |  | 6227.33
394.58 |  | 6427.12
394.48 |  | 5990.33
394.38 |  | 6163.98
394.28 |  | 6339.94
394.18 |  | 6510.57
394.08 |  | 6172.81
393.98 |  | 6020.68
393.88 |  | 6516.07
393.78 |  | 6313.07
393.68 |  | 6546.56
393.58 |  | 6484.67
393.48 |  | 6248.65
393.38 |  | 6180
393.28 |  | 6286.36
393.18 |  | 6537.49
393.08 |  | 6042.31
392.98 |  | 6316.09
392.88 |  | 6302.77
392.78 |  | 6460.98
392.68 |  | 6193.4
392.58 |  | 6201.09
392.48 |  | 6280.06
392.38 |  | 6321.73
392.28 |  | 6235.38
392.18 |  | 6214.95
392.08 |  | 6423.6

## C1s Scan
|  |  |  | Acquisition Parameters : |  | Experiment Descriptions :
|  |  |  | Parameter |  | 20181227\X-Ray000 400um - FG ON\tangchuyang-1
|  |  |  | Total acq. time | 38.2 secs
|  |  |  | No. Scans | 4
|  |  |  | Source Type | Al K Alpha
Axis | Energy | Elements= | 191 | Spot Size | 400 µm
|  |  |  | Lens Mode | Standard
C:\Avantage\lxf\Misc\20181227\X-Ray000 400um - FG ON\tangchuyang-1\C1s Scan.VGD |  |  |  | Analyser Mode | CAE : Pass Energy 50.0 eV
|  |  |  | Energy Step Size | 0.100 eV
|  |  |  | No. of Energy Steps | 191
Binding Energy (E)
eV |  | Counts / s
298.08 |  | 4496.39
297.98 |  | 4484.39
297.88 |  | 4519.12
297.78 |  | 4506.12
297.68 |  | 4523.57
297.58 |  | 4401.64
297.48 |  | 4286.94
297.38 |  | 4117.88
297.28 |  | 4118.39
297.18 |  | 4176.05
297.08 |  | 4359.17
296.98 |  | 3913.75
296.88 |  | 4103.84
296.78 |  | 4102.02
296.68 |  | 4141.8
296.58 |  | 3991.9
296.48 |  | 4148.88
296.38 |  | 3912.26
296.28 |  | 3715.17
296.18 |  | 3835.58
296.08 |  | 4100.15
295.98 |  | 4105.79
295.88 |  | 3915.99
295.78 |  | 4030.41
295.68 |  | 4003.06
295.58 |  | 4141.2
295.48 |  | 3985.38
295.38 |  | 3910.22
295.28 |  | 3964.82
295.18 |  | 3702.09
295.08 |  | 4028.25
294.98 |  | 3791.81
294.88 |  | 3996.02
294.78 |  | 3917.46
294.68 |  | 3933.33
294.58 |  | 4031.42
294.48 |  | 3828.78
294.38 |  | 3975.43
294.28 |  | 3863.04
294.18 |  | 4024.45
294.08 |  | 3948.46
293.98 |  | 3839.08
293.88 |  | 3721.81
293.78 |  | 3930.8
293.68 |  | 4002.48
293.58 |  | 3811.08
293.48 |  | 3869.79
293.38 |  | 3923.86
293.28 |  | 3976.6
293.18 |  | 4025.7
293.08 |  | 3733.99
292.98 |  | 3870.74
292.88 |  | 4078.69
292.78 |  | 3877.67
292.68 |  | 3840.77
292.58 |  | 4094.86
292.48 |  | 4061.8
292.38 |  | 4144.51
292.28 |  | 4171.22
292.18 |  | 4245.59
292.08 |  | 4087.25
291.98 |  | 4274.39
291.88 |  | 4443.84
291.78 |  | 4383.39
291.68 |  | 4605.84
291.58 |  | 4397.95
291.48 |  | 4459.81
291.38 |  | 4536.07
291.28 |  | 4820.43
291.18 |  | 4614.61
291.08 |  | 4570.9
290.98 |  | 4521.51
290.88 |  | 4854.16
290.78 |  | 4813.16
290.68 |  | 4720.22
290.58 |  | 4693.89
290.48 |  | 4458.76
290.38 |  | 4830.43
290.28 |  | 4879.06
290.18 |  | 4559.49
290.08 |  | 4381.84
289.98 |  | 4511.03
289.88 |  | 4311.91
289.78 |  | 4758.17
289.68 |  | 4579.2
289.58 |  | 5145.12
289.48 |  | 5277.73
289.38 |  | 5535.73
289.28 |  | 5465.63
289.18 |  | 5708.84
289.08 |  | 6168.87
288.98 |  | 6405.7
288.88 |  | 6877.29
288.78 |  | 7222.2
288.68 |  | 7783.52
288.58 |  | 8760.8
288.48 |  | 9622.95
288.38 |  | 10309.9
288.28 |  | 10597
288.18 |  | 11261.5
288.08 |  | 11252.3
287.98 |  | 11628.7
287.88 |  | 11838.4
287.78 |  | 11679.9
287.68 |  | 11021.9
287.58 |  | 10717.3
287.48 |  | 9954.13
287.38 |  | 9280.95
287.28 |  | 8712.98
287.18 |  | 8176.89
287.08 |  | 8165.65
286.98 |  | 8124.32
286.88 |  | 8422.84
286.78 |  | 9218.27
286.68 |  | 9652.37
286.58 |  | 10832.1
286.48 |  | 12170.9
286.38 |  | 13644.1
286.28 |  | 15247.6
286.18 |  | 16549.9
286.08 |  | 18338.2
285.98 |  | 20607
285.88 |  | 22525.7
285.78 |  | 24798.7
285.68 |  | 27880.4
285.58 |  | 30923.4
285.48 |  | 34008.8
285.38 |  | 37653.5
285.28 |  | 40193.2
285.18 |  | 42945.9
285.08 |  | 47970.9
284.98 |  | 49263.5
284.88 |  | 51712.8
284.78 |  | 52440.7
284.68 |  | 51937
284.58 |  | 51270
284.48 |  | 48401.5
284.38 |  | 45012.7
284.28 |  | 41944.3
284.18 |  | 37816.7
284.08 |  | 32995.2
283.98 |  | 28147.3
283.88 |  | 23993.6
283.78 |  | 19912.2
283.68 |  | 16200.6
283.58 |  | 13068
283.48 |  | 9884
283.38 |  | 7869.94
283.28 |  | 6326.94
283.18 |  | 5018.96
283.08 |  | 4355.36
282.98 |  | 3386.64
282.88 |  | 2804.28
282.78 |  | 2400.61
282.68 |  | 2074.35
282.58 |  | 1793.52
282.48 |  | 1737.1
282.38 |  | 1591.38
282.28 |  | 1397.24
282.18 |  | 1380.04
282.08 |  | 1230.4
281.98 |  | 1161.61
281.88 |  | 1212.02
281.78 |  | 1184.21
281.68 |  | 1077.17
281.58 |  | 1071.72
281.48 |  | 1041.5
281.38 |  | 1005.87
281.28 |  | 921.237
281.18 |  | 932.652
281.08 |  | 990.832
280.98 |  | 889.574
280.88 |  | 768.207
280.78 |  | 891.336
280.68 |  | 791.429
280.58 |  | 847.382
280.48 |  | 802.893
280.38 |  | 917.625
280.28 |  | 833.593
280.18 |  | 839.602
280.08 |  | 744.823
279.98 |  | 757.212
279.88 |  | 642.941
279.78 |  | 686.447
279.68 |  | 838.652
279.58 |  | 740.247
279.48 |  | 692.549
279.38 |  | 764.825
279.28 |  | 768.968
279.18 |  | 747.062
279.08 |  | 724.959

## Survey
[5 empty] | Acquisition Parameters : |  | Experiment Descriptions :
[5 empty] | Parameter |  | 20181227\X-Ray000 400um - FG ON\tangchuyang-1
[5 empty] | Total acq. time | 2 mins 16.1 secs
[5 empty] | No. Scans | 2
[5 empty] | Source Type | Al K Alpha
Axis | Energy | Elements= | 1361 |  | Spot Size | 400 µm
[5 empty] | Lens Mode | Standard
C:\Avantage\lxf\Misc\20181227\X-Ray000 400um - FG ON\tangchuyang-1\Survey.VGD |  |  |  |  | Analyser Mode | CAE : Pass Energy 200.0 eV
[5 empty] | Energy Step Size | 1.000 eV
[5 empty] | No. of Energy Steps | 1361
Binding Energy (E) |  |  |  | Backgnd.
eV |  | Counts / s |  | Counts / s
1350.08 |  | 73639.6 |  | 0
1349.08 |  | 73320.8 |  | 0
1348.08 |  | 70808.6 |  | 0
1347.08 |  | 71740.8 |  | 0
1346.08 |  | 74845.2 |  | 0
1345.08 |  | 72656.6 |  | 0
1344.08 |  | 71709.5 |  | 0
1343.08 |  | 69039 |  | 0
1342.08 |  | 70715.5 |  | 0
1341.08 |  | 71272.5 |  | 0
1340.08 |  | 73524.3 |  | 0
1339.08 |  | 68950.6 |  | 0
1338.08 |  | 69926 |  | 0
1337.08 |  | 69308.4 |  | 0
1336.08 |  | 71782.5 |  | 0
1335.08 |  | 69831 |  | 0
1334.08 |  | 71893.7 |  | 0
1333.08 |  | 69916.8 |  | 0
1332.08 |  | 68601.2 |  | 0
1331.08 |  | 69088.7 |  | 0
1330.08 |  | 68810.5 |  | 0
1329.08 |  | 70628.4 |  | 0
1328.08 |  | 67998.1 |  | 0
1327.08 |  | 67798.9 |  | 0
1326.08 |  | 70510.8 |  | 0
1325.08 |  | 68902.2 |  | 0
1324.08 |  | 67422.3 |  | 0
1323.08 |  | 69119.8 |  | 0
1322.08 |  | 68970 |  | 0
1321.08 |  | 69803.6 |  | 0
1320.08 |  | 67857.2 |  | 0
1319.08 |  | 68636.3 |  | 0
1318.08 |  | 68500.5 |  | 0
1317.08 |  | 68628.8 |  | 0
1316.08 |  | 69021.6 |  | 0
1315.08 |  | 65668.8 |  | 0
1314.08 |  | 68265.4 |  | 0
1313.08 |  | 67903.9 |  | 0
1312.08 |  | 67075.9 |  | 0
1311.08 |  | 66948.3 |  | 0
1310.08 |  | 67079.9 |  | 0
1309.08 |  | 67576 |  | 0
1308.08 |  | 67011.1 |  | 0
1307.08 |  | 65168.9 |  | 0
1306.08 |  | 67181.6 |  | 0
1305.08 |  | 67843.9 |  | 0
1304.08 |  | 68780.8 |  | 0
1303.08 |  | 67574.2 |  | 0
1302.08 |  | 70868.8 |  | 0
1301.08 |  | 68216.3 |  | 0
1300.08 |  | 66950.1 |  | 0
1299.08 |  | 66219.6 |  | 0
1298.08 |  | 66971 |  | 0
1297.08 |  | 67462.2 |  | 0
1296.08 |  | 67671 |  | 0
1295.08 |  | 68617.8 |  | 0
1294.08 |  | 68155.3 |  | 0
1293.08 |  | 67080.2 |  | 0
1292.08 |  | 67118.6 |  | 0
1291.08 |  | 68054.7 |  | 0
1290.08 |  | 67747.7 |  | 0
1289.08 |  | 68979.1 |  | 0
1288.08 |  | 68308.5 |  | 0
1287.08 |  | 68540.9 |  | 0
1286.08 |  | 66011.4 |  | 0
1285.08 |  | 65604.3 |  | 0
1284.08 |  | 69146.2 |  | 0
1283.08 |  | 67139.9 |  | 0
1282.08 |  | 67255.6 |  | 0
1281.08 |  | 69448.9 |  | 0
1280.08 |  | 67471.4 |  | 0
1279.08 |  | 67438.4 |  | 0
1278.08 |  | 69943.2 |  | 0
1277.08 |  | 67900.2 |  | 0
1276.08 |  | 67886.4 |  | 0
1275.08 |  | 69149.6 |  | 0
1274.08 |  | 65988.2 |  | 0
1273.08 |  | 70023.6 |  | 0
1272.08 |  | 70306.7 |  | 0
1271.08 |  | 68874.9 |  | 0
1270.08 |  | 68755.9 |  | 0
1269.08 |  | 70905.9 |  | 0
1268.08 |  | 69503.9 |  | 0
1267.08 |  | 71305.2 |  | 0
1266.08 |  | 71842.5 |  | 0
1265.08 |  | 69301.5 |  | 0
1264.08 |  | 69343.5 |  | 0
1263.08 |  | 69512.3 |  | 0
1262.08 |  | 68315.3 |  | 0
1261.08 |  | 67805.7 |  | 0
1260.08 |  | 70181.9 |  | 0
1259.08 |  | 69748.9 |  | 0
1258.08 |  | 70450.2 |  | 0
1257.08 |  | 70416.7 |  | 0
1256.08 |  | 70351.7 |  | 0
1255.08 |  | 71676.3 |  | 0
1254.08 |  | 72270.3 |  | 0
1253.08 |  | 70606.4 |  | 0
1252.08 |  | 72098.2 |  | 0
1251.08 |  | 75346.6 |  | 0
1250.08 |  | 71486 |  | 0
1249.08 |  | 73390.3 |  | 0
1248.08 |  | 72837 |  | 0
1247.08 |  | 73831.1 |  | 0
1246.08 |  | 73529.1 |  | 0
1245.08 |  | 74412.5 |  | 0
1244.08 |  | 73819.9 |  | 0
1243.08 |  | 75841.5 |  | 0
1242.08 |  | 74444.3 |  | 0
1241.08 |  | 76133.8 |  | 0
1240.08 |  | 73801.1 |  | 0
1239.08 |  | 74538 |  | 0
1238.08 |  | 76804.4 |  | 0
1237.08 |  | 76196.6 |  | 0
1236.08 |  | 75478 |  | 0
1235.08 |  | 72436.1 |  | 0
1234.08 |  | 74576.9 |  | 0
1233.08 |  | 77574.2 |  | 0
1232.08 |  | 77883.6 |  | 0
1231.08 |  | 77986.9 |  | 0
1230.08 |  | 81194.6 |  | 0
1229.08 |  | 81630.7 |  | 0
1228.08 |  | 79266.8 |  | 0
1227.08 |  | 80578.9 |  | 0
1226.08 |  | 79678.9 |  | 0
1225.08 |  | 79747.9 |  | 0
1224.08 |  | 79843.6 |  | 0
1223.08 |  | 79849.4 |  | 0
1222.08 |  | 78128.8 |  | 0
1221.08 |  | 76692.7 |  | 0
1220.08 |  | 75324.5 |  | 0
1219.08 |  | 72071.1 |  | 0
1218.08 |  | 69801.5 |  | 0
1217.08 |  | 66814.4 |  | 0
1216.08 |  | 62420.4 |  | 0
1215.08 |  | 61582.5 |  | 0
1214.08 |  | 60680.2 |  | 0
1213.08 |  | 57948.4 |  | 0
1212.08 |  | 55569.4 |  | 0
1211.08 |  | 55402.5 |  | 0
1210.08 |  | 52655.3 |  | 0
1209.08 |  | 51685.9 |  | 0
1208.08 |  | 52240.2 |  | 0
1207.08 |  | 51224.7 |  | 0
1206.08 |  | 52143 |  | 0
1205.08 |  | 49650.8 |  | 0
1204.08 |  | 50307.8 |  | 0
1203.08 |  | 51159.7 |  | 0
1202.08 |  | 49739.5 |  | 0
1201.08 |  | 51346.6 |  | 0
1200.08 |  | 50749.4 |  | 0
1199.08 |  | 51601.1 |  | 0
1198.08 |  | 51222.1 |  | 0
1197.08 |  | 51460.8 |  | 0
1196.08 |  | 50871 |  | 0
1195.08 |  | 52289.1 |  | 0
1194.08 |  | 52149.2 |  | 0
1193.08 |  | 50543.1 |  | 0
1192.08 |  | 51619.5 |  | 0
1191.08 |  | 50899.9 |  | 0
1190.08 |  | 51631.7 |  | 0
1189.08 |  | 49477.9 |  | 0
1188.08 |  | 51401.4 |  | 0
1187.08 |  | 50870.5 |  | 0
1186.08 |  | 50688.2 |  | 0
1185.08 |  | 50913.9 |  | 0
1184.08 |  | 50902.8 |  | 0
1183.08 |  | 50162 |  | 0
1182.08 |  | 50507.1 |  | 0
1181.08 |  | 50978.2 |  | 0
1180.08 |  | 51392.9 |  | 0
1179.08 |  | 51073.8 |  | 0
1178.08 |  | 51981.3 |  | 0
1177.08 |  | 50849.4 |  | 0
1176.08 |  | 51952 |  | 0
1175.08 |  | 50990.8 |  | 0
1174.08 |  | 51114 |  | 0
1173.08 |  | 51552.9 |  | 0
1172.08 |  | 51674 |  | 0
1171.08 |  | 51325.6 |  | 0
1170.08 |  | 51236.9 |  | 0
1169.08 |  | 52634.2 |  | 0
1168.08 |  | 50722.1 |  | 0
1167.08 |  | 52251.3 |  | 0
1166.08 |  | 51973.5 |  | 0
1165.08 |  | 51681.4 |  | 0
1164.08 |  | 52299.6 |  | 0
1163.08 |  | 51763.9 |  | 0
1162.08 |  | 52862.4 |  | 0
1161.08 |  | 51611 |  | 0
1160.08 |  | 52740.3 |  | 0
1159.08 |  | 51851.4 |  | 0
1158.08 |  | 52619.6 |  | 0
1157.08 |  | 50998.7 |  | 0
1156.08 |  | 51533.3 |  | 0
1155.08 |  | 52777.2 |  | 0
1154.08 |  | 52214.8 |  | 0
1153.08 |  | 53614.7 |  | 0
1152.08 |  | 52925.2 |  | 0
1151.08 |  | 51533.3 |  | 0
1150.08 |  | 53478.9 |  | 0
1149.08 |  | 53266.5 |  | 0
1148.08 |  | 53705.5 |  | 0
1147.08 |  | 53375.4 |  | 0
1146.08 |  | 53391 |  | 0
1145.08 |  | 54152.1 |  | 0
1144.08 |  | 51694.5 |  | 0
1143.08 |  | 52759 |  | 0
1142.08 |  | 51728.4 |  | 0
1141.08 |  | 53701.9 |  | 0
1140.08 |  | 55340.1 |  | 0
1139.08 |  | 55689 |  | 0
1138.08 |  | 54398.7 |  | 0
1137.08 |  | 54263.1 |  | 0
1136.08 |  | 53697.3 |  | 0
1135.08 |  | 54173.9 |  | 0
1134.08 |  | 54709.7 |  | 0
1133.08 |  | 53758.8 |  | 0
1132.08 |  | 54776.3 |  | 0
1131.08 |  | 54286.2 |  | 0
1130.08 |  | 53886.2 |  | 0
1129.08 |  | 53242.6 |  | 0
1128.08 |  | 54515.4 |  | 0
1127.08 |  | 55991.2 |  | 0
1126.08 |  | 55028.4 |  | 0
1125.08 |  | 54429.8 |  | 0
1124.08 |  | 55446.9 |  | 0
1123.08 |  | 54673.7 |  | 0
1122.08 |  | 55858.8 |  | 0
1121.08 |  | 53989.5 |  | 0
1120.08 |  | 55830 |  | 0
1119.08 |  | 54597.3 |  | 0
1118.08 |  | 54911.9 |  | 0
1117.08 |  | 55138 |  | 0
1116.08 |  | 55677.5 |  | 0
1115.08 |  | 55647.4 |  | 0
1114.08 |  | 54000.8 |  | 0
1113.08 |  | 56028.7 |  | 0
1112.08 |  | 56328.3 |  | 0
1111.08 |  | 55159.5 |  | 0
1110.08 |  | 57067.6 |  | 0
1109.08 |  | 57301.2 |  | 0
1108.08 |  | 56695.2 |  | 0
1107.08 |  | 55851.3 |  | 0
1106.08 |  | 55636.3 |  | 0
1105.08 |  | 55837.7 |  | 0
1104.08 |  | 55294.7 |  | 0
1103.08 |  | 55720.5 |  | 0
1102.08 |  | 56357.3 |  | 0
1101.08 |  | 55257.8 |  | 0
1100.08 |  | 53487.3 |  | 0
1099.08 |  | 54989.5 |  | 0
1098.08 |  | 53495.2 |  | 0
1097.08 |  | 52653.1 |  | 0
1096.08 |  | 52691.8 |  | 0
1095.08 |  | 52802.6 |  | 0
1094.08 |  | 51312.4 |  | 0
1093.08 |  | 53924.4 |  | 0
1092.08 |  | 52674.9 |  | 0
1091.08 |  | 51980.2 |  | 0
1090.08 |  | 53184.6 |  | 0
1089.08 |  | 53432.3 |  | 0
1088.08 |  | 52436.9 |  | 0
1087.08 |  | 51660.2 |  | 0
1086.08 |  | 53457.7 |  | 0
1085.08 |  | 53201.8 |  | 0
1084.08 |  | 53447.7 |  | 0
1083.08 |  | 53525.6 |  | 0
1082.08 |  | 54686.2 |  | 0
1081.08 |  | 52516.4 |  | 0
1080.08 |  | 52627.8 |  | 0
1079.08 |  | 54414.7 |  | 0
1078.08 |  | 53698 |  | 0
1077.08 |  | 54593.4 |  | 0
1076.08 |  | 53366.6 |  | 0
1075.08 |  | 53688.9 |  | 0
1074.08 |  | 55257.9 |  | 0
1073.08 |  | 54743.3 |  | 0
1072.08 |  | 54676.2 |  | 0
1071.08 |  | 54710.8 |  | 0
1070.08 |  | 54859.8 |  | 0
1069.08 |  | 54221.7 |  | 0
1068.08 |  | 55230 |  | 0
1067.08 |  | 55533.4 |  | 0
1066.08 |  | 54561.7 |  | 0
1065.08 |  | 54623.5 |  | 0
1064.08 |  | 54436.4 |  | 0
1063.08 |  | 55754.5 |  | 0
1062.08 |  | 55229 |  | 0
1061.08 |  | 54352.1 |  | 0
1060.08 |  | 54632 |  | 0
1059.08 |  | 54862.8 |  | 0
1058.08 |  | 55825.9 |  | 0
1057.08 |  | 55169.2 |  | 0
1056.08 |  | 55613.2 |  | 0
1055.08 |  | 56520.1 |  | 0
1054.08 |  | 56146.8 |  | 0
1053.08 |  | 55624 |  | 0
1052.08 |  | 57190.4 |  | 0
1051.08 |  | 57168.1 |  | 0
1050.08 |  | 55606.4 |  | 0
1049.08 |  | 55490.8 |  | 0
1048.08 |  | 55748.6 |  | 0
1047.08 |  | 57090.9 |  | 0
1046.08 |  | 56450.5 |  | 0
1045.08 |  | 57844 |  | 0
1044.08 |  | 56178.9 |  | 0
1043.08 |  | 57554.5 |  | 0
1042.08 |  | 55253.4 |  | 0
1041.08 |  | 57307.8 |  | 0
1040.08 |  | 57470.4 |  | 0
1039.08 |  | 58961.3 |  | 0
1038.08 |  | 57002.5 |  | 0
1037.08 |  | 57981.6 |  | 0
1036.08 |  | 57387.2 |  | 0
1035.08 |  | 56390 |  | 0
1034.08 |  | 57497.9 |  | 0
1033.08 |  | 57230.4 |  | 0
1032.08 |  | 58737.4 |  | 0
1031.08 |  | 58390 |  | 0
1030.08 |  | 57694.4 |  | 0
1029.08 |  | 57852.4 |  | 0
1028.08 |  | 59126.3 |  | 0
1027.08 |  | 58415.2 |  | 0
1026.08 |  | 59641.2 |  | 0
1025.08 |  | 60273.2 |  | 0
1024.08 |  | 60168.1 |  | 0
1023.08 |  | 63020.4 |  | 0
1022.08 |  | 61582 |  | 0
1021.08 |  | 60995.7 |  | 0
1020.08 |  | 61126.5 |  | 0
1019.08 |  | 60189.1 |  | 0
1018.08 |  | 60710.7 |  | 0
1017.08 |  | 58627.4 |  | 0
1016.08 |  | 60737.9 |  | 0
1015.08 |  | 61019.1 |  | 0
1014.08 |  | 61091.6 |  | 0
1013.08 |  | 59393.8 |  | 0
1012.08 |  | 61744.5 |  | 0
1011.08 |  | 60347.7 |  | 0
1010.08 |  | 61196.1 |  | 0
1009.08 |  | 60655.5 |  | 0
1008.08 |  | 59132.3 |  | 0
1007.08 |  | 61013.5 |  | 0
1006.08 |  | 62370.7 |  | 0
1005.08 |  | 62956.7 |  | 0
1004.08 |  | 64263.7 |  | 0
1003.08 |  | 64500.1 |  | 0
1002.08 |  | 64993.3 |  | 0
1001.08 |  | 65476.8 |  | 0
1000.08 |  | 66670.5 |  | 0
999.08 |  | 65182.7 |  | 0
998.08 |  | 65080.2 |  | 0
997.08 |  | 64631 |  | 0
996.08 |  | 64764.2 |  | 0
995.08 |  | 63190.1 |  | 0
994.08 |  | 62853.6 |  | 0
993.08 |  | 61716.6 |  | 0
992.08 |  | 62032.9 |  | 0
991.08 |  | 61464.6 |  | 0
990.08 |  | 59680.8 |  | 0
989.08 |  | 58370.8 |  | 0
988.08 |  | 58534.1 |  | 0
987.08 |  | 58140.5 |  | 0
986.08 |  | 59410.8 |  | 0
985.08 |  | 59336.5 |  | 0
984.08 |  | 58785.9 |  | 0
983.08 |  | 60717.8 |  | 0
982.08 |  | 61905.5 |  | 0
981.08 |  | 64487.3 |  | 0
980.08 |  | 66641.5 |  | 0
979.08 |  | 67010.9 |  | 0
978.08 |  | 69687.1 |  | 0
977.08 |  | 71881.5 |  | 0
976.08 |  | 72248.6 |  | 0
975.08 |  | 70844 |  | 0
974.08 |  | 68761 |  | 0
973.08 |  | 67294.8 |  | 0
972.08 |  | 66127.2 |  | 0
971.08 |  | 62478.7 |  | 0
970.08 |  | 61091.2 |  | 0
969.08 |  | 56732.7 |  | 0
968.08 |  | 53900.8 |  | 0
967.08 |  | 51062.3 |  | 0
966.08 |  | 49760.7 |  | 0
965.08 |  | 47883.3 |  | 0
964.08 |  | 46955.3 |  | 0
963.08 |  | 46766.4 |  | 0
962.08 |  | 45840.8 |  | 0
961.08 |  | 45986 |  | 0
960.08 |  | 44943.7 |  | 0
959.08 |  | 45342.9 |  | 0
958.08 |  | 43708.6 |  | 0
957.08 |  | 44725.8 |  | 0
956.08 |  | 45768.5 |  | 0
955.08 |  | 45627.6 |  | 0
954.08 |  | 45121.1 |  | 0
953.08 |  | 45783.5 |  | 0
952.08 |  | 45456.5 |  | 0
951.08 |  | 44516.5 |  | 0
950.08 |  | 45134.1 |  | 0
949.08 |  | 45280 |  | 0
948.08 |  | 45232.1 |  | 0
947.08 |  | 46477.8 |  | 0
946.08 |  | 46587.3 |  | 0
945.08 |  | 46548.1 |  | 0
944.08 |  | 45320.7 |  | 0
943.08 |  | 47314.6 |  | 0
942.08 |  | 46001.9 |  | 0
941.08 |  | 46249.8 |  | 0
940.08 |  | 46274.9 |  | 0
939.08 |  | 45409 |  | 0
938.08 |  | 45828.4 |  | 0
937.08 |  | 47110.6 |  | 0
936.08 |  | 47399.4 |  | 0
935.08 |  | 47823.3 |  | 0
934.08 |  | 47811.9 |  | 0
933.08 |  | 46747.6 |  | 0
932.08 |  | 46295.5 |  | 0
931.08 |  | 47367.6 |  | 0
930.08 |  | 45999.2 |  | 0
929.08 |  | 45747 |  | 0
928.08 |  | 45772.9 |  | 0
927.08 |  | 46451.6 |  | 0
926.08 |  | 45857.2 |  | 0
925.08 |  | 47069.7 |  | 0
924.08 |  | 47734.8 |  | 0
923.08 |  | 47299.7 |  | 0
922.08 |  | 47521.5 |  | 0
921.08 |  | 47277.6 |  | 0
920.08 |  | 48223.7 |  | 0
919.08 |  | 46332.4 |  | 0
918.08 |  | 47184.8 |  | 0
917.08 |  | 48076.9 |  | 0
916.08 |  | 47389.2 |  | 0
915.08 |  | 47907.6 |  | 0
914.08 |  | 46975.3 |  | 0
913.08 |  | 47540.3 |  | 0
912.08 |  | 46951.9 |  | 0
911.08 |  | 48253.3 |  | 0
910.08 |  | 48434.3 |  | 0
909.08 |  | 46855.7 |  | 0
908.08 |  | 47506.8 |  | 0
907.08 |  | 47441.4 |  | 0
906.08 |  | 47047.5 |  | 0
905.08 |  | 49056.9 |  | 0
904.08 |  | 48453.8 |  | 0
903.08 |  | 48527 |  | 0
902.08 |  | 50045.1 |  | 0
901.08 |  | 49611.3 |  | 0
900.08 |  | 48418.3 |  | 0
899.08 |  | 48845.7 |  | 0
898.08 |  | 48210.7 |  | 0
897.08 |  | 48644.9 |  | 0
896.08 |  | 48605.9 |  | 0
895.08 |  | 48888.2 |  | 0
894.08 |  | 48339 |  | 0
893.08 |  | 48413.6 |  | 0
892.08 |  | 49181.2 |  | 0
891.08 |  | 48463 |  | 0
890.08 |  | 48625.3 |  | 0
889.08 |  | 48590.8 |  | 0
888.08 |  | 50513.5 |  | 0
887.08 |  | 49792.8 |  | 0
886.08 |  | 50252.8 |  | 0
885.08 |  | 49541.7 |  | 0
884.08 |  | 48186.8 |  | 0
883.08 |  | 50408.2 |  | 0
882.08 |  | 49681.3 |  | 0
881.08 |  | 49049.1 |  | 0
880.08 |  | 49784.3 |  | 0
879.08 |  | 49748.8 |  | 0
878.08 |  | 50832.9 |  | 0
877.08 |  | 49809.9 |  | 0
876.08 |  | 50072.8 |  | 0
875.08 |  | 51481.2 |  | 0
874.08 |  | 50657 |  | 0
873.08 |  | 51296.7 |  | 0
872.08 |  | 50118.7 |  | 0
871.08 |  | 50021.2 |  | 0
870.08 |  | 50975.2 |  | 0
869.08 |  | 51599.1 |  | 0
868.08 |  | 50929.1 |  | 0
867.08 |  | 51182.6 |  | 0
866.08 |  | 50727.6 |  | 0
865.08 |  | 50949.6 |  | 0
864.08 |  | 51284.3 |  | 0
863.08 |  | 50477.5 |  | 0
862.08 |  | 51497 |  | 0
861.08 |  | 50955.6 |  | 0
860.08 |  | 52150.3 |  | 0
859.08 |  | 50551.6 |  | 0
858.08 |  | 50973.6 |  | 0
857.08 |  | 51938.7 |  | 0
856.08 |  | 51001.7 |  | 0
855.08 |  | 53404.6 |  | 0
854.08 |  | 51265.3 |  | 0
853.08 |  | 51269.7 |  | 0
852.08 |  | 50581.3 |  | 0
851.08 |  | 50056.4 |  | 0
850.08 |  | 51293 |  | 0
849.08 |  | 51813.6 |  | 0
848.08 |  | 52096.3 |  | 0
847.08 |  | 52103 |  | 0
846.08 |  | 51108.6 |  | 0
845.08 |  | 51926.2 |  | 0
844.08 |  | 52191.2 |  | 0
843.08 |  | 52917.5 |  | 0
842.08 |  | 51924 |  | 0
841.08 |  | 52766.3 |  | 0
840.08 |  | 53313.3 |  | 0
839.08 |  | 52337.9 |  | 0
838.08 |  | 53068.8 |  | 0
837.08 |  | 52511.9 |  | 0
836.08 |  | 52857.4 |  | 0
835.08 |  | 52479.9 |  | 0
834.08 |  | 52724 |  | 0
833.08 |  | 53484.7 |  | 0
832.08 |  | 53640 |  | 0
831.08 |  | 51484.1 |  | 0
830.08 |  | 53448.7 |  | 0
829.08 |  | 54310.7 |  | 0
828.08 |  | 53691.7 |  | 0
827.08 |  | 51401.3 |  | 0
826.08 |  | 53809.3 |  | 0
825.08 |  | 53663.2 |  | 0
824.08 |  | 54077.5 |  | 0
823.08 |  | 53640.4 |  | 0
822.08 |  | 55207.5 |  | 0
821.08 |  | 54201 |  | 0
820.08 |  | 52448.9 |  | 0
819.08 |  | 53896.1 |  | 0
818.08 |  | 53517.9 |  | 0
817.08 |  | 55497.8 |  | 0
816.08 |  | 54041.4 |  | 0
815.08 |  | 54735 |  | 0
814.08 |  | 55059.2 |  | 0
813.08 |  | 53349 |  | 0
812.08 |  | 55690.4 |  | 0
811.08 |  | 55047.3 |  | 0
810.08 |  | 54201.8 |  | 0
809.08 |  | 53648.4 |  | 0
808.08 |  | 55510.3 |  | 0
807.08 |  | 55035.2 |  | 0
806.08 |  | 54317.3 |  | 0
805.08 |  | 54413.8 |  | 0
804.08 |  | 54831.2 |  | 0
803.08 |  | 55236.4 |  | 0
802.08 |  | 54719.4 |  | 0
801.08 |  | 53990.6 |  | 0
800.08 |  | 56422.6 |  | 0
799.08 |  | 54402.8 |  | 0
798.08 |  | 56425.5 |  | 0
797.08 |  | 56513.3 |  | 0
796.08 |  | 55030.4 |  | 0
795.08 |  | 55935.7 |  | 0
794.08 |  | 55983.2 |  | 0
793.08 |  | 56551.9 |  | 0
792.08 |  | 55387.9 |  | 0
791.08 |  | 54746.3 |  | 0
790.08 |  | 55575 |  | 0
789.08 |  | 56063 |  | 0
788.08 |  | 56632.2 |  | 0
787.08 |  | 57270.3 |  | 0
786.08 |  | 56103.1 |  | 0
785.08 |  | 56644.7 |  | 0
784.08 |  | 57686.1 |  | 0
783.08 |  | 56578.9 |  | 0
782.08 |  | 57246.9 |  | 0
781.08 |  | 57001.1 |  | 0
780.08 |  | 57381.4 |  | 0
779.08 |  | 57329.5 |  | 0
778.08 |  | 57810 |  | 0
777.08 |  | 56474.8 |  | 0
776.08 |  | 55004.2 |  | 0
775.08 |  | 57245 |  | 0
774.08 |  | 56898.1 |  | 0
773.08 |  | 58758.6 |  | 0
772.08 |  | 57885.1 |  | 0
771.08 |  | 57196 |  | 0
770.08 |  | 57220.1 |  | 0
769.08 |  | 58500.6 |  | 0
768.08 |  | 58761 |  | 0
767.08 |  | 58082.1 |  | 0
766.08 |  | 57781.9 |  | 0
765.08 |  | 57772.7 |  | 0
764.08 |  | 57275.8 |  | 0
763.08 |  | 58571.8 |  | 0
762.08 |  | 57492.9 |  | 0
761.08 |  | 57968.9 |  | 0
760.08 |  | 60499.5 |  | 0
759.08 |  | 58246.1 |  | 0
758.08 |  | 58697.8 |  | 0
757.08 |  | 58151.1 |  | 0
756.08 |  | 58567.4 |  | 0
755.08 |  | 58928.1 |  | 0
754.08 |  | 57680.3 |  | 0
753.08 |  | 59680.9 |  | 0
752.08 |  | 59569 |  | 0
751.08 |  | 58523.1 |  | 0
750.08 |  | 59555 |  | 0
749.08 |  | 59870.6 |  | 0
748.08 |  | 59976.9 |  | 0
747.08 |  | 60310.2 |  | 0
746.08 |  | 60532.6 |  | 0
745.08 |  | 60430.6 |  | 0
744.08 |  | 59287.5 |  | 0
743.08 |  | 59819.1 |  | 0
742.08 |  | 58958.1 |  | 0
741.08 |  | 59191.6 |  | 0
740.08 |  | 60518.3 |  | 0
739.08 |  | 59497.8 |  | 0
738.08 |  | 60674.5 |  | 0
737.08 |  | 58828.7 |  | 0
736.08 |  | 59358.5 |  | 0
735.08 |  | 58816.1 |  | 0
734.08 |  | 58915.3 |  | 0
733.08 |  | 59789.9 |  | 0
732.08 |  | 59165.5 |  | 0
731.08 |  | 61516.3 |  | 0
730.08 |  | 60874.1 |  | 0
729.08 |  | 61587.9 |  | 0
728.08 |  | 60988.7 |  | 0
727.08 |  | 61530 |  | 0
726.08 |  | 60403.4 |  | 0
725.08 |  | 60963.7 |  | 0
724.08 |  | 60649 |  | 0
723.08 |  | 61397.6 |  | 0
722.08 |  | 60417.4 |  | 0
721.08 |  | 62216.3 |  | 0
720.08 |  | 61004.3 |  | 0
719.08 |  | 63206.4 |  | 0
718.08 |  | 62959.2 |  | 0
717.08 |  | 62678 |  | 0
716.08 |  | 62071.1 |  | 0
715.08 |  | 60893.4 |  | 0
714.08 |  | 63149.7 |  | 0
713.08 |  | 61649.4 |  | 0
712.08 |  | 62474.1 |  | 0
711.08 |  | 62365.6 |  | 0
710.08 |  | 61743.7 |  | 0
709.08 |  | 62629.4 |  | 0
708.08 |  | 62462.3 |  | 0
707.08 |  | 62590.7 |  | 0
706.08 |  | 62277.8 |  | 0
705.08 |  | 62723.2 |  | 0
704.08 |  | 64161 |  | 0
703.08 |  | 63770.7 |  | 0
702.08 |  | 63048.9 |  | 0
701.08 |  | 63093.2 |  | 0
700.08 |  | 63947.3 |  | 0
699.08 |  | 64265.3 |  | 0
698.08 |  | 63066 |  | 0
697.08 |  | 63026.2 |  | 0
696.08 |  | 62953.3 |  | 0
695.08 |  | 62341.8 |  | 0
694.08 |  | 64477.9 |  | 0
693.08 |  | 64026.4 |  | 0
692.08 |  | 64472.6 |  | 0
691.08 |  | 63945.7 |  | 0
690.08 |  | 64503.7 |  | 0
689.08 |  | 63012.1 |  | 0
688.08 |  | 64697.2 |  | 0
687.08 |  | 63811.6 |  | 0
686.08 |  | 64493.5 |  | 0
685.08 |  | 64023 |  | 0
684.08 |  | 65411.7 |  | 0
683.08 |  | 63553.9 |  | 0
682.08 |  | 64390.7 |  | 0
681.08 |  | 64479.6 |  | 0
680.08 |  | 65037.8 |  | 0
679.08 |  | 65887.5 |  | 0
678.08 |  | 65623.3 |  | 0
677.08 |  | 65726.8 |  | 0
676.08 |  | 65681 |  | 0
675.08 |  | 66591.5 |  | 0
674.08 |  | 66150.2 |  | 0
673.08 |  | 66330.1 |  | 0
672.08 |  | 64713.4 |  | 0
671.08 |  | 65159.1 |  | 0
670.08 |  | 66655.2 |  | 0
669.08 |  | 67006 |  | 0
668.08 |  | 66314 |  | 0
667.08 |  | 65192.8 |  | 0
666.08 |  | 66804.2 |  | 0
665.08 |  | 66961.1 |  | 0
664.08 |  | 66000 |  | 0
663.08 |  | 65301.4 |  | 0
662.08 |  | 66744.7 |  | 0
661.08 |  | 67447.7 |  | 0
660.08 |  | 66260.9 |  | 0
659.08 |  | 66092.7 |  | 0
658.08 |  | 66055.4 |  | 0
657.08 |  | 65690.1 |  | 0
656.08 |  | 67080.3 |  | 0
655.08 |  | 66115.7 |  | 0
654.08 |  | 66907.9 |  | 0
653.08 |  | 66931.9 |  | 0
652.08 |  | 67843.8 |  | 0
651.08 |  | 67684.6 |  | 0
650.08 |  | 68399.8 |  | 0
649.08 |  | 67167.7 |  | 0
648.08 |  | 67225 |  | 0
647.08 |  | 68077 |  | 0
646.08 |  | 67454 |  | 0
645.08 |  | 67964.8 |  | 0
644.08 |  | 68514.2 |  | 0
643.08 |  | 67116.7 |  | 0
642.08 |  | 68139.6 |  | 0
641.08 |  | 68127.6 |  | 0
640.08 |  | 69726.3 |  | 0
639.08 |  | 68627 |  | 0
638.08 |  | 67681.4 |  | 0
637.08 |  | 69551.5 |  | 0
636.08 |  | 70161.9 |  | 0
635.08 |  | 69808.1 |  | 0
634.08 |  | 69984.2 |  | 0
633.08 |  | 68844.7 |  | 0
632.08 |  | 69380.1 |  | 0
631.08 |  | 70145.4 |  | 0
630.08 |  | 69994.2 |  | 0
629.08 |  | 68492.2 |  | 0
628.08 |  | 69198.4 |  | 0
627.08 |  | 69468.5 |  | 0
626.08 |  | 69713.2 |  | 0
625.08 |  | 68322.4 |  | 0
624.08 |  | 69260.6 |  | 0
623.08 |  | 69889.6 |  | 0
622.08 |  | 68086.8 |  | 0
621.08 |  | 69735.2 |  | 0
620.08 |  | 71040.4 |  | 0
619.08 |  | 70262.6 |  | 0
618.08 |  | 70444.8 |  | 0
617.08 |  | 69992.1 |  | 0
616.08 |  | 69087.7 |  | 0
615.08 |  | 69702.5 |  | 0
614.08 |  | 72319.7 |  | 0
613.08 |  | 71384.7 |  | 0
612.08 |  | 70779.9 |  | 0
611.08 |  | 71007.4 |  | 0
610.08 |  | 71612.6 |  | 0
609.08 |  | 71771.7 |  | 0
608.08 |  | 70871.9 |  | 0
607.08 |  | 71777.9 |  | 0
606.08 |  | 71963 |  | 0
605.08 |  | 72357.9 |  | 0
604.08 |  | 71883.8 |  | 0
603.08 |  | 70226.7 |  | 0
602.08 |  | 71981.3 |  | 0
601.08 |  | 72419.3 |  | 0
600.08 |  | 70973.8 |  | 0
599.08 |  | 71706.7 |  | 0
598.08 |  | 71427.8 |  | 0
597.08 |  | 72547.3 |  | 0
596.08 |  | 72099.7 |  | 0
595.08 |  | 73038.8 |  | 0
594.08 |  | 72602.2 |  | 0
593.08 |  | 73097.1 |  | 0
592.08 |  | 73046.7 |  | 0
591.08 |  | 73189.4 |  | 0
590.08 |  | 73289.4 |  | 0
589.08 |  | 74277.5 |  | 0
588.08 |  | 73566.3 |  | 0
587.08 |  | 74916.1 |  | 0
586.08 |  | 73903.3 |  | 0
585.08 |  | 72286 |  | 0
584.08 |  | 73780.4 |  | 0
583.08 |  | 72138.1 |  | 0
582.08 |  | 73626.2 |  | 0
581.08 |  | 73504.6 |  | 0
580.08 |  | 74082.2 |  | 0
579.08 |  | 74965.6 |  | 0
578.08 |  | 73541.3 |  | 0
577.08 |  | 72508.9 |  | 0
576.08 |  | 73183.8 |  | 0
575.08 |  | 75858.8 |  | 0
574.08 |  | 73180.9 |  | 0
573.08 |  | 75308.9 |  | 0
572.08 |  | 74119.8 |  | 0
571.08 |  | 75446.5 |  | 0
570.08 |  | 73791.7 |  | 0
569.08 |  | 74796.4 |  | 0
568.08 |  | 73142.5 |  | 0
567.08 |  | 74113.8 |  | 0
566.08 |  | 74521.7 |  | 0
565.08 |  | 75112.8 |  | 0
564.08 |  | 75219.3 |  | 0
563.08 |  | 74449.8 |  | 0
562.08 |  | 74283 |  | 0
561.08 |  | 76055.9 |  | 0
560.08 |  | 76868.9 |  | 0
559.08 |  | 75912 |  | 0
558.08 |  | 77360.4 |  | 0
557.08 |  | 79590.1 |  | 0
556.08 |  | 78740.9 |  | 0
555.08 |  | 79505.7 |  | 0
554.08 |  | 77156 |  | 0
553.08 |  | 79887.2 |  | 0
552.08 |  | 76464.7 |  | 0
551.08 |  | 75138.4 |  | 0
550.08 |  | 72219.8 |  | 0
549.08 |  | 72462.1 |  | 0
548.08 |  | 71663.6 |  | 0
547.08 |  | 71565.8 |  | 0
546.08 |  | 70527.1 |  | 0
545.08 |  | 69505.5 |  | 0
544.08 |  | 67084.3 |  | 0
543.08 |  | 64668.5 |  | 0
542.08 |  | 64480.8 |  | 0
541.08 |  | 64000.8 |  | 64000.8
540.08 |  | 66559.4 |  | 63954.4
539.08 |  | 65185.2 |  | 63906.6
538.08 |  | 65492.3 |  | 63844.7
537.08 |  | 64711.8 |  | 63795.1
536.08 |  | 64698.8 |  | 63747.3
535.08 |  | 74132.1 |  | 63627.3
534.08 |  | 97893.5 |  | 63235.1
533.08 |  | 143469 |  | 62195.5
532.08 |  | 187631 |  | 60213.6
531.08 |  | 175396 |  | 57560.2
530.08 |  | 106741 |  | 55145.3
529.08 |  | 64617.3 |  | 53672.8
528.08 |  | 56036.5 |  | 53133.9
527.08 |  | 54746.9 |  | 53004
526.08 |  | 52489.8 |  | 52969.4
525.08 |  | 52953.6 |  | 52953.6
524.08 |  | 53623.3 |  | 0
523.08 |  | 53990.5 |  | 0
522.08 |  | 53445.2 |  | 0
521.08 |  | 53172 |  | 0
520.08 |  | 53139.8 |  | 0
519.08 |  | 52759 |  | 0
518.08 |  | 52796.6 |  | 0
517.08 |  | 51485.2 |  | 0
516.08 |  | 52237.9 |  | 0
515.08 |  | 53310 |  | 0
514.08 |  | 52736 |  | 0
513.08 |  | 53615.6 |  | 0
512.08 |  | 52019.1 |  | 0
511.08 |  | 54357.7 |  | 0
510.08 |  | 52716.2 |  | 0
509.08 |  | 53200.4 |  | 0
508.08 |  | 52744.4 |  | 0
507.08 |  | 53357 |  | 0
506.08 |  | 53607 |  | 0
505.08 |  | 52898.8 |  | 0
504.08 |  | 52971.3 |  | 0
503.08 |  | 53595.9 |  | 0
502.08 |  | 55225.4 |  | 0
501.08 |  | 54402.3 |  | 0
500.08 |  | 54081.1 |  | 0
499.08 |  | 55334 |  | 0
498.08 |  | 54182.3 |  | 0
497.08 |  | 56530.3 |  | 0
496.08 |  | 53641.4 |  | 0
495.08 |  | 54902.8 |  | 0
494.08 |  | 54079.6 |  | 0
493.08 |  | 55413.7 |  | 0
492.08 |  | 55009.3 |  | 0
491.08 |  | 54454.6 |  | 0
490.08 |  | 54171.4 |  | 0
489.08 |  | 55915.6 |  | 0
488.08 |  | 53296.2 |  | 0
487.08 |  | 54876.3 |  | 0
486.08 |  | 56445.9 |  | 0
485.08 |  | 54889.4 |  | 0
484.08 |  | 54124.9 |  | 0
483.08 |  | 56776.8 |  | 0
482.08 |  | 55234 |  | 0
481.08 |  | 55169.8 |  | 0
480.08 |  | 55133.1 |  | 0
479.08 |  | 55294.2 |  | 0
478.08 |  | 55195.6 |  | 0
477.08 |  | 55489.2 |  | 0
476.08 |  | 55654.7 |  | 0
475.08 |  | 56424.9 |  | 0
474.08 |  | 56121.4 |  | 0
473.08 |  | 55409.7 |  | 0
472.08 |  | 56459.2 |  | 0
471.08 |  | 56527.1 |  | 0
470.08 |  | 57074.1 |  | 0
469.08 |  | 56288.9 |  | 0
468.08 |  | 55691.9 |  | 0
467.08 |  | 56556.3 |  | 0
466.08 |  | 56953 |  | 0
465.08 |  | 56452.9 |  | 0
464.08 |  | 57023.2 |  | 0
463.08 |  | 56731.3 |  | 0
462.08 |  | 55476.5 |  | 0
461.08 |  | 56106.3 |  | 0
460.08 |  | 55143.8 |  | 0
459.08 |  | 55672.3 |  | 0
458.08 |  | 55876.4 |  | 0
457.08 |  | 56064.4 |  | 0
456.08 |  | 58051.9 |  | 0
455.08 |  | 55989.6 |  | 0
454.08 |  | 56288.4 |  | 0
453.08 |  | 56868.4 |  | 0
452.08 |  | 57286.2 |  | 0
451.08 |  | 56816.3 |  | 0
450.08 |  | 56748.8 |  | 0
449.08 |  | 57620.4 |  | 0
448.08 |  | 56684.4 |  | 0
447.08 |  | 56547.1 |  | 0
446.08 |  | 56623 |  | 0
445.08 |  | 57268.5 |  | 0
444.08 |  | 57429 |  | 0
443.08 |  | 58265.6 |  | 0
442.08 |  | 57727.7 |  | 0
441.08 |  | 56702.2 |  | 0
440.08 |  | 58064.9 |  | 0
439.08 |  | 57590.7 |  | 0
438.08 |  | 59016.8 |  | 0
437.08 |  | 59374 |  | 0
436.08 |  | 58542.9 |  | 0
435.08 |  | 58784.6 |  | 0
434.08 |  | 57138.8 |  | 0
433.08 |  | 57950.4 |  | 0
432.08 |  | 57100.7 |  | 0
431.08 |  | 58218.9 |  | 0
430.08 |  | 58718.9 |  | 0
429.08 |  | 57199.5 |  | 0
428.08 |  | 58959.1 |  | 0
427.08 |  | 56085.8 |  | 0
426.08 |  | 58410 |  | 0
425.08 |  | 58789 |  | 0
424.08 |  | 59309.5 |  | 0
423.08 |  | 59305 |  | 0
422.08 |  | 59154.5 |  | 0
421.08 |  | 58912 |  | 0
420.08 |  | 57291.4 |  | 0
419.08 |  | 57540.1 |  | 0
418.08 |  | 57265.5 |  | 0
417.08 |  | 57016.6 |  | 0
416.08 |  | 55551.7 |  | 0
415.08 |  | 56717.5 |  | 0
414.08 |  | 57443.4 |  | 0
413.08 |  | 56799.7 |  | 0
412.08 |  | 53827.4 |  | 0
411.08 |  | 55673.3 |  | 0
410.08 |  | 54944.7 |  | 0
409.08 |  | 54482.2 |  | 0
408.08 |  | 54440.3 |  | 54440.3
407.08 |  | 55412.1 |  | 54421.1
406.08 |  | 55534.4 |  | 54395.8
405.08 |  | 55590.1 |  | 54359.6
404.08 |  | 54073.4 |  | 54333.5
403.08 |  | 54728.3 |  | 54313.1
402.08 |  | 61256.5 |  | 54243.5
401.08 |  | 85416.5 |  | 53904.5
400.08 |  | 114695 |  | 53045.7
399.08 |  | 92385.2 |  | 51901.3
398.08 |  | 62046.9 |  | 50929.4
397.08 |  | 53195.2 |  | 50459.5
396.08 |  | 51380.8 |  | 50328.3
395.08 |  | 50895.9 |  | 50289.2
394.08 |  | 51705.2 |  | 50262
393.08 |  | 50569.4 |  | 50241
392.08 |  | 50217.4 |  | 50217.4
391.08 |  | 51620.1 |  | 0
390.08 |  | 49984.3 |  | 0
389.08 |  | 51648.3 |  | 0
388.08 |  | 50573.6 |  | 0
387.08 |  | 50460.6 |  | 0
386.08 |  | 51307.7 |  | 0
385.08 |  | 50526.2 |  | 0
384.08 |  | 52204.6 |  | 0
383.08 |  | 51507.4 |  | 0
382.08 |  | 50719.8 |  | 0
381.08 |  | 50272.7 |  | 0
380.08 |  | 51042.4 |  | 0
379.08 |  | 50585.6 |  | 0
378.08 |  | 53151.4 |  | 0
377.08 |  | 51469.9 |  | 0
376.08 |  | 51587.4 |  | 0
375.08 |  | 51194.2 |  | 0
374.08 |  | 51109.2 |  | 0
373.08 |  | 51788.9 |  | 0
372.08 |  | 52930 |  | 0
371.08 |  | 52348.2 |  | 0
370.08 |  | 51141.9 |  | 0
369.08 |  | 53442.3 |  | 0
368.08 |  | 52420.1 |  | 0
367.08 |  | 52798.6 |  | 0
366.08 |  | 53158.4 |  | 0
365.08 |  | 52740.7 |  | 0
364.08 |  | 52346.4 |  | 0
363.08 |  | 53869.8 |  | 0
362.08 |  | 53702.5 |  | 0
361.08 |  | 52915.3 |  | 0
360.08 |  | 53562.5 |  | 0
359.08 |  | 53147.9 |  | 0
358.08 |  | 53273.4 |  | 0
357.08 |  | 53774.7 |  | 0
356.08 |  | 52830.1 |  | 0
355.08 |  | 53320.8 |  | 0
354.08 |  | 53394.4 |  | 0
353.08 |  | 53967.2 |  | 0
352.08 |  | 54231.7 |  | 0
351.08 |  | 55660.7 |  | 0
350.08 |  | 55738.6 |  | 0
349.08 |  | 55928.8 |  | 0
348.08 |  | 57405.9 |  | 0
347.08 |  | 57801 |  | 0
346.08 |  | 53846.3 |  | 0
345.08 |  | 53865.2 |  | 0
344.08 |  | 53984.4 |  | 0
343.08 |  | 54257 |  | 0
342.08 |  | 55120.1 |  | 0
341.08 |  | 54185.8 |  | 0
340.08 |  | 54095.6 |  | 0
339.08 |  | 54674.3 |  | 0
338.08 |  | 55349.7 |  | 0
337.08 |  | 54889.9 |  | 0
336.08 |  | 55546.8 |  | 0
335.08 |  | 54683.2 |  | 0
334.08 |  | 55908.9 |  | 0
333.08 |  | 54917.2 |  | 0
332.08 |  | 55688.4 |  | 0
331.08 |  | 56256.8 |  | 0
330.08 |  | 54877.6 |  | 0
329.08 |  | 54259.8 |  | 0
328.08 |  | 53206.6 |  | 0
327.08 |  | 55253.4 |  | 0
326.08 |  | 55295 |  | 0
325.08 |  | 54527 |  | 0
324.08 |  | 55993.6 |  | 0
323.08 |  | 56135.9 |  | 0
322.08 |  | 55796.6 |  | 0
321.08 |  | 56628.6 |  | 0
320.08 |  | 56371.8 |  | 0
319.08 |  | 56400.6 |  | 0
318.08 |  | 56498.5 |  | 0
317.08 |  | 57681.4 |  | 0
316.08 |  | 56811.1 |  | 0
315.08 |  | 58336 |  | 0
314.08 |  | 58123.2 |  | 0
313.08 |  | 59427.9 |  | 0
312.08 |  | 59009.8 |  | 0
311.08 |  | 60789.2 |  | 0
310.08 |  | 59076.5 |  | 0
309.08 |  | 58686.3 |  | 0
308.08 |  | 58311.3 |  | 0
307.08 |  | 56313.8 |  | 0
306.08 |  | 54673.8 |  | 0
305.08 |  | 54347.9 |  | 0
304.08 |  | 52290.8 |  | 0
303.08 |  | 49693.2 |  | 0
302.08 |  | 46159.6 |  | 0
301.08 |  | 42897.9 |  | 0
300.08 |  | 40262.7 |  | 0
299.08 |  | 38476.2 |  | 0
298.08 |  | 36238 |  | 0
297.08 |  | 34782.5 |  | 0
296.08 |  | 33243.8 |  | 0
295.08 |  | 32923.1 |  | 0
294.08 |  | 32016.4 |  | 32016.4
293.08 |  | 34251.8 |  | 31942.6
292.08 |  | 36428.3 |  | 31832.4
291.08 |  | 39506.9 |  | 31645.6
290.08 |  | 43912.2 |  | 31359.7
289.08 |  | 59028.5 |  | 30850.5
288.08 |  | 82036.4 |  | 29925.3
287.08 |  | 101531 |  | 28431.5
286.08 |  | 186552 |  | 25698.1
285.08 |  | 293590 |  | 20904.2
284.08 |  | 223769 |  | 14837.5
283.08 |  | 66529 |  | 9743.41
282.08 |  | 17929.4 |  | 7110.07
281.08 |  | 10087.9 |  | 6417.89
280.08 |  | 8229.23 |  | 6255.99
279.08 |  | 7071.11 |  | 6192.01
278.08 |  | 6995.42 |  | 6155.46
277.08 |  | 6129.21 |  | 6129.21
276.08 |  | 5931.27 |  | 0
275.08 |  | 5646.97 |  | 0
274.08 |  | 5422.04 |  | 0
273.08 |  | 5494.51 |  | 0
272.08 |  | 5376.93 |  | 0
271.08 |  | 5267.58 |  | 0
270.08 |  | 5505.65 |  | 0
269.08 |  | 5122.62 |  | 0
268.08 |  | 5708.79 |  | 0
267.08 |  | 5438.82 |  | 0
266.08 |  | 5257.79 |  | 0
265.08 |  | 5290.47 |  | 0
264.08 |  | 4971.04 |  | 0
263.08 |  | 4744.72 |  | 0
262.08 |  | 5299.89 |  | 0
261.08 |  | 4824.99 |  | 0
260.08 |  | 5278.57 |  | 0
259.08 |  | 4851.73 |  | 0
258.08 |  | 5314.44 |  | 0
257.08 |  | 5338.47 |  | 0
256.08 |  | 4717.62 |  | 0
255.08 |  | 5006.26 |  | 0
254.08 |  | 5174.66 |  | 0
253.08 |  | 5048.85 |  | 0
252.08 |  | 4640.92 |  | 0
251.08 |  | 4677.18 |  | 0
250.08 |  | 4429.93 |  | 0
249.08 |  | 4906.06 |  | 0
248.08 |  | 5134.44 |  | 0
247.08 |  | 4668.52 |  | 0
246.08 |  | 4767.77 |  | 0
245.08 |  | 4566.58 |  | 0
244.08 |  | 4987.96 |  | 0
243.08 |  | 4292.25 |  | 0
242.08 |  | 5008.81 |  | 0
241.08 |  | 4702.11 |  | 0
240.08 |  | 4310.01 |  | 0
239.08 |  | 4893.03 |  | 0
238.08 |  | 4348.86 |  | 0
237.08 |  | 4560.83 |  | 0
236.08 |  | 4878.64 |  | 0
235.08 |  | 4514.59 |  | 0
234.08 |  | 4854.37 |  | 0
233.08 |  | 5211.74 |  | 0
232.08 |  | 6054.51 |  | 0
231.08 |  | 5564.24 |  | 0
230.08 |  | 4649.62 |  | 0
229.08 |  | 4858.26 |  | 0
228.08 |  | 4842.47 |  | 0
227.08 |  | 4893.15 |  | 0
226.08 |  | 4254.09 |  | 0
225.08 |  | 4403.8 |  | 0
224.08 |  | 4725.45 |  | 0
223.08 |  | 4222.2 |  | 0
222.08 |  | 4317.97 |  | 0
221.08 |  | 4594.64 |  | 0
220.08 |  | 4656.17 |  | 0
219.08 |  | 4627.64 |  | 0
218.08 |  | 4277.59 |  | 0
217.08 |  | 4314.01 |  | 0
216.08 |  | 4730.79 |  | 0
215.08 |  | 5039.43 |  | 0
214.08 |  | 4487.04 |  | 0
213.08 |  | 4331.72 |  | 0
212.08 |  | 4360.07 |  | 0
211.08 |  | 4318.31 |  | 0
210.08 |  | 4021.61 |  | 0
209.08 |  | 4517.35 |  | 0
208.08 |  | 4436.35 |  | 0
207.08 |  | 4206.52 |  | 0
206.08 |  | 4102.61 |  | 0
205.08 |  | 4434.59 |  | 0
204.08 |  | 4707.56 |  | 0
203.08 |  | 4179.95 |  | 0
202.08 |  | 4878.47 |  | 0
201.08 |  | 4758.32 |  | 0
200.08 |  | 5477.98 |  | 0
199.08 |  | 5785.55 |  | 0
198.08 |  | 5628.43 |  | 0
197.08 |  | 5400.44 |  | 0
196.08 |  | 4389.97 |  | 0
195.08 |  | 4265.27 |  | 0
194.08 |  | 4407.41 |  | 0
193.08 |  | 4113.86 |  | 0
192.08 |  | 4228.68 |  | 0
191.08 |  | 4320.78 |  | 0
190.08 |  | 4341.51 |  | 0
189.08 |  | 4421.05 |  | 0
188.08 |  | 4418.09 |  | 0
187.08 |  | 3967.23 |  | 0
186.08 |  | 4035.61 |  | 0
185.08 |  | 4314.55 |  | 0
184.08 |  | 4415.28 |  | 0
183.08 |  | 4077.16 |  | 0
182.08 |  | 4184.78 |  | 0
181.08 |  | 4381.95 |  | 0
180.08 |  | 4137.2 |  | 0
179.08 |  | 3907.13 |  | 0
178.08 |  | 4091.55 |  | 0
177.08 |  | 3969.22 |  | 0
176.08 |  | 4154.26 |  | 0
175.08 |  | 4367.49 |  | 0
174.08 |  | 3959.46 |  | 0
173.08 |  | 4035.98 |  | 0
172.08 |  | 3999.8 |  | 0
171.08 |  | 4067.77 |  | 0
170.08 |  | 4725.93 |  | 0
169.08 |  | 5607.07 |  | 0
168.08 |  | 5763.63 |  | 0
167.08 |  | 5358.59 |  | 0
166.08 |  | 3898.21 |  | 0
165.08 |  | 3945.98 |  | 0
164.08 |  | 4424.95 |  | 0
163.08 |  | 4198.2 |  | 0
162.08 |  | 3982.52 |  | 0
161.08 |  | 3941.75 |  | 0
160.08 |  | 3978.94 |  | 0
159.08 |  | 3935.79 |  | 0
158.08 |  | 4344.79 |  | 0
157.08 |  | 4336.47 |  | 0
156.08 |  | 4428.55 |  | 0
155.08 |  | 4223.67 |  | 0
154.08 |  | 4750.65 |  | 0
153.08 |  | 4804.41 |  | 0
152.08 |  | 4455.86 |  | 0
151.08 |  | 4002.07 |  | 0
150.08 |  | 4381.56 |  | 0
149.08 |  | 4354.69 |  | 0
148.08 |  | 4149.36 |  | 0
147.08 |  | 3970.02 |  | 0
146.08 |  | 4060.11 |  | 0
145.08 |  | 3929.28 |  | 0
144.08 |  | 4622.71 |  | 0
143.08 |  | 4321.44 |  | 0
142.08 |  | 3976.36 |  | 0
141.08 |  | 4273.65 |  | 0
140.08 |  | 4449.68 |  | 0
139.08 |  | 4397.74 |  | 0
138.08 |  | 4356.1 |  | 0
137.08 |  | 4301.49 |  | 0
136.08 |  | 4257.02 |  | 0
135.08 |  | 4344.8 |  | 0
134.08 |  | 4248.53 |  | 0
133.08 |  | 4364.91 |  | 0
132.08 |  | 4060.16 |  | 0
131.08 |  | 4158.53 |  | 0
130.08 |  | 4340.01 |  | 0
129.08 |  | 3986.48 |  | 0
128.08 |  | 3864.34 |  | 0
127.08 |  | 4046.72 |  | 0
126.08 |  | 4323.23 |  | 0
125.08 |  | 4456.22 |  | 0
124.08 |  | 4084.39 |  | 0
123.08 |  | 4242.12 |  | 0
122.08 |  | 4283.98 |  | 0
121.08 |  | 4643.38 |  | 0
120.08 |  | 4607.47 |  | 0
119.08 |  | 4050.58 |  | 0
118.08 |  | 4283.99 |  | 0
117.08 |  | 4024.22 |  | 0
116.08 |  | 3954.45 |  | 0
115.08 |  | 4398.51 |  | 0
114.08 |  | 4353.32 |  | 0
113.08 |  | 4298.62 |  | 0
112.08 |  | 4626.96 |  | 0
111.08 |  | 4258.19 |  | 0
110.08 |  | 4200.47 |  | 0
109.08 |  | 4495.64 |  | 0
108.08 |  | 4210.47 |  | 0
107.08 |  | 4001.71 |  | 0
106.08 |  | 4089.59 |  | 0
105.08 |  | 4570.5 |  | 0
104.08 |  | 4415.45 |  | 0
103.08 |  | 5103.2 |  | 0
102.08 |  | 5460.25 |  | 0
101.08 |  | 5053.02 |  | 0
100.08 |  | 4477.51 |  | 0
99.08 |  | 4562.39 |  | 0
98.08 |  | 4474.9 |  | 0
97.08 |  | 4847.16 |  | 0
96.08 |  | 4608.33 |  | 0
95.08 |  | 4403 |  | 0
94.08 |  | 3971.42 |  | 0
93.08 |  | 4480.25 |  | 0
92.08 |  | 4739.75 |  | 0
91.08 |  | 4851.99 |  | 0
90.08 |  | 4246.58 |  | 0
89.08 |  | 4615.18 |  | 0
88.08 |  | 4756.33 |  | 0
87.08 |  | 4497.24 |  | 0
86.08 |  | 4623.88 |  | 0
85.08 |  | 4654.33 |  | 0
84.08 |  | 4622.75 |  | 0
83.08 |  | 4327.62 |  | 0
82.08 |  | 4291.98 |  | 0
81.08 |  | 4850.95 |  | 0
80.08 |  | 5056.31 |  | 0
79.08 |  | 4979.13 |  | 0
78.08 |  | 4820.55 |  | 0
77.08 |  | 4652.98 |  | 0
76.08 |  | 4909.04 |  | 0
75.08 |  | 4475.38 |  | 0
74.08 |  | 4492.92 |  | 0
73.08 |  | 4527.3 |  | 0
72.08 |  | 4802.41 |  | 0
71.08 |  | 4163.73 |  | 0
70.08 |  | 4457.91 |  | 0
69.08 |  | 4715.42 |  | 0
68.08 |  | 4459.22 |  | 0
67.08 |  | 5044.2 |  | 0
66.08 |  | 4530.81 |  | 0
65.08 |  | 4678.17 |  | 0
64.08 |  | 4817.65 |  | 0
63.08 |  | 4927.61 |  | 0
62.08 |  | 4931.46 |  | 0
61.08 |  | 4348.29 |  | 0
60.08 |  | 4748.12 |  | 0
59.08 |  | 4637.89 |  | 0
58.08 |  | 4411.4 |  | 0
57.08 |  | 4920.89 |  | 0
56.08 |  | 5034.05 |  | 0
55.08 |  | 5103.09 |  | 0
54.08 |  | 4850.96 |  | 0
53.08 |  | 4648.81 |  | 0
52.08 |  | 5211.57 |  | 0
51.08 |  | 4674.81 |  | 0
50.08 |  | 4908.29 |  | 0
49.08 |  | 5095.8 |  | 0
48.08 |  | 4830.41 |  | 0
47.08 |  | 5037.23 |  | 0
46.08 |  | 5068 |  | 0
45.08 |  | 5625.95 |  | 0
44.08 |  | 5066.98 |  | 0
43.08 |  | 5109.8 |  | 0
42.08 |  | 5293.43 |  | 0
41.08 |  | 4797.38 |  | 0
40.08 |  | 4553.32 |  | 0
39.08 |  | 4674.17 |  | 0
38.08 |  | 4515.8 |  | 0
37.08 |  | 4630.11 |  | 0
36.08 |  | 4270.12 |  | 0
35.08 |  | 4412.05 |  | 0
34.08 |  | 4543.55 |  | 0
33.08 |  | 4446.54 |  | 0
32.08 |  | 4450.21 |  | 0
31.08 |  | 4589.52 |  | 0
30.08 |  | 4850.67 |  | 0
29.08 |  | 5823.76 |  | 0
28.08 |  | 6776.1 |  | 0
27.08 |  | 7432.33 |  | 0
26.08 |  | 8108.63 |  | 0
25.08 |  | 7264.06 |  | 0
24.08 |  | 6846.7 |  | 0
23.08 |  | 5553.04 |  | 0
22.08 |  | 5142.56 |  | 0
21.08 |  | 5123.44 |  | 0
20.08 |  | 4779.4 |  | 0
19.08 |  | 5150.48 |  | 0
18.08 |  | 5700.05 |  | 0
17.08 |  | 5748.67 |  | 0
16.08 |  | 5303.12 |  | 0
15.08 |  | 5192.83 |  | 0
14.08 |  | 4993.82 |  | 0
13.08 |  | 4486.98 |  | 0
12.08 |  | 4063.07 |  | 0
11.08 |  | 3608.81 |  | 0
10.08 |  | 3907.23 |  | 0
9.08 |  | 3239.8 |  | 0
8.08 |  | 2423.18 |  | 0
7.08 |  | 2073.86 |  | 0
6.08 |  | 2078.98 |  | 0
5.08 |  | 1993.96 |  | 0
4.08 |  | 1723.44 |  | 0
3.08 |  | 1073.09 |  | 0
2.08 |  | 360.007 |  | 0
1.08 |  | 134.321 |  | 0
0.08 |  | 53.1846 |  | 0
-0.92 |  | 64.797 |  | 0
-1.92 |  | 67.2299 |  | 0
-2.92 |  | 58.9741 |  | 0
-3.92 |  | 66.7086 |  | 0
-4.92 |  | 44.9165 |  | 0
-5.92 |  | 52.3455 |  | 0
-6.92 |  | 64.2731 |  | 0
-7.92 |  | 10.9257 |  | 0
-8.92 |  | 40.6988 |  | 0
-9.92 |  | 9.8677 |  | 0

## Peak Table
Peak Table :
| Name | Start BE | Peak BE | End BE | Height CPS | FWHM eV | Area (P) CPS.eV | Area (N) KE^0.6 | At. % | F | Q | SF Al Scof | TXFN | Backgnd | PP Height CPS | PP Hgt (N) | PP At. % | Title | File Name
| C1s | 294.58 | 285.06 | 277.08 | 248110.92 | 2.98 | 898146.93 | 12749.34 | 76.89 |  | 1 | 1 | 1 | Smart | 287461.08 | 408.06 | 75.96 | Survey | C:\Avantage\lxf\Misc\20181227\X-Ray000 400um - FG ON\tangchuyang-1\Survey.VGD
| O1s | 541.58 | 531.9 | 525.58 | 123378.25 | 3.26 | 445795.81 | 2479.29 | 14.95 |  | 1 | 2.93 | 1 | Smart | 135141 | 75.16 | 13.99 | Survey | C:\Avantage\lxf\Misc\20181227\X-Ray000 400um - FG ON\tangchuyang-1\Survey.VGD
| N1s | 408.58 | 400 | 392.58 | 53139.01 | 2.67 | 161457.27 | 1352.46 | 8.16 |  | 1 | 1.8 | 1 | Smart | 64477.29 | 54.01 | 10.05 | Survey | C:\Avantage\lxf\Misc\20181227\X-Ray000 400um - FG ON\tangchuyang-1\Survey.VGD

## Experiment
Experiment Summary :
Item | Sample List and Comments | Analysis Type
20181227
1 (Source A) | tangchuyang-1 | Point
2 (Source A) | tangchuyang-2 | Point
3 (Source A) | tangchuyang-3 | Point
4 (Source A) | tangchuyang-4 | Point
5 (Source A) | tangchuyang-5 | Point
6 (Source A) | tangchuyang-6 | Point
7 (Source A) | tangchuyang-7 | Point
8 (Source A) | wangmenglu-1 | Point
9 (Source A) | wangmenglu-2 | Point
10 (Source A) | wangmenglu-3 | Point
11 (Source A) | wangmenglu-4 | Point
12 (Source A) | wangmenglu-5 | Point
13 (Source A) | wangmenglu-6 | Point
14 (Source A) | gaoyuan-1 | Point
15 (Source A) | gaoyuan-2 | Point
16 (Source A) | gaoyuan-3 | Point
17 (Source A) | jiakang | Point
18 (Source A) | yelin-1 | Point
19 (Source A) | yelin-2 | Point
20 (Source A) | yelin-3 | Point
21 (Source A) | jidawei-5 | Point
22 (Source A) | chujiashen-1 | Point
23 (Source A) | chujiashen-2 | Point
24 (Source A) | chujiashen-3 | Point
Source A = X-Ray000 400um - FG ON (400 µm)
Source B = Gun Shutdown (0 µm)

## Titles
10:35:21 Thursday, December 27, 2018
C:\Documents and Settings\vgengineer\Desktop\csjg\201812\20181227-\tangchuyang-1.xls
Processing View: #133
Data Files : | Title | File Name | Comment
| O1s Scan | C:\...\Misc\20181227\X-Ray000 400um - FG ON\tangchuyang-1\O1s Scan.VGD
| N1s Scan | C:\...\Misc\20181227\X-Ray000 400um - FG ON\tangchuyang-1\N1s Scan.VGD
| C1s Scan | C:\...\Misc\20181227\X-Ray000 400um - FG ON\tangchuyang-1\C1s Scan.VGD
| Survey | C:\...\Misc\20181227\X-Ray000 400um - FG ON\tangchuyang-1\Survey.VGD