## Sheet1
No. | Membrane | Items | Initial | A | EB | 10 s | A | EB | Notes
1 | PC 0.01 Mic 10 nm | Contact angle | 70.7 | 72.14 | 1.316435 | 70.3 | 70.06 | 1.397498 | 2.08
|  |  | 73.4 |  |  | 71.5
|  |  | 70.8 |  |  | 67.8
|  |  | 72.5 |  |  | 69.9
|  |  | 73.3 |  |  | 70.8
2 | PC 0.03 Mic 30 nm | Contact angle | 73.4 | 77.75 | 2.969007 | 71.7 | 75.65 | 2.7377 | 2.1
|  |  | 76.6 |  |  | 74.4
|  |  | 80.3 |  |  | 78.3
|  |  | 81.8 |  |  | 79.1
|  |  | 77.6 |  |  | 75.9
|  |  | 76.8 |  |  | 74.5
3 | PC 0.05 Mic 50 nm | Contact angle | 66.8 | 67.3 | 1.87921 | 61.8 | 61.925 | 1.500238 | 5.375
|  |  | 66.4 |  |  | 60.2
|  |  | 64.2 |  |  | 59.5
|  |  | 66.4 |  |  | 61.6
|  |  | 68.3 |  |  | 62.5
|  |  | 67.1 |  |  | 62.8
|  |  | 70.5 |  |  | 64.1
|  |  | 68.7 |  |  | 62.9
4 | PC 0.08 Mic 80 nm | Contact angle | 59.4 | 58.83 | 1.798796 | 51.1 | 52.06 | 2.001777 | 6.77
|  |  | 57.8 |  |  | 50.3
|  |  | 56.7 |  |  | 50
|  |  | 56.5 |  |  | 52.3
|  |  | 60.8 |  |  | 56.2
|  |  | 58 |  |  | 51.5
|  |  | 57.1 |  |  | 51.8
|  |  | 60.5 |  |  | 50.6
|  |  | 60.6 |  |  | 51.9
|  |  | 60.9 |  |  | 54.9
5 | PC 0.1 Mic 100 nm | Contact angle | 63.5 | 67.45714 | 5.296809 | 54.5 | 60.35714 | 4.412428 | 7.1
|  |  | 68 |  |  | 58.3
|  |  | 76.1 |  |  | 64.4
|  |  | 71.2 |  |  | 66.4
|  |  | 63 |  |  | 55.8
|  |  | 61.1 |  |  | 60.6
|  |  | 69.3 |  |  | 62.5
6 | PC 0.2 Mic 200 nm | Contact angle | 72.8 | 73.78333 | 3.68967 | 58.6 | 59.81667 | 1.921891 | 13.96667
|  |  | 76.3 |  |  | 59.6
|  |  | 66.7 |  |  | 56.7
|  |  | 75.2 |  |  | 61.8
|  |  | 75.7 |  |  | 61.1
|  |  | 76 |  |  | 61.1
7 | PC 0.8 Mic 800 nm | Contact angle | 79.5 | 85.22857 | 3.315979 | 73.2 | 75.37143 | 2.303414 | 9.857143
|  |  | 84.5 |  |  | 73.1
|  |  | 88.7 |  |  | 77.4
|  |  | 89.3 |  |  | 78.7
|  |  | 84.3 |  |  | 75
|  |  | 86.4 |  |  | 76.9
|  |  | 83.9 |  |  | 73.3
8 | PC 0.2 Mic 200 nm Hphobic | Contact angle | 96.4 | 93.5 | 2.30362 | 88.3 | 87.04286 | 1.961171 | 6.457143
|  |  | 92.8 |  |  | 84.9
|  |  | 92.8 |  |  | 85.6
|  |  | 93.7 |  |  | 85.3
|  |  | 96.6 |  |  | 88.1
|  |  | 90.3 |  |  | 90.3
|  |  | 91.9 |  |  | 86.8