## Boron
Name | Bulk |  | Permeate |  | R | Average | ErrorB | Flux | A | B | A/B | Average | Error Bar | H3BO3 | Boron | Bulk pH
H2O | 1.02 | [13 empty] | 5 ppm | ~ 5.5
4 | 7.451 | 744.08 | 3.656 | 364.58 | 51% | 48.74% | 2.709%
| 6.786 | 677.58 | 3.687 | 367.68 | 45.74%
| 6.705 | 669.48 | 3.393 | 338.28 | 49.47%
5 | 48.315 | 4830.48 | 148.65 | 1485.48 | 69.25% | 68.94% | 0.5464%
| 50.972 | 5096.18 | 156.717 | 1566.15 | 69.27%
| 52.126 | 5211.58 | 165.248 | 1651.46 | 68.31%
6.3 | 6.833 | 682.28 | 1.796 | 178.58 | 73.83% | 74.98% | 1.628%
| 7.229 | 721.88 | 1.682 | 167.18 | 76.84%
| 7.086 | 707.58 | 1.831 | 182.08 | 74.27%
9.3 | 6.676 | 666.58 | 1.666 | 165.58 | 75.16% | 76.57% | 1.275%
| 7.654 | 764.38 | 1.774 | 176.38 | 76.93%
| 6.958 | 694.78 | 1.564 | 155.38 | 77.64%
10.3 | 7.679 | 766.88 | 1.502 | 149.18 | 80.55% | 79.9% | 1.789% | 34.48997 | 2.475949 | 8.329631 | 0.2972459 | 0.2871609 | 0.03070267
| 6.919 | 690.88 | 1.304 | 129.38 | 81.27% |  |  | 31.28611 | 2.245952 | 7.208898 | 0.3115527
| 7.327 | 731.68 | 1.629 | 161.88 | 77.88% |  |  | 34.86622 | 2.502959 | 9.905482 | 0.2526842
10.3 | 50.789 | 5077.88 | 134.301 | 1341.99 | 73.57% | 73.91% | 0.4979%
| 52.238 | 5222.78 | 133.369 | 1332.67 | 74.48%
| 53.294 | 5328.38 | 140.342 | 1402.4 | 73.68%
12.5 | 7.098 | 708.78 | 1.908 | 189.78 | 73.22% | 74.19% | 2.131% | 38.74025 | 2.781066 | 14.16594 | 0.1963206 | 0.2076762 | 0.02416309
| 7.225 | 721.48 | 1.979 | 196.88 | 72.71% |  |  | 37.80459 | 2.713897 | 14.18789 | 0.1912826
| 7.691 | 768.08 | 1.805 | 179.48 | 76.63% |  |  | 34.44816 | 2.472948 | 10.50417 | 0.2354253
12.5 | 51.567 | 5155.68 | 146.541 | 1464.39 | 71.6% | 72.43% | 1.604% | 38.74025 | 2.781066 | 15.36884 | 0.1809549 | 0.1891691 | 0.01570266
| 52.85 | 5283.98 | 151.188 | 1510.86 | 71.41% |  |  | 37.80459 | 2.713897 | 15.13799 | 0.1792773
| 50.899 | 5088.88 | 131.011 | 1309.09 | 74.28% |  |  | 34.44816 | 2.472948 | 11.93075 | 0.2072751

## As
pH | Sample | Bulk (ppb) | #50/100 | Permeate | #10 | R | Average | ErrorB | Flux | A | B | A/B | Average | Error B | As2O3 | NaAsO3 | Bulk pH
H20 | 0 | 0.064 ppb | [12 empty] | 1 ppm | 1 ppm | ~ 5.5
5 | As3+ | 13.31 | 1330.936 | 16.196 | 161.896 | 87.84% | 86.87% | 0.884% | [6 empty] | 13.13%
|  | 12.718 | 1271.736 | 16.964 | 169.576 | 86.67%
|  | 13.101 | 1310.036 | 18.212 | 182.056 | 86.1%
10.3 | As3+ | 12.353 | 1235.236 | 13.323 | 133.166 | 89.22% | 89.85% | 1.113% | [6 empty] | 10.15%
|  | 12.45 | 1244.936 | 11.046 | 110.396 | 91.13%
|  | 12.118 | 1211.736 | 13.103 | 130.966 | 89.19%
| As3+ | 3.141 | 156.986 | 1.202 | 11.956 | 92.38% | 92.69% | 1.225% | 34.48997 | 2.475949 | 2.843288 | 0.8708048 | 0.9300124 | 0.1797778
|  | 2.961 | 147.986 | 1.243 | 12.366 | 91.64% |  |  | 31.28611 | 2.245952 | 2.852706 | 0.7873057
|  | 2.941 | 146.986 | 0.883 | 8.766 | 94.04% |  |  | 34.86622 | 2.502959 | 2.211238 | 1.131927
| As5+ | 22.771 | 1138.486 | 0.723 | 7.166 | 99.37% | 99.48% | 0.1127% | 34.48997 | 2.475949 | 0.2184661 | 11.33333 | 14.2733 | 3.211199
|  | 22.881 | 1143.986 | 0.599 | 5.926 | 99.48% |  |  | 31.28611 | 2.245952 | 0.1629101 | 13.78645
|  | 21.767 | 1088.286 | 0.446 | 4.396 | 99.6% |  |  | 34.86622 | 2.502959 | 0.1414091 | 17.70013
12.5 | As3+ | 12.386 | 1238.536 | 13.883 | 138.766 | 88.8% | 88.24% | 1.261% | 38.74025 | 2.781066 | 4.888139 | 0.5689416 | 0.5430229 | 0.0623802 | 11.76%
|  | 12.227 | 1222.636 | 16.151 | 161.446 | 86.8% |  |  | 37.80459 | 2.713897 | 5.751467 | 0.4718617
|  | 12.914 | 1291.336 | 14.051 | 140.446 | 89.12% |  |  | 34.44816 | 2.472948 | 4.203796 | 0.5882654
| As3+ | 41.171 | 2058.486 | 16.298 | 162.916 | 92.09% | 91.87% | 0.2583%
|  | 38.602 | 1930.036 | 15.566 | 155.596 | 91.94%
|  | 38.877 | 1943.786 | 16.367 | 163.606 | 91.58%
| As5+ | 16.926 | 846.236 | 0.48 | 4.736 | 99.44% | 98.56% | 0.7672% | 34.44816 | 2.472948 | 0.1938758 | 12.75532 | 6.745795 | 5.20573
|  | 22.204 | 1110.136 | 2.034 | 20.276 | 98.17% |  |  | 38.74025 | 2.781066 | 0.7207322 | 3.858667
|  | 22.831 | 1141.486 | 2.224 | 22.176 | 98.06% |  |  | 37.80459 | 2.713897 | 0.7489922 | 3.623398