## Sheet1
Sample NO. | Depth | TiO2 | SiO2 | Al2O3 | Fe2O3 | MgO | CaO | Na2O | K2O | MnO | P2O5 | LOI | SUM
| m | % | % | % | % | % | % | % | % | % | % | % | %
CM-01a | 0.25 | 2.908636 | 35.69053 | 27.5932 | 18.65152 | 0.2761909 | 0.1035716 | 0 | 0.07767869 | 0.1208335 | 0.07767869 | 13.69034 | 96.28154
CM-01b | 0.75 | 2.827151 | 37.00369 | 27.05247 | 18.17331 | 0.2680174 | 0.1037487 | 0 | 0.0778115 | 0.1123944 | 0.0778115 | 13.54277 | 96.41203
CM-02 | 1.25 | 2.955152 | 36.02512 | 27.41965 | 18.73618 | 0.2773163 | 0.1039936 | 0 | 0.06932907 | 0.1126597 | 0.06932907 | 13.33866 | 96.15224
CM-03a | 2.25 | 3.101513 | 36.72157 | 27.6871 | 19.14923 | 0.2700756 | 0.1045454 | 0 | 0.01742423 | 0.1132575 | 0.06969693 | 12.87884 | 97.01174
CM-04a | 3.25 | 3.044235 | 37.6068 | 26.12094 | 19.29765 | 0.2886775 | 0.1049736 | 0 | 0 | 0.1224692 | 0.06998242 | 12.52198 | 96.13347
CM-05a | 4.25 | 3.159581 | 39.75732 | 25.44575 | 19.98991 | 0.6675171 | 0.1068027 | 0 | 0 | 0.115703 | 0.03560091 | 10.99772 | 97.11633
CM-06a | 5.25 | 3.461869 | 34.60134 | 25.98571 | 21.474 | 0.3297018 | 0.1041164 | 0 | 0 | 0.05205818 | 0.1735273 | 13.23637 | 95.95681
CM-07a | 6.25 | 3.220883 | 38.04172 | 25.65235 | 20.27833 | 0.5029873 | 0.1058921 | 0 | 0 | 0.09706772 | 0.05294603 | 11.75662 | 96.48791
CM-08a | 7.25 | 3.185019 | 38.00848 | 26.08892 | 20.01003 | 0.5028977 | 0.1058732 | 0 | 0 | 0.08822766 | 0.0529366 | 11.77234 | 96.6297
CM-09a | 8.25 | 3.212507 | 36.48366 | 25.6306 | 20.36035 | 0.2431086 | 0.1041894 | 0 | 0 | 0.04341226 | 0.2257437 | 13.17549 | 96.26655
CM-10a | 9.25 | 3.116765 | 40.145 | 26.01744 | 19.41096 | 0.6304567 | 0.0976764 | 0 | 0 | 0.08879672 | 0.03551869 | 11.20328 | 97.62913
CM-13a | 12.25 | 3.10963 | 39.85657 | 25.51674 | 19.81279 | 0.6130413 | 0.1066159 | 0 | 0 | 0.1332699 | 0.04442329 | 11.15343 | 97.23687
CM-15a | 14.25 | 2.979399 | 39.43063 | 25.44425 | 19.12297 | 0.512775 | 0.1326142 | 0.4066836 | 0 | 0.1060914 | 0.09725042 | 11.59052 | 96.84378
CM-18a | 17.25 | 2.513947 | 42.54235 | 25.37847 | 16.68588 | 0.3629289 | 0.115075 | 0.01770385 | 0 | 0.1858904 | 0.07966732 | 11.48076 | 96.84871
CM-20a | 19.25 | 2.597881 | 44.77787 | 23.30976 | 16.88623 | 0.2313182 | 0.124556 | 0 | 0 | 0.2402151 | 0.06227798 | 11.03146 | 96.66368
CM-22a | 21.25 | 1.83252 | 58.47573 | 18.22442 | 12.13129 | 0.1649268 | 0.1191138 | 0 | 0.03665041 | 0.1282764 | 0.03665041 | 8.373978 | 97.69102
CM-23 | 22.25 | 1.983769 | 60.05746 | 16.21155 | 12.95447 | 0.2122172 | 0.110722 | 0 | 0.0276805 | 0.2491245 | 0.03690733 | 7.731666 | 97.5918
CM-24a | 23.25 | 2.023184 | 56.19347 | 17.80766 | 13.23271 | 0.4192182 | 0.1275882 | 0.01822688 | 0.01822688 | 0.2369494 | 0.05468064 | 8.865601 | 96.97434
CM-25a | 24.25 | 2.537603 | 52.28726 | 19.42485 | 15.65006 | 0.1535205 | 0.1264286 | 0 | 0.01806123 | 0.2167348 | 0.09933677 | 9.693843 | 97.6701
CM-27a | 26.25 | 2.438472 | 48.08167 | 20.82973 | 17.06037 | 0.1607784 | 0.1518462 | 0 | 0.0267964 | 0.1875748 | 0.133982 | 10.67868 | 97.31143
CM-29a | 28.25 | 3.159811 | 38.12664 | 24.34708 | 19.9425 | 0.1566848 | 0.1392754 | 0 | 0 | 0.2872555 | 0.1305707 | 12.95287 | 96.08288
CM-29b | 28.75 | 3.290028 | 41.17813 | 22.4672 | 19.81054 | 0.1671405 | 0.1407499 | 0 | 0 | 0.2814997 | 0.1231561 | 12.03134 | 96.19975
CM-30a | 29.25 | 2.938349 | 42.08701 | 22.56546 | 19.23123 | 0.1671516 | 0.1319618 | 0 | 0 | 0.3343032 | 0.1055694 | 12.02549 | 96.64817
CM-30b | 29.75 | 3.156358 | 38.4692 | 24.79746 | 20.34194 | 0.1743844 | 0.1395075 | 0 | 0 | 0.2964535 | 0.09591143 | 12.80779 | 97.12266
CM-31a | 30.25 | 3.216708 | 38.82776 | 24.20398 | 20.20057 | 0.1835621 | 0.1311158 | 0 | 0 | 0.2622316 | 0.08741053 | 12.58947 | 96.4861
CM-31b | 30.75 | 2.992524 | 40.28532 | 23.19643 | 19.39015 | 0.1575012 | 0.1400011 | 0.008750069 | 0 | 0.2975023 | 0.08750069 | 12.49931 | 96.06247
CM-32a | 31.25 | 4.317333 | 38.31633 | 21.66 | 23.14374 | 0.2742568 | 0.1327049 | 0.03538798 | 0 | 0.2388689 | 0.1061639 | 11.53005 | 95.43751
CM-33b | 32.75 | 4.390521 | 29.54577 | 19.1 | 31.79679 | 0.2342768 | 0.1301538 | 0.1908922 | 0 | 0.06941536 | 0.3904614 | 13.2308 | 94.68856
CM-34b | 33.75 | 3.52631 | 34.47466 | 26.89353 | 20.61202 | 0.2685887 | 0.1386264 | 0 | 0 | 0.1992755 | 0.09530568 | 13.35847 | 96.04048
CM-36b | 35.75 | 3.694446 | 34.65701 | 26.50851 | 20.61294 | 0.2675884 | 0.146742 | 0 | 0 | 0.3193797 | 0.1640058 | 13.68117 | 96.35735
CM-38b | 37.75 | 3.577397 | 36.28503 | 24.83389 | 20.41628 | 0.3811271 | 0.1992255 | 0 | 0 | 0.2252115 | 0.1385917 | 13.38021 | 95.85957
CM-39b | 38.75 | 3.40518 | 37.7587 | 24.13798 | 19.90521 | 0.4310354 | 0.2413798 | 0.008620708 | 0 | 0.06034495 | 0.1982763 | 13.79292 | 96.53448
CM-40b | 39.75 | 2.861409 | 41.67191 | 20.8655 | 16.13024 | 2.076421 | 0.6752588 | 0.1519332 | 0 | 0.1097296 | 0.06752588 | 15.59265 | 97.34117
CM-41b | 40.75 | 2.890129 | 43.8599 | 20.23966 | 16.40367 | 2.101912 | 0.7269113 | 0.1751593 | 0.262739 | 0.1839173 | 0.06130577 | 12.42033 | 96.43551
CM-43b | 42.75 | 2.774723 | 46.31926 | 19.77766 | 15.04379 | 1.489308 | 0.7801139 | 0.5584906 | 0.8244385 | 0.124109 | 0.0886493 | 11.3507 | 96.35651
CM-45b | 44.75 | 2.701956 | 46.27207 | 18.54879 | 13.47503 | 2.093798 | 1.242378 | 0.9730515 | 1.23369 | 0.2606388 | 0.2953906 | 13.1204 | 97.51524
CM-47b | 46.75 | 2.413704 | 45.90395 | 17.37519 | 15.50173 | 1.768888 | 1.437766 | 1.158927 | 1.150213 | 0.09585108 | 0.3659768 | 12.86266 | 97.62115
CM48-2a | 49.75 | 2.495216 | 47.985616 | 18.277232 | 14.610976 | 2.20696 | 1.495328 | 1.162032 | 1.162032 | 0.31528 | 0.36032 | 9.92 | 99.990992
CM-50-2 | 51 | 1.793613 | 66.26405 | 10.92474 | 9.375706 | 0.8062201 | 0.6703403 | 0.02717596 | 0.7065749 | 0.1268211 | 0.07246923 | 9.413469 | 98.38756
CM-50-3 | 52.25 | 1.467162 | 68.80075 | 10.35267 | 7.81264 | 0.9903347 | 0.623544 | 0.07335812 | 1.137051 | 0.1192069 | 0.05501859 | 8.302347 | 98.26691
CM-50-3b | 52.75 | 1.391454 | 69.9413 | 9.896832 | 7.408802 | 1.013642 | 0.5989703 | 0.07371942 | 1.115006 | 0.1013642 | 0.04607464 | 7.850723 | 98.04644