## ITZ
HPLC Method
ITZ | [6 empty] | CC
mobile phase | 60 ACN/ 40 10mM ammonium acetate (pH=5.7) | [5 empty] | ITZ |  | 13.3 | 0.1
flow rate | 1mL/min | [5 empty] | CC | PA | 13.4 | 1.84543e-05
injection volume | 10 microliter | [5 empty] | 0.0005 | 13.3 | 13.2 | 6.15144e-05
column temp. | not controlled | [5 empty] | 0.001 | 25.1
wavelenght | 261nm | [5 empty] | 0.01 | 264.8
retention time | 19min | [5 empty] | 0.05 | 1320.7
column | C18 | [5 empty] | 0.1 | 2623.7
Nano
5ITZ-5TPGS-1CHOL-11F
| Intensity (cps) | Volume (mL) | ITZ Area | ITZ conc. (mg/mL) | ITZ Amount (mg) | Total Weight | Size | PDI | zeta
UPW | 73
81
31
61.66667
26.85765
Nano susp |  | 15 |  | 0.25 | 3.75 |  | 86.2 | 0.234 | -0.83
|  | 15 |  | 0.25 | 3.75 |  | 93.2 | 0.192 | -0.98
|  | 15 |  | 0.25 | 3.75 |  | 90.1 | 0.194 | -0.79
[7 empty] | 91.7 | 0.176
[7 empty] | 93.4 | 0.199
[7 empty] | 96.6 | 0.159
[7 empty] | 96.1 | 0.182
[7 empty] | 101 | 0.193
[7 empty] | 99.3 | 0.169
[7 empty] | 94.17778 | -6.1
Filtrate | 20 | 14.6 | 0 | 0 | 0
| 81 | 14.6 | 0 | 0 | 0
| 12 | 14.6 | 0 | 0 | 0
| 37.66667 |  |  |  | 0
37.74034
Concentrate |  |  | 3426.1 | 0.1303989 | 2.607977 | 6.2 | 123.6 | 0.211
|  |  | 3529.6 | 0.1343381 | 2.686763 | 6.3 | 124.8 | 0.253
|  |  | 3465 | 0.1318794 | 2.637588 | 6 | 130.6 | 0.277
[5 empty] | 2.64411 | 6.166667 | 131.8 | 0.331
[7 empty] | 126.6 | 0.412
EE= (total amount of drug-free drug)/total amount of drug | [6 empty] | 149.7 | 0.317
DL= amount of drug in nano/amount of nano | [6 empty] | 138.2 | 0.355
[7 empty] | 148.7 | 0.32
[7 empty] | 154 | 0.329
EE | 1 | [5 empty] | 136.4444 | 0.3116667
DL | 0.4287745 | 0.4206415 |  |  |  |  | 11.67477 | 0.0586238
0.4264703
0.4395981
0.00970966

## D3
HPLC Method
D3 | [6 empty] | CC |  | 35
mobile phase | 100% MeOH | [5 empty] | Cal |  | 136.8 | 0.5196152
flow rate | 1mL/min | [5 empty] | Conc. | Area | 137.7 | 1.84543e-05
injection volume | 10 microliter | [5 empty] | 0.0005 | 137.4 | 137.7 | 6.15144e-05
column temp. | not controlled | [5 empty] | 0.001 | 279.2
wavelenght | 265nm | [5 empty] | 0.01 | 2663.6
retention time | 8 min | [5 empty] | 0.05 | 13887.8
column | C18 | [5 empty] | 0.1 | 27729.6
Nano
10D3-5TPGS-1CHOL-10F
| Intensity (cps) | Volume (mL) | D3 Area | D3 conc. (mg/mL) | D3 Amount (mg) | Total Weight | Size | PDI | Zeta
UPW | 73
81
31
61.66667
26.85765
Nano susp |  | 15 |  | 0.5 | 7.5
|  | 15 |  | 0.5 | 7.5
|  | 15 |  | 0.5 | 7.5
0.5
Filtrate | 27 | 14.6 | 0 | 0 | 0 |  | 60.6 | 0.111
| 4 | 14.6 | 0 | 0 | 0 |  | 61.9 | 0.137
| 8 | 14.5 | 0 | 0 | 0 |  | 59.8 | 0.109
| 13 |  |  |  | 0 |  | 61.3 | 0.108
| 12.28821 | [5 empty] | 58.2 | 0.127
Concentrate |  |  | 56890 | 0.2051561 | 1.025781 | 1.5 | 59.5 | 0.135
|  |  | 68874.3 | 0.2483738 | 1.241869 | 2 | 60.8 | 0.173
|  |  | 72250 | 0.2605472 | 1.302736 | 2 | 58.1 | 0.206
[5 empty] | 1.190129 | 1.833333 | 57.5 | 0.185
[7 empty] | 59.74444 | 0.1434444
EE= (total amount of drug-free drug)/total amount of drug
DL= amount of drug in nano/amount of nano
EE | 1
DL | 0.649161 | 0.6838538
0.6209345
0.651368
0.03146522

## FLU
HPLC Method
Flu | [6 empty] | CC
mobile phase | 70 ACN/ 30 0.01% Trifluoroacetic acid (pH=2.95) | [5 empty] | FLU |  |  | #DIV/0!
flow rate | 1mL/min | [5 empty] | CC | PA |  | 1.84543e-05
injection volume | 10 microliter | [5 empty] | 0.0005 | 22.8 |  | 6.15144e-05
column temp. | not controlled | [5 empty] | 0.001 | 43.6
wavelenght | 245nm | [5 empty] | 0.01 | 474.9
retention time | 4.8 min | [5 empty] | 0.1 | 4473.3
column | C18 | [5 empty] | 0.5 | 21377.7
Nano
10FLU-20TPGS-10F (0.05% PVA)
| Intensity (cps) | Volume (mL) | FLU Area | FLU conc. (mg/mL) | FLU Amount (mg) | Total Weight | Size | PDI | Zeta
UPW | 73
81
31
61.66667
26.85765
Nano susp |  | 15 |  | 0.5 | 7.5 |  | 31.5 | 0.095
|  | 15 |  | 0.5 | 7.5 |  | 28.7 | 0.203
|  | 15 |  | 0.5 | 7.5 |  | 23.2 | 0.348
[7 empty] | 27.8 | 0.2153333
Filtrate | 117 | 14.6 | 2970.8 | 0.06935774 | 1.040366
| 71 | 14.6 | 2993.1 | 0.06987836 | 1.048175
| 23 | 14.5 | 2990.3 | 0.06981299 | 1.047195
| 70.33333 |  |  |  | 1.045245
47.00355
Concentrate |  |  | 3930 | 0.09175169 | 1.468027 | 6.52 | 71.6 | 0.244
|  |  | 3372.8 | 0.07874303 | 1.259888 | 6.02 | 74.1 | 0.308
|  |  | 3254.8 | 0.07598814 | 1.21581 | 4.28 | 68.3 | 0.347
[5 empty] | 1.314575 | 5.606667 | 80.3 | 0.301
[7 empty] | 93.9 | 0.142
EE= (total amount of drug-free drug)/total amount of drug | [6 empty] | 83.8 | 0.279
DL= amount of drug in nano/amount of nano | [6 empty] | 78.66667 | 0.2701667
EE | 0.8606339 |  | 0.8612845
DL | 0.2344664 | 0.2251575 | 0.8602433
|  | 0.2092838 | 0.860374
|  | 0.2840678 | 0.0005672059
0.03940188