## Sheet1
HPLC Method
D3
mobile phase | 100% Methanol
flow rate | 1mL/min
injection volume | 20 microliter
column temp. | not controlled
wavelenght | 265nm
retention time | 19min
column | C18
EE= (total amount of drug-free drug)/total amount of drug
DL= amount of drug in nano/amount of nano
CC |  | 63.8 | LOD | 2.400577e-05
Conc. (mg/mL) | Area | 64.5
0.001 | 64.03333 | 63.8
0.01 | 531
0.1 | 5238.2
0.5 | 26839.1
1 | 49694.5
|  | Total Drug |  |  |  | Free drug |  |  |  | Drug in nano |  |  |  | Weight of nano (mg) | EE | DL
Formulation | Add (mg) | Area | Conc. (mg/mL) | Vol. (mL) | Amount (mg) | Area | Conc. (mg/mL) | Vol. (mL) | Amount (mg) | Area | Conc. (mg/mL) | Vol. (mL) | Amount (mg)
20D3-10TPGS | 15 D3, 7.5 TPGS | 24858.6 | 0.9843821 | 15 | 14.76573 | 0 |  | 10.2 | 0 | 56401.2 | 1.116723 | 10 | 11.16723 |  | 1 | 0.6666667
[6 empty] | 0 |  | 11.2 | 0 | 53222.9 | 1.053794 | 10 | 10.53794 |  | 1
[6 empty] | 0 |  | 12.4 | 0 | 54446.3 | 1.078016 | 10 | 10.78016 |  | 1
1
0
20D3-5TPGS | 15 D3, 3.75 TPGS | 24706.2 | 0.9783471 | 15 | 14.67521 | 0 |  | 13.45 | 0 | 59255.7 | 1.173241 | 10 | 11.73241 |  | 1 | 0.8
[6 empty] | 0 |  | 12 | 0 | 58955 | 1.167287 | 10 | 11.67287 |  | 1 | 0.8
[6 empty] | 103.6 | 0.004102483 | 12.8 | 0.05251178 | 59079.5 | 1.169752 | 10 | 11.69752 |  | 0.9964217 | 0.7994258
[15 empty] | 0.9988072 | 0.7998086
[15 empty] | 0.002065912 | 0.0003314949
10D3-10TPGS | 7.5 D3, 7.5 TPGS | 12719.2 | 0.5036709 | 15 | 7.555063 | 0 |  | 11.6 | 0 | 28774.1 | 0.5697165 | 10 | 5.697165 |  | 1 | 0.5
[6 empty] | 0 |  | 11 | 0 | 28664.3 | 0.5675425 | 10 | 5.675425 |  | 1
[6 empty] | 0 |  | 10.4 | 0 | 28811.2 | 0.570451 | 10 | 5.70451 |  | 1
1

## Sheet2
HPLC Method
D3
mobile phase | 100% Methanol
flow rate | 1mL/min
injection volume | 50 microliter
column temp. | not controlled
wavelenght | 265nm
retention time | 9.8min
column | C18
EE= (total amount of drug-free drug)/total amount of drug
DL= amount of drug in nano/amount of nano
CC |  | 63.9 | LOD | 2.472973e-05 | 0.02472973
Conc. (mg/mL) | Area | 64.5
0.0005 | 64.03333 | 63.7
0.001 | 128.4
0.01 | 1276.2
0.05 | 6611.1
0.1 | 13097.5
|  | Total Drug |  |  |  | Free drug |  |  |  | Drug in nano |  |  |  | Weight of nano (mg) | EE | DL
Formulation | Add (mg) | Area | Conc. (mg/mL) | Vol. (mL) | Amount (mg) | Area | Conc. (mg/mL) | Vol. (mL) | Amount (mg) | Area | Conc. (mg/mL) | Vol. (mL) | Amount (mg)
10D-5T-1C | 7.5 | 13222.8 | 0.503933 | 15 | 7.558996 | 0 |  |  | 0 | 12499.6 | 0.09527425 | 13 | 1.238565 | 2.07 | 1 | 0.5983407
[6 empty] | 0 |  |  | 0 | 12489.8 | 0.09519955 | 13 | 1.237594 | 2.07 | 1 | 0.5978716
[6 empty] | 0 |  |  | 0 | 12498.9 | 0.09526891 | 13 | 1.238496 | 2.07 | 1 | 0.5983072
[15 empty] | 0.9999509 | 0.5981731
0.000261707
20D-4T-0.8C | 15 | 25972.6 | 0.9898396 | 15 | 14.84759 | 0 |  |  | 0 | 52104.5 | 0.3971501 | 13 | 5.162951 | 6.53 | 1 | 0.790651
[6 empty] | 0 |  |  | 0 | 52175.4 | 0.3976905 | 13 | 5.169976 | 6.53 | 1 | 0.7917268
[6 empty] | 0 |  |  | 0 | 38777.8 | 0.2955715 | 13 | 3.84243 | 4.66 | 1 | 0.8245557
[15 empty] | 0.999975 | 0.8023112
0.01927185
30D-2T-0.4C | 22.5 | 37623.8 | 1.433878 | 15 | 21.50816 | 0 |  |  | 0 | 18104.8 | 0.1379981 | 11 | 1.517979 | 1.63 | 1 | 0.9312756
[6 empty] | 0 |  |  | 0 | 18093.9 | 0.137915 | 11 | 1.517065 | 1.63 | 1 | 0.9307149
[6 empty] | 0 |  |  | 0 | 32580 | 0.2483307 | 11 | 2.731638 | 2.91 | 1 | 0.9387073
[15 empty] | 0.9999828 | 0.9335659
0.004461354
40D-2T-0.4C | 30 | 48830.6 | 1.860979 | 15 | 27.91468 | 0 |  |  | 0 | 15249.8 | 0.1162368 | 11 | 1.278605 | 1.3 | 1 | 0.9835419
[6 empty] | 0 |  |  | 0 | 15234.6 | 0.1161209 | 11 | 1.27733 | 1.3 | 1 | 0.9825616
[6 empty] | 0 |  |  | 0 | 51481.6 | 0.3924022 | 11 | 4.316424 | 5.3 | 1 | 0.8144197
[15 empty] | 0.9999867 | 0.9268411
0.09736103
40D-1T-0.2C | 30 | 48699.9 | 1.855998 | 15 | 27.83997 | 0 |  |  | 0 | 25002.3 | 0.1905721 | 12 | 2.286865 | 2.4 | 1 | 0.9528606
[6 empty] | 0 |  |  | 0 | 24977 | 0.1903793 | 12 | 2.284551 | 2.4 | 1 | 0.9518964
[6 empty] | 0 |  |  | 0 | 22586.8 | 0.1721607 | 12 | 2.065929 | 2.04 | 1 | 1.01271
[15 empty] | 0.9999867 | 0.9724891
0.03483587
50D-1T-0.2C | 37.5 | 55796.9 | 2.126471 | 15 | 31.89707 | 0 |  |  | 0 | 25373 | 0.1933977 | 13 | 2.51417 | 2.63 | 1 | 0.955958
[6 empty] | 0 |  |  | 0 | 25345.5 | 0.1931881 | 13 | 2.511445 | 2.63 | 1 | 0.9549219
[6 empty] | 0 |  |  | 0 | 24925.4 | 0.189986 | 13 | 2.469818 | 2.28 | 1 | 1.083253
[15 empty] | 0.9999884 | 0.9980444
0.07379491