## 31 May 2019
Cal |  | 66.725
Conc. | Area | 65.349
0.0005 | 65.71333 | 65.066 | 0.5
0.001 | 128.901 |  | 1
0.01 | 1299.726 |  | 10
0.05 | 6527.307 |  | 50
0.1 | 12915.987 |  | 100
SD | LOD
0.887482 | 2.05688e-05
Column1 | Column2
sample | 10mL 5ITZ-5TPGS-1CHOL
medium | 890mL 0.1N HCl
speed | 75 rpm
temp | 37 degrees
method | 0.45 um filter & centrfugal ultrafiltration (5mL, 4000g for 4 min)
ITZ solubility | in 0.1N HCl
Area | conc.
109.7 | 0.00436287
124.1 | 0.004935571
116.5 | 0.004633312
0.004643918
ITZ nano (0.45 filter) |  | 2.5 |  |  | ITZ nano (0.45 filter) |  | 2.5 |  |  | ITZ nano (0.45 filter) |  | 2.5
DT1 |  |  |  |  | DT2 |  |  |  |  | DT3
TIME | PA | CON | MASS | % | TIME | PA | CON | MASS | % | TIME | PA | CON | MASS | % | AVE. | SD
0 | 0 | 0 | 0 | 0 | 0 | 0 | 0 | 0 | 0 | 0 | 0 | 0 | 0 | 0 | 0 | 0
5 | 130.2 | 0.001005864 | 1.810555 | 72.42218 | 5 | 108.7 | 0.0008397648 | 1.511577 | 60.46307 | 5 | 139 | 0.001073848 | 1.932927 | 77.31708 | 70.06744 | 7.079219
15 | 157.8 | 0.001219088 | 2.194359 | 87.77435 | 15 | 134.5 | 0.001039083 | 1.87035 | 74.81401 | 15 | 159.8 | 0.001234539 | 2.222171 | 88.88683 | 83.82506 | 6.387944
30 | 156.1 | 0.001205955 | 2.170719 | 86.82875 | 30 | 135.9 | 0.001049899 | 1.889819 | 75.59274 | 30 | 162.2 | 0.001253081 | 2.255545 | 90.2218 | 84.21443 | 6.251844
45 | 154.7 | 0.001195139 | 2.15125 | 86.05002 | 45 | 131 | 0.001012044 | 1.821679 | 72.86718 | 45 | 150.9 | 0.001165782 | 2.098408 | 83.93631 | 80.95117 | 5.781011
60 | 149.9 | 0.001158057 | 2.084502 | 83.38007 | 60 | 130.9 | 0.001011272 | 1.820289 | 72.81155 | 60 | 147.8 | 0.001141833 | 2.055299 | 82.21197 | 79.46787 | 4.730821
75 | 150.3 | 0.001161147 | 2.090064 | 83.60257 | 75 | 134 | 0.001035221 | 1.863397 | 74.53589 | 75 | 148 | 0.001143378 | 2.058081 | 82.32322 | 80.15389
90 | 149.1 | 0.001151876 | 2.073377 | 82.93508 | 90 | 130 | 0.001004319 | 1.807773 | 72.31094 | 90 | 146.7 | 0.001133335 | 2.040003 | 81.60011 | 78.94871 | 4.72515
120 | 151.8 | 0.001172735 | 2.110923 | 84.43692 | 120 | 132 | 0.00101977 | 1.835585 | 73.42341 | 120 | 151.6 | 0.00117119 | 2.108142 | 84.32568 | 80.72867 | 5.165798
180 | 149.9 | 0.001158057 | 2.084502 | 83.38007 | 180 | 141.5 | 0.001093162 | 1.967692 | 78.70767 | 180 | 152.9 | 0.001181233 | 2.12622 | 85.04879 | 82.37884 | 2.683812
360 | 152 | 0.00117428 | 2.113704 | 84.54817 | 360 | 138.1 | 0.001066895 | 1.920412 | 76.81646 | 360 | 162.4 | 0.001254626 | 2.258326 | 90.33305 | 83.89923 | 5.537168
[15 empty] | #DIV/0! | #DIV/0!
[15 empty] | AVE. | SD
[15 empty] | #DIV/0! | #DIV/0!
[15 empty] | #DIV/0! | #DIV/0!
[15 empty] | #DIV/0! | #DIV/0!
[15 empty] | #DIV/0! | #DIV/0!
[15 empty] | #DIV/0! | #DIV/0!
[15 empty] | #DIV/0! | #DIV/0!
[15 empty] | #DIV/0! | #DIV/0!
[15 empty] | #DIV/0! | #DIV/0!
[15 empty] | #DIV/0! | #DIV/0!
[15 empty] | #DIV/0! | #DIV/0!
[15 empty] | #DIV/0! | #DIV/0!
[15 empty] | #DIV/0! | #DIV/0!
| ITZ | ITZ-C8
180min | 42.57 | 81
| 62.43 | 101.4
| 66.98 | 85.57
T-TEST | 0.03010844

## 21 Jun 2019
Cal |  | 63.7
Conc. | Area | 61.8
0.0005 | 63.26667 | 64.3
0.001 | 129.1
0.01 | 1282.6
0.05 | 6440.3
0.1 | 12844
SD | LOD
1.305118 | 3.046708e-05
Column1 | Column2
sample | 10mL 5ITZ-5TPGS-1CHOL
medium | 890mL 0.1N HCl
speed | 75 rpm
temp | 37 degrees
method | 0.2 um filter & centrfugal ultrafiltration (5mL, 4000g for 4 min)
ITZ solubility | in 0.1N HCl
Area | conc.
109.7 | 0.00436287
124.1 | 0.004935571
116.5 | 0.004633312
0.004643918
| PA | Conc
Total | 15062 | 0.2344079
ITZ nano (0.2 filter) |  | 2.5 |  |  | ITZ nano (0.2 filter) |  | 2.5 |  |  | ITZ nano (0.2 filter) |  | 2.5
DT1 |  |  |  |  | DT2 |  |  |  |  | DT3
TIME | PA | CON | MASS | % | TIME | PA | CON | MASS | % | TIME | PA | CON | MASS | % | AVE. | SD
0 | 0 | 0 | 0 | 0 | 0 | 0 | 0 | 0 | 0 | 0 | 0 | 0 | 0 | 0 | 0 | 0
5 | 64.7 | 0.0005034588 | 0.9062259 | 36.24904 | 5 | 43.4 | 0.0003377143 | 0.6078857 | 24.31543 | 5 | 42.7 | 0.0003322673 | 0.5980811 | 23.92324 | 28.16257 | 5.720237
15 | 125.3 | 0.0009750138 | 1.755025 | 70.20099 | 15 | 131.3 | 0.001021702 | 1.839064 | 73.56257 | 15 | 134.8 | 0.001048937 | 1.888087 | 75.5235 | 73.09569 | 2.197839
30 | 144.3 | 0.001122861 | 2.02115 | 80.846 | 30 | 142.3 | 0.001107298 | 1.993137 | 79.72547 | 30 | 141.811 | 0.001103493 | 1.986288 | 79.4515 | 80.00766 | 0.6032556
45 | 149 | 0.001159434 | 2.086981 | 83.47924 | 45 | 146.8 | 0.001142315 | 2.056166 | 82.24666 | 45 | 150.4 | 0.001170328 | 2.10659 | 84.2636 | 83.32983 | 0.830165
60 | 151.5 | 0.001178887 | 2.121997 | 84.87989 | 60 | 151.8 | 0.001181222 | 2.126199 | 85.04797 | 60 | 154 | 0.001198341 | 2.157014 | 86.28055 | 85.40281 | 0.6244416
75 | 155.2 | 0.001207679 | 2.173822 | 86.95287 | 75 | 151.8 | 0.001181222 | 2.126199 | 85.04797 | 75 | 151 | 0.001174997 | 2.114994 | 84.59976 | 85.53353 | 1.020165
90 | 153.2 | 0.001192116 | 2.145809 | 85.83234 | 90 | 148.2 | 0.001153209 | 2.075776 | 83.03102 | 90 | 152.1 | 0.001183556 | 2.130401 | 85.21605 | 84.69314 | 1.201921
120 | 149 | 0.001159434 | 2.086981 | 83.47924 | 120 | 143.3 | 0.00111508 | 2.007143 | 80.28573 | 120 | 149 | 0.001159434 | 2.086981 | 83.47924 | 82.41473 | 1.505431
180 | 145.1 | 0.001129086 | 2.032355 | 81.29421 | 180 | 136.4 | 0.001061388 | 1.910498 | 76.41992 | 180 | 142.5 | 0.001108854 | 1.995938 | 79.83752 | 79.18388 | 2.042892
360 | 139.9 | 0.001088623 | 1.959521 | 78.38084 | 360 | 124.7 | 0.000970345 | 1.746621 | 69.86484 | 360 | 134.5 | 0.001046603 | 1.883885 | 75.35542 | 74.5337 | 3.524863
ITZ nano (centrifuge) |  | 2.5 |  |  | ITZ nano (centrifuge) |  | 2.5 |  |  | ITZ nano (centrifuge) |  | 2.5
DT4 |  |  |  |  | DT5 |  |  |  |  | DT6
TIME | PA | CON | MASS | % | TIME | PA | CON | MASS | % | TIME | PA | CON | MASS | % | AVE. | SD | RSD
0 | 0 | 0 | 0 | 0 | 0 | 0 | 0 | 0 | 0 | 0 | 0 | 0 | 0 | 0 | 0 | 0
5 | 0 | 0 | 0 | 0 | 5 | 0 | 0 | 0 | 0 | 5 | 0 | 0 | 0 | 0 | 0 | 0
15 | 0 | 0 | 0 | 0 | 15 | 0 | 0 | 0 | 0 | 15 | 0 | 0 | 0 | 0 | 0 | 0
30 | 14.9 | 0.0001159434 | 0.2086981 | 8.347924 | 30 | 19.4 | 0.0007714024 | 0.308561 | 5.620419 | 30 | 21.3 | 0.0001645537 | 0.2961967 | 11.84787 | 8.605404 | 2.548857 | 0.2961926
45 | 21.4 | 0.0001665227 | 0.2997409 | 11.98964 | 45 | 22.2 | 0.0008827389 | 0.3530956 | 6.431613 | 45 | 13.6 | 0.0001050672 | 0.1891209 | 7.564836 | 8.662028 | 2.398023 | 0.2768432
60 | 35.2 | 0.0002739065 | 0.4930317 | 19.72127 | 60 | 32 | 0.001272416 | 0.5089666 | 9.270793 | 60 | 28.8 | 0.0002224952 | 0.4004913 | 16.01965 | 15.00391 | 4.326424 | 0.2883532
75 | 40.2 | 0.0003128137 | 0.5630646 | 22.52259 | 75 | 19.9 | 0.0007912839 | 0.3165136 | 5.765275 | 75 | 31.4 | 0.0002425816 | 0.4366468 | 17.46587 | 15.25124 | 7.018086 | 0.4601648
90 | 48.5 | 0.0003773996 | 0.6793193 | 27.17277 | 90 | 40.2 | 0.001598473 | 0.6393892 | 11.64643 | 90 | 41.4 | 0.0003198368 | 0.5757063 | 23.02825 | 20.61582 | 6.564128 | 0.3184025
120 | 51.3 | 0.0003991876 | 0.7185377 | 28.74151 | 120 | 35 | 0.001391705 | 0.5566822 | 10.13993 | 120 | 45.5 | 0.0003515115 | 0.6327207 | 25.30883 | 21.39676 | 8.082199 | 0.3777301
180 | 61.8 | 0.0004808927 | 0.8656068 | 34.62427 | 180 | 50.3 | 0.00200008 | 0.8000318 | 14.57253 | 180 | 64.3 | 0.0004967514 | 0.8941525 | 35.7661 | 28.32097 | 9.732784 | 0.34366
360 | 63.9 | 0.0004972337 | 0.8950207 | 35.80083 | 360 | 49.3 | 0.001960317 | 0.7841266 | 14.28282 | 360 | 61.6 | 0.0004758925 | 0.8566065 | 34.26426 | 28.11597 | 9.801609 | 0.3486136
| ITZ | ITZ-C8
180min | 42.57 | 81
| 62.43 | 101.4
| 66.98 | 85.57
T-TEST | 0.03010844

## 26 Jun 2019
Cal |  | 66.725
Conc. | Area | 65.349
0.0005 | 65.71333 | 65.066
0.001 | 128.901
0.01 | 1299.726
0.05 | 6527.307
0.1 | 12915.987
SD | LOD
0.887482 | 0.0001021503
Column1 | Column2
sample | 5mL 5ITZ-5TPGS-1CHOL
medium | 445mL 0.1N HCl
speed | 75 rpm
temp | 37 degrees
method | dialysis
ITZ solubility | in 0.1N HCl
Area | conc.
109.7 | 0.00436287
124.1 | 0.004935571
116.5 | 0.004633312
0.004643918
ITZ nano (dialysis) |  | 1.25 |  |  |  | ITZ nano (dialysis) |  | 1.25 |  |  | ITZ nano (dialysis) |  | 1.25
DT1 | [5 empty] | DT2 |  |  |  |  | DT3
TIME | PA | CON | MASS | % |  | TIME | PA | CON | MASS | % | TIME | PA | CON | MASS | % | AVE. | SD | RSD
0 | 0 | 0 | 0 | 0 |  | 0 | 0 | 0 | 0 | 0 | 0 | 0 | 0 | 0 | 0 | 0 | 0
5 | 0 | 0 | 0 | 0 |  | 5 | 0 | 0 | 0 | 0 | 5 | 0 | 0 | 0 | 0 | 0 | 0
15 | 13.9 | 0.0001073848 | 0.04832317 | 3.865854 |  | 15 | 15.5 | 0.0001197457 | 0.05388555 | 4.310844 | 15 | 0 | 0 | 0 | 0 | 2.725566 | 1.935809 | 0.7102412
30 | 31.7 | 0.0002448992 | 0.1102046 | 8.816372 |  | 30 | 37.6 | 0.0002904798 | 0.1307159 | 10.45727 | 30 | 0 | 0 | 0 | 0 | 6.424549 | 4.591968 | 0.7147534
45 | 48.9 | 0.0003777783 | 0.1700002 | 13.60002 |  | 45 | 57.6 | 0.0004449904 | 0.2002457 | 16.01965 | 45 | 0 | 0 | 0 | 0 | 9.873224 | 7.050961 | 0.7141498
60 | 67.2 | 0.0005191554 | 0.23362 | 18.6896 |  | 60 | 73.6 | 0.0005685988 | 0.2558695 | 20.46956 | 60 | 17.7 | 0.0001367418 | 0.06153383 | 4.922706 | 14.69395 | 6.947422 | 0.4728083
75 | 83.4 | 0.000644309 | 0.289939 | 23.19512 |  | 75 | 92.1 | 0.0007115211 | 0.3201845 | 25.61476 | 75 | 26.2 | 0.0002024088 | 0.09108397 | 7.286718 | 18.69887 | 8.129843 | 0.4347773
90 | 97.2 | 0.0007509213 | 0.3379146 | 27.03317 |  | 90 | 105.8 | 0.0008173608 | 0.3678124 | 29.42499 | 90 | 35.9 | 0.0002773464 | 0.1248059 | 9.984472 | 22.14754 | 8.655843 | 0.3908263
120 | 119.1 | 0.0009201103 | 0.4140496 | 33.12397 |  | 120 | 128.7 | 0.0009942754 | 0.4474239 | 35.79391 | 120 | 49.3 | 0.0003808685 | 0.1713908 | 13.71127 | 27.54305 | 9.841099 | 0.3572988
180 | 154.6 | 0.001194367 | 0.5374649 | 42.9972 |  | 180 | 158.5 | 0.001224496 | 0.5510232 | 44.08186 | 180 | 69.8 | 0.0005392418 | 0.2426588 | 19.41271 | 35.49725 | 11.38211 | 0.3206476
360 | 210 | 0.001622361 | 0.7300623 | 58.40499 |  | 360 | 208.9 | 0.001613863 | 0.7262382 | 58.09906 | 360 | 103.5 | 0.0007995921 | 0.3598164 | 28.78532 | 48.42979 | 13.8913 | 0.2868338
60 | 67.2 | 0.5191554 | [13 empty] | AVE. | SD
| 73.6 | 0.5685988 | [13 empty] | #DIV/0! | #DIV/0!
| 17.7 | 0.1367418 | [13 empty] | #DIV/0! | #DIV/0!
|  | 0.4081654 | [13 empty] | #DIV/0! | #DIV/0!
|  | 0.192984 | [13 empty] | #DIV/0! | #DIV/0!
[16 empty] | #DIV/0! | #DIV/0!
180 | 154.6 | 1.194367 | [13 empty] | #DIV/0! | #DIV/0!
| 158.5 | 1.224496 | [13 empty] | #DIV/0! | #DIV/0!
| 69.8 | 0.5392418 | [13 empty] | #DIV/0! | #DIV/0!
|  | 0.9860348 | [13 empty] | #DIV/0! | #DIV/0!
|  | 0.3161697 | [13 empty] | #DIV/0! | #DIV/0!
[16 empty] | #DIV/0! | #DIV/0!
[16 empty] | #DIV/0! | #DIV/0!
| ITZ | ITZ-C8
180min | 42.57 | 81
| 62.43 | 101.4
| 66.98 | 85.57
T-TEST | 0.03010844
Dialysis | [6 empty] | Cal |  | 58.8
TIME | PA | CON | MASS | % | Intensity |  | Conc. | Area | 59.3
1h | 574 | 4.749808 |  |  | 1816 |  | 0.0005 | 60.43333 | 63.2
| 456.2 | 3.775021 |  |  | 1738 |  | 0.001 | 124
|  | 4.262414 |  |  | 2266 |  | 0.01 | 1209.8
|  | 0.4873932 |  |  | 2121 |  | 0.05 | 6062.1
| t-test | 0.0001245266 |  |  | 1961 |  | 0.1 | 12081.4
1930
[5 empty] | 1972 |  | SD | LOD
[5 empty] | 194.7378 |  | 2.409011 | 0.0002772803
3h | 689.6 | 5.706389 |  |  | 1012
| 720.5 | 5.962084 |  |  | 930
|  | 5.834237 |  |  | 816
|  | 0.1278476 |  |  | 1516
| t-test | 1.642445e-05 |  |  | 1602
1582
1243
361.1066

## 27 Aug 2019
Cal |  | 66.725
Conc. | Area | 65.349
0.0005 | 65.71333 | 65.066
0.001 | 128.901
0.01 | 1299.726
0.05 | 6527.307
0.1 | 12915.987
SD | LOD
0.887482 | 0.0001021503
Column1 | Column2
sample | 5mL 5ITZ-5TPGS-1CHOL
medium | 445mL 0.1N HCl
speed | 75 rpm
temp | 37 degrees
method | powder
ITZ solubility | in 0.1N HCl
Area | conc.
109.7 | 0.00436287
124.1 | 0.004935571
116.5 | 0.004633312
0.004643918
0.0002864979
ITZ nano (powder) |  | 2.5 |  |  | ITZ nano (powder) |  | 2.5 |  |  | ITZ nano (powder) |  | 2.5
DT1 |  |  |  |  | DT2 |  |  |  |  | DT3
TIME | PA | CON | MASS | % | TIME | PA | CON | MASS | % | TIME | PA | CON | MASS | % | AVE. | SD
0 | 0 | 0 | 0 | 0 | 0 | 0 | 0 | 0 | 0 | 0 | 0 | 0 | 0 | 0 | 0 | 0
5 | 0 | 0 | 0 | 0 | 5 | 0 | 0 | 0 | 0 | 5 | 0 | 0 | 0 | 0 | 0 | 0
15 | 0 | 0 | 0 | 0 | 15 | 0 | 0 | 0 | 0 | 15 | 0 | 0 | 0 | 0 | 0 | 0
30 | 0 | 0 | 0 | 0 | 30 | 0 | 0 | 0 | 0 | 30 | 0 | 0 | 0 | 0 | 0 | 0
45 | 15.1 | 0.0001166555 | 0.1049899 | 4.199597 | 45 | 0 | 0 | 0 | 0 | 45 | 13.6 | 0.0001050672 | 0.09456046 | 3.782418 | 2.660672 | 1.889072
60 | 28.2 | 0.0002178599 | 0.1960739 | 7.842955 | 60 | 21.1 | 0.0001630086 | 0.1467078 | 5.868311 | 60 | 24 | 0.0001854127 | 0.1668714 | 6.674856 | 6.795374 | 0.8106372
75 | 41.1 | 0.0003175192 | 0.2857673 | 11.43069 | 75 | 31.2 | 0.0002410365 | 0.2169328 | 8.677312 | 75 | 34.3 | 0.0002649856 | 0.238487 | 9.539481 | 9.882495 | 1.149932
90 | 50.7 | 0.0003916842 | 0.3525158 | 14.10063 | 90 | 39 | 0.0003012956 | 0.271166 | 10.84664 | 90 | 42.6 | 0.0003291075 | 0.2961967 | 11.84787 | 12.26505 | 1.360795
120 | 67.1 | 0.0005183829 | 0.4665446 | 18.66178 | 120 | 53.5 | 0.0004133157 | 0.3719841 | 14.87937 | 120 | 59.3 | 0.0004581238 | 0.4123114 | 16.49246 | 16.67787 | 1.549722
180 | 93.9 | 0.000725427 | 0.6528843 | 26.11537 | 180 | 78.8 | 0.0006087716 | 0.5478944 | 21.91578 | 180 | 80.4 | 0.0006211324 | 0.5590192 | 22.36077 | 23.46397 | 1.883605
360 | 150.7 | 0.001164237 | 1.047813 | 41.91253 | 360 | 130.5 | 0.001008181 | 0.9073632 | 36.29453 | 360 | 133.7 | 0.001032903 | 0.9296127 | 37.18451 | 38.46386 | 2.4655
[15 empty] | AVE. | SD
[15 empty] | #DIV/0! | #DIV/0!
[15 empty] | #DIV/0! | #DIV/0!
[15 empty] | #DIV/0! | #DIV/0!
[15 empty] | #DIV/0! | #DIV/0!
[15 empty] | #DIV/0! | #DIV/0!
[15 empty] | #DIV/0! | #DIV/0!
[15 empty] | #DIV/0! | #DIV/0!
[15 empty] | #DIV/0! | #DIV/0!
[15 empty] | #DIV/0! | #DIV/0!
[15 empty] | #DIV/0! | #DIV/0!
[15 empty] | #DIV/0! | #DIV/0!
[15 empty] | #DIV/0! | #DIV/0!
| ITZ | ITZ-C8
180min | 42.57 | 81
| 62.43 | 101.4
| 66.98 | 85.57
T-TEST | 0.03010844

## stat
| centrifuge | dialysis |  | RSD | centrifuge | dialysis
15min | 0 | 3.87 |  |  | 0.2961926 | 0.7102412
| 0 | 4.31 |  |  | 0.2768432 | 0.7147534
| 0 | 0 |  |  | 0.2883532 | 0.7141498
[5 empty] | 0.4601648 | 0.4728083
T-TEST | 0.1172661 |  |  |  | 0.3184025 | 0.4347773
[5 empty] | 0.3777301 | 0.3908263
45min | 11.99 | 13.6 |  |  | 0.34366 | 0.3572988
| 6.43 | 16.2 |  |  | 0.3486136 | 0.3206476
| 7.56 | 0 |  |  |  | 0.2868338
T-TEST | 0.8220069 |  |  | T-TEST | 0.01860554
90min | 27.17 | 27.03
| 11.65 | 29.42
| 23.03 | 9.98
180min | 34.62 | 43
| 14.57 | 44
| 35.77 | 19.41
|  |  | T-TEST | 0.3648207
T-TEST | 0.8521371
360min | 35.8 | 58.4
| 14.28 | 58.1
| 34.26 | 28.79
T-TEST | 0.1662434

## Model fit
Dialysis | Korsemeyer- peppas model |  |  | Mt = a𝑡n -----------------------------------------------(26) M∞
Time | F | F' | Square of Dif
0 | 0 | 0 | 0 |  | k | 0.9405213
5 | 0 | 2.808171 | 7.885824 |  | n | 0.6796499
15 | 2.725566 | 5.925145 | 10.2373 |  | R2 | 0.9866786
30 | 6.424549 | 9.490607 | 9.400713
45 | 9.873224 | 12.50185 | 6.909691 |  | SS | 70.80615
60 | 14.69395 | 15.20159 | 0.2576945
75 | 18.69887 | 17.69106 | 1.015672 |  |  | Column 1 | Column 2
90 | 22.14754 | 20.02486 | 4.505795 |  | Column 1 | 1
120 | 27.54305 | 24.34916 | 10.20093 |  | Column 2 | 0.9866786 | 1
180 | 35.49725 | 32.07483 | 11.71295
360 | 48.42979 | 51.3759 | 8.67958
| Hopfenberg model |  |  | M t M∞ | 1 - [1 − k1 t (t − l) ]^n
Time | F | F' | SD
0 | 0 | 0 | 0 |  | k | 0.01299226
5 | 0 | 0.1824981 | 0.03330556 |  | n | 3
15 | 2.725566 | 0.4781141 | 5.05104 |  | R2
30 | 6.424549 | 0.7727596 | 31.94272
45 | 9.873224 | 0.9283465 | 80.01084 |  | SS | 2795.989
60 | 14.69395 | 0.9892844 | 187.8179
75 | 18.69887 | 0.9999833 | 313.2505 |  |  | Column 1 | Column 2
90 | 22.14754 | 1.004853 | 447.0133 |  | Column 1 | 1
120 | 27.54305 | 1.174743 | 695.2876 |  | Column 2 | 0.7081359 | 1
180 | 35.49725 | 3.398606 | 1030.323
360 | 48.42979 | 50.72289 | 5.258339
| Baker-Lonsdale model |  | f1 =3 1− 1−Mt 3 − Mt =kt
Time | f1 | f1' | SD
0 | 0 | 0 | 0 |  | k | 0.0001335509
5 | 0 | 0.0006677547 | 4.458963e-07 |  | R2 | 0.9936308
15 | 0.0001253359 | 0.002003264 | 3.526614e-06
30 | 0.0007083253 | 0.004006528 | 1.087814e-05 |  | SS | 8.523596e-05
45 | 0.001700365 | 0.006009792 | 1.857116e-05
60 | 0.003855898 | 0.008013056 | 1.728196e-05 |  |  | Column 1 | Column 2
75 | 0.006372206 | 0.01001632 | 1.327957e-05 |  | Column 1 | 1
90 | 0.009102217 | 0.01201958 | 8.511034e-06 |  | Column 2 | 0.9936308 | 1
120 | 0.01449728 | 0.01602611 | 2.337334e-06
180 | 0.0252199 | 0.02403917 | 1.394126e-06
360 | 0.05108003 | 0.04807834 | 9.01013e-06
Hixson–Crowell model |  | W01/3-Wt1/3= K t
Time | F | F' | Square of Dif
0 | 0 | 0 | 0 |  | k | 0.0008659633
5 | 0 | 0.004329816 | 1.874731e-05 |  | R2
15 | 0.01244429 | 0.01298945 | 2.971933e-07
30 | 0.02971049 | 0.0259789 | 1.392478e-05 |  | SS | 0.005848287
45 | 0.04622313 | 0.03896835 | 5.263185e-05
60 | 0.07002686 | 0.0519578 | 0.000326491
75 | 0.09049394 | 0.06494724 | 0.0006526335 |  |  | Column 1 | Column 2
90 | 0.1086641 | 0.07793669 | 0.0009441711 |  | Column 1 | 1
120 | 0.1382004 | 0.1039156 | 0.001175451 |  | Column 2 | 0.9702389 | 1
180 | 0.1845471 | 0.1558734 | 0.0008221827
360 | 0.2688311 | 0.3117468 | 0.001841757

## Model fit (2)
Centrifuge | Korsemeyer- peppas model |  |  | Mt = a𝑡n -----------------------------------------------(26) M∞
Time | F | F' | Square of Dif
0 | 0 | 0 | 0 |  | k | 1.642735
5 | 0 | 3.735719 | 13.9556 |  | n | 0.5104748
15 | 0 | 6.545345 | 42.84155 |  | R2 | 0.9387228
30 | 8.605404 | 9.323969 | 0.5163356
45 | 8.662028 | 11.46809 | 7.873962 |  | SS | 143.5758
60 | 15.00391 | 13.28217 | 2.964373
75 | 15.25124 | 14.88467 | 0.1343782 |  |  | Column 1 | Column 2
90 | 20.61582 | 16.33651 | 18.31252 |  | Column 1 | 1
120 | 21.39676 | 18.9207 | 6.130838 |  | Column 2 | 0.9387228 | 1
180 | 28.32097 | 23.27166 | 25.49548
360 | 28.11597 | 33.15092 | 25.35079
| Hopfenberg model |  |  | M t M∞ | 1 - [1 − k1 t (t − l) ]^n
Time | F | F' | SD
0 | 0 | 0 | 0 |  | k | 0.01129057
5 | 0 | 0.1599777 | 0.02559286 |  | n | 3
15 | 0 | 0.4268863 | 0.1822319 |  | R2
30 | 8.605404 | 0.7108242 | 62.32438
45 | 8.662028 | 0.8809594 | 60.54503 |  | SS | 2012.627
60 | 15.00391 | 0.9664374 | 197.0505
75 | 15.25124 | 0.9964038 | 203.2005 |  |  | Column 1 | Column 2
90 | 20.61582 | 1.000004 | 384.7802 |  | Column 1 | 1
120 | 21.39676 | 1.044689 | 414.2066 |  | Column 2 | 0.5107256 | 1
180 | 28.32097 | 2.100072 | 687.5354
360 | 28.11597 | 29.78217 | 2.77624
| Baker-Lonsdale model |  | f1 =3 1− 1−Mt 3 − Mt =kt
Time | f1 | f1' | SD
0 | 0 | 0 | 0 |  | k | 7.639899e-05
5 | 0 | 0.0003819949 | 1.459201e-07 |  | R2 | 0.9023864
15 | 0 | 0.001145985 | 1.313281e-06
30 | 0.001283935 | 0.00229197 | 1.016134e-06 |  | SS | 1.389432e-05
45 | 0.001301237 | 0.003437954 | 4.565562e-06
60 | 0.004026505 | 0.004583939 | 3.107333e-07 |  |  | Column 1 | Column 2
75 | 0.004165499 | 0.005729924 | 2.447425e-06 |  | Column 1 | 1
90 | 0.007823245 | 0.006875909 | 8.974465e-07 |  | Column 2 | 0.9023864 | 1
120 | 0.00846185 | 0.009167878 | 4.984766e-07
180 | 0.01539478 | 0.01375182 | 2.699342e-06
360 | 0.01515524 | 0.02750363 | 0.0001524829
Hixson–Crowell model |  | W01/3-Wt1/3= K t
Time | F | F' | Square of Dif
0 | 0 | 0 | 0 |  | k | 0.0008922646
5 | 0 | 0.004461323 | 1.99034e-05 |  | R2
15 | 0 | 0.01338397 | 0.0001791306
30 | 0.04010448 | 0.02676794 | 0.0001778634 |  | SS | 0.001477716
45 | 0.04037655 | 0.04015191 | 5.046292e-08
60 | 0.0715877 | 0.05353588 | 0.0003258684
75 | 0.07283597 | 0.06691985 | 3.500048e-05
90 | 0.1005289 | 0.08030382 | 0.0004090555 |  |  | Column 1 | Column 2
120 | 0.1046634 | 0.1070718 | 5.80038e-06 |  | Column 1 | 1
180 | 0.1425787 | 0.1606076 | 0.000325043 |  | Column 2 | 0.9682938 | 1
360 | 0.1414218 | 0.3212153 | 0.03232567
Peppas-Sahlin
Time | F | F' | Square of Dif
0 | 0 | 0 | 0 |  | k1 | 2.135418
5 | 0 | 4.406087 | 19.4136 |  | k2 | 0.03505108
15 | 0 | 7.202165 | 51.87118 |  | m | 0.43
30 | 8.605404 | 9.871345 | 1.602608 |  | R2 | 0.9387228
45 | 8.662028 | 11.89967 | 10.48232
60 | 15.00391 | 13.60456 | 1.958158 |  | SS | 155.649
75 | 15.25124 | 15.10604 | 0.02108527
90 | 20.61582 | 16.46467 | 17.232 |  |  | Column 1 | Column 2
120 | 21.39676 | 18.88312 | 6.318364 |  | Column 1 | 1
180 | 28.32097 | 22.96775 | 28.65697 |  | Column 2 | 0.9367177 | 1
360 | 28.11597 | 32.36951 | 18.09267