## Model Equation
Particle size
Model Summary
S | R-sq | R-sq(adj) | R-sq(pred)
8.27117 | 97.46% | 96.83% | 95.76%
Regression Equation in Coded Units
Particle size (nm) | = | 107.85 - 8.76 Mixing rate (Re) + 18.68 VitD3-TPGS ratio (w/w) |  | 107.85 -8.76A +18.68B+34.65C+9.48D+4.4AC-12.34BC-9.54BD+9.51CD+8.77ABC-6.64BCD
+ 34.65 Initial VitD3 conc. (mg/mL) + 9.48 CLT-TPGS ratio (w/w)
+ 4.40 Mixing rate (Re)*Initial VitD3 conc. (mg/mL)
- 12.34 VitD3-TPGS ratio (w/w)*Initial VitD3 conc. (mg/mL)
- 9.54 VitD3-TPGS ratio (w/w)*CLT-TPGS ratio (w/w)
+ 9.51 Initial VitD3 conc. (mg/mL)*CLT-TPGS ratio (w/w)
+ 8.77 Mixing rate (Re)*VitD3-TPGS ratio (w/w)*Initial VitD3 conc. (mg/m
L)
- 6.64 VitD3-TPGS ratio (w/w)*Initial VitD3 conc. (mg/mL)*CLT-TPGS ratio
(w/w)
Uncoded coefficients are not available with non-hierarchical model.
PDI
Model Summary
S | R-sq | R-sq(adj) | R-sq(pred)
0.0274285 | 83.61% | 81.37% | 78.07%
Regression Equation in Coded Units
PDI | = | 0.20847 - 0.03619 Mixing rate (Re) - 0.03623 VitD3-TPGS ratio (w/w) |  |  | 0.20847-0.03619A-0.03623B-0.01553AB-0.01184BC+0.02063ABC+0.00937BCD
- 0.01553 Mixing rate (Re)*VitD3-TPGS ratio (w/w)
- 0.01184 VitD3-TPGS ratio (w/w)*Initial VitD3 conc. (mg/mL)
+ 0.02063 Mixing rate (Re)*VitD3-TPGS ratio (w/w)*Initial VitD3 conc. (mg/mL)
+ 0.00937 VitD3-TPGS ratio (w/w)*Initial VitD3 conc. (mg/mL)*CLT-TPGS ratio (w/w)
Uncoded coefficients are not available with non-hierarchical model.
stability
Model Summary
S | R-sq | R-sq(adj) | R-sq(pred)
34.6493 | 94.98% | 94.42% | 93.51%
Regression Equation in Uncoded Units
Stability (h) | = | -6.7 - 1.117 VitD3-TPGS ratio (w/w) + 0.550 Initial VitD3 conc. (mg/mL) |  | - | 6.7-1.117B+0.55C-50.8D+0.1382BC+10.02CD
- 50.8 CLT-TPGS ratio (w/w)
|  | + 0.1382 VitD3-TPGS ratio (w/w)*Initial VitD3 conc. (mg/mL) |  | 113.534+72.696B+102.904C+24.98D+66.336BC+20.04CD
+ 10.02 Initial VitD3 conc. (mg/mL)*CLT-TPGS ratio (w/w)

## Minitab
StdOrder | RunOrder | CenterPt | Blocks | Mixing rate | Drug-to-polymer ratio | Initial VitD3 concentration | Cholesterol concentration | Particle size (nm) | PDI | Stability (h) | StdOrder | RunOrder | Particle size (nm) | PDI | Stability (h)
1 | 43 | 1 | 1 | 1856 | 2 | 10 | 0 | 42.93333 | 0.2456667 | 1 | 35 | 1 | 150.8667 | 0.239 | 1
2 | 19 | 1 | 1 | 3712 | 2 | 10 | 0 | 36.06667 | 0.2383333 | 3 | 47 | 2 | 140.9667 | 0.1983333 | 480
3 | 48 | 1 | 1 | 1856 | 50 | 10 | 0 | 122.6667 | 0.2903333 | 1 | 2 | 3 | 36.06667 | 0.2383333 | 3
4 | 14 | 1 | 1 | 3712 | 50 | 10 | 0 | 82.43333 | 0.1343333 | 12 | 17 | 4 | 39.33333 | 0.2193333 | 1
5 | 26 | 1 | 1 | 1856 | 2 | 50 | 0 | 115.7 | 0.295 | 48 | 19 | 5 | 124.3333 | 0.2563333 | 3
6 | 6 | 1 | 1 | 3712 | 2 | 50 | 0 | 84.83333 | 0.2036667 | 48 | 45 | 6 | 173.1 | 0.275 | 144
7 | 12 | 1 | 1 | 1856 | 50 | 50 | 0 | 144.2333 | 0.1796667 | 288 | 41 | 7 | 49.33333 | 0.232 | 1
8 | 22 | 1 | 1 | 3712 | 50 | 50 | 0 | 148 | 0.1486667 | 264 | 37 | 8 | 102.6667 | 0.333 | 48
9 | 49 | 1 | 1 | 1856 | 2 | 10 | 0.2 | 44.93333 | 0.232 | 1 | 5 | 9 | 115.7 | 0.295 | 48
10 | 20 | 1 | 1 | 3712 | 2 | 10 | 0.2 | 45.4 | 0.283 | 12 | 44 | 10 | 80.9 | 0.1006667 | 48
11 | 28 | 1 | 1 | 1856 | 50 | 10 | 0.2 | 109.4333 | 0.2526667 | 1 | 26 | 11 | 40.9 | 0.1666667 | 3
12 | 37 | 1 | 1 | 3712 | 50 | 10 | 0.2 | 79.96667 | 0.073 | 48 | 20 | 12 | 81.7 | 0.071 | 9
13 | 31 | 1 | 1 | 1856 | 2 | 50 | 0.2 | 185.4667 | 0.3096667 | 144 | 46 | 13 | 163.1667 | 0.2373333 | 120
14 | 4 | 1 | 1 | 3712 | 2 | 50 | 0.2 | 158.2 | 0.238 | 72 | 38 | 14 | 87.56667 | 0.2483333 | 48
15 | 5 | 1 | 1 | 1856 | 50 | 50 | 0.2 | 152.2667 | 0.2186667 | 360 | 43 | 15 | 106.2667 | 0.2706667 | 1
16 | 32 | 1 | 1 | 3712 | 50 | 50 | 0.2 | 151.1333 | 0.1623333 | 312 | 49 | 16 | 105.8333 | 0.2433333 | 120
17 | 2 | 1 | 1 | 1856 | 2 | 10 | 0 | 39.33333 | 0.2193333 | 1 | 48 | 17 | 154.2 | 0.143 | 480
18 | 15 | 1 | 1 | 3712 | 2 | 10 | 0 | 37.96667 | 0.2073333 | 3 | 1 | 18 | 42.93333 | 0.2456667 | 1
19 | 29 | 1 | 1 | 1856 | 50 | 10 | 0 | 124.3333 | 0.2563333 | 3 | 6 | 19 | 84.83333 | 0.2036667 | 48
20 | 24 | 1 | 1 | 3712 | 50 | 10 | 0 | 81.7 | 0.071 | 9 | 14 | 20 | 158.2 | 0.238 | 72
21 | 35 | 1 | 1 | 1856 | 2 | 50 | 0 | 125.7333 | 0.2996667 | 24 | 10 | 21 | 45.4 | 0.283 | 12
22 | 18 | 1 | 1 | 3712 | 2 | 50 | 0 | 88.93333 | 0.217 | 48 | 16 | 22 | 151.1333 | 0.1623333 | 312
23 | 23 | 1 | 1 | 1856 | 50 | 50 | 0 | 139.9 | 0.1303333 | 360 | 15 | 23 | 152.2667 | 0.2186667 | 360
24 | 34 | 1 | 1 | 3712 | 50 | 50 | 0 | 150.8333 | 0.1286667 | 264 | 32 | 24 | 152.5333 | 0.1503333 | 480
25 | 45 | 1 | 1 | 1856 | 2 | 10 | 0.2 | 51.66667 | 0.2673333 | 1 | 28 | 25 | 78.73333 | 0.101 | 48
26 | 27 | 1 | 1 | 3712 | 2 | 10 | 0.2 | 40.9 | 0.1666667 | 3 | 22 | 26 | 88.93333 | 0.217 | 48
27 | 41 | 1 | 1 | 1856 | 50 | 10 | 0.2 | 152.0333 | 0.2363333 | 3 | 8 | 27 | 148 | 0.1486667 | 264
28 | 11 | 1 | 1 | 3712 | 50 | 10 | 0.2 | 78.73333 | 0.101 | 48 | 23 | 28 | 139.9 | 0.1303333 | 360
29 | 33 | 1 | 1 | 1856 | 2 | 50 | 0.2 | 183.3667 | 0.2716667 | 96 | 27 | 29 | 152.0333 | 0.2363333 | 3
30 | 46 | 1 | 1 | 3712 | 2 | 50 | 0.2 | 164.1 | 0.2323333 | 72 | 13 | 30 | 185.4667 | 0.3096667 | 144
31 | 51 | 1 | 1 | 1856 | 50 | 50 | 0.2 | 158.2667 | 0.2563333 | 360 | 42 | 31 | 37.53333 | 0.229 | 3
32 | 1 | 1 | 1 | 3712 | 50 | 50 | 0.2 | 152.5333 | 0.1503333 | 480 | 4 | 32 | 82.43333 | 0.1343333 | 12
33 | 38 | 1 | 1 | 1856 | 2 | 10 | 0 | 41.53333 | 0.2076667 | 1 | 21 | 33 | 125.7333 | 0.2996667 | 24
34 | 39 | 1 | 1 | 3712 | 2 | 10 | 0 | 37.5 | 0.1913333 | 4.5 | 36 | 34 | 80.43333 | 0.109 | 12
35 | 9 | 1 | 1 | 1856 | 50 | 10 | 0 | 150.8667 | 0.239 | 1 | 30 | 35 | 164.1 | 0.2323333 | 72
36 | 42 | 1 | 1 | 3712 | 50 | 10 | 0 | 80.43333 | 0.109 | 12 | 39 | 36 | 139.5667 | 0.1626667 | 264
37 | 47 | 1 | 1 | 1856 | 2 | 50 | 0 | 102.6667 | 0.333 | 48 | 11 | 37 | 109.4333 | 0.2526667 | 1
38 | 40 | 1 | 1 | 3712 | 2 | 50 | 0 | 87.56667 | 0.2483333 | 48 | 7 | 38 | 144.2333 | 0.1796667 | 288
39 | 21 | 1 | 1 | 1856 | 50 | 50 | 0 | 139.5667 | 0.1626667 | 264 | 29 | 39 | 183.3667 | 0.2716667 | 96
40 | 3 | 1 | 1 | 3712 | 50 | 50 | 0 | 153.1333 | 0.128 | 336 | 3 | 40 | 122.6667 | 0.2903333 | 1
41 | 50 | 1 | 1 | 1856 | 2 | 10 | 0.2 | 49.33333 | 0.232 | 1 | 51 | 41 | 110.8 | 0.1683333 | 144
42 | 8 | 1 | 1 | 3712 | 2 | 10 | 0.2 | 37.53333 | 0.229 | 3 | 40 | 42 | 153.1333 | 0.128 | 336
43 | 44 | 1 | 1 | 1856 | 50 | 10 | 0.2 | 106.2667 | 0.2706667 | 1 | 18 | 43 | 37.96667 | 0.2073333 | 3
44 | 17 | 1 | 1 | 3712 | 50 | 10 | 0.2 | 80.9 | 0.1006667 | 48 | 33 | 44 | 41.53333 | 0.2076667 | 1
45 | 25 | 1 | 1 | 1856 | 2 | 50 | 0.2 | 173.1 | 0.275 | 144 | 25 | 45 | 51.66667 | 0.2673333 | 1
46 | 36 | 1 | 1 | 3712 | 2 | 50 | 0.2 | 163.1667 | 0.2373333 | 120 | 31 | 46 | 158.2667 | 0.2563333 | 360
47 | 13 | 1 | 1 | 1856 | 50 | 50 | 0.2 | 140.9667 | 0.1983333 | 480 | 9 | 47 | 44.93333 | 0.232 | 1
48 | 16 | 1 | 1 | 3712 | 50 | 50 | 0.2 | 154.2 | 0.143 | 480 | 50 | 48 | 110.8333 | 0.1986667 | 144
49 | 30 | 0 | 1 | 2784 | 26 | 30 | 0.1 | 105.8333 | 0.2433333 | 120 | 24 | 49 | 150.8333 | 0.1286667 | 264
50 | 7 | 0 | 1 | 2784 | 26 | 30 | 0.1 | 110.8333 | 0.1986667 | 144 | 12 | 50 | 79.96667 | 0.073 | 48
51 | 10 | 0 | 1 | 2784 | 26 | 30 | 0.1 | 110.8 | 0.1683333 | 144 | 34 | 51 | 37.5 | 0.1913333 | 4.5

## Sheet1
Model
particel size | 107.85 -8.76A +18.68B+34.65C+9.48D+4.4AC-12.34BC-9.54BD+9.51CD+8.77ABC-6.64BCD
PDI | 0.20847-0.03619A-0.03623B-0.01553AB-0.01184BC+0.02063ABC+0.00937BCD
stability | 113.534+72.696B+102.904C+24.98D+66.336BC+20.04CD
| F1 | F2 | F3 | F4 | F5 | F6
A | 1 | 1 | 1 | 1 | 1 | 1
B | -1 | -0.875 | -0.45833 | -0.25 | 0.58333 | 1
C | -1 | -0.5 | 0 | 0.5 | 0.5 | 1
D | 1 | 1 | 1 | 1 | 1 | 1
Particel size | 40.66 | 71.869375 | 104.3808638 | 131.82875 | 135.2329 | 156.16
PDI | 0.2422 | 0.225515 | 0.1960031608 | 0.18295 | 0.1473834756 | 0.13868
stability | 9.21 | 42.455 | 105.1952 | 173.52 | 261.7396 | 400.49