## Method
Method
1) Dissolve 10mg/ml ITZ in the organic solvent and filter and put in one stream in MIVM (Stream A)
2) The other three streams contain water (Stream B-D)
3) The flowrate of stream C and D are set 9 times higher than that of streams of A and B
3) The resulted nanosuspension is measured for cumulant diameter immediately after preparation

## Re calculation
CIJ mixer
CUR
Flowate (ml/min) | Flowrate (m3/s) | 1 | 2 | 3 | Mean (nm) | S.D. |  | Re (water) | Re (organic) | Total
70 | 1.166667e-06 | 73.8 | 77.1 | 80 | 76.96667 | 3.10215 |  | 2972.399 | 7660.573 | 10632.97
50 | 8.333333e-07 | 76.4 | 77.9 | 80.3 | 78.2 | 1.967232 |  | 2123.142 | 5471.838 | 7594.98 |  | kg/m3 | Pa*s | m
30 | 5e-07 | 73.5 | 77.1 | 79 | 76.53333 | 2.793445 |  | 1273.885 | 3283.103 | 4556.988 |  | Density | Viscosity | Inlet diameter
10 | 1.666667e-07 | 83.5 | 81 | 84.6 | 83.03333 | 1.844813 |  | 424.6285 | 1094.368 | 1518.996 | Water | 1000 | 0.001 | 0.0005
5 | 8.333333e-08 | 94.3 | 93.3 | 95 | 94.2 | 0.8544004 |  | 212.3142 | 547.1838 | 759.498 | Acetone | 792.5 | 0.0003075 | 0.0005
1 | 1.666667e-08 | 154.9 | 154.6 | 152.6 | 154.0333 | 1.250333 |  | 42.46285 | 109.4368 | 151.8996
MIVM mixer
ITZ
| Flowate (ml/min) | Flowrate (m3/s) | Density (kg/m3) | Viscosity (Pa*s) | Inlet diameter (m) | Re of this stream | Total Re of these 4 streams
large water flow1 | 120 | 2e-06 | 1000 | 0.001 | 0.00113 | 2254.664 | 5016.774
large water flow2 | 120 | 2e-06 | 1000 | 0.001 | 0.00113 | 2254.664
small water flow | 13.33 | 2.221667e-07 | 1000 | 0.001 | 0.00113 | 250.4556
small organic flow | 13.33 | 2.221667e-07 | 944 | 0.00092 | 0.00113 | 256.9893
| kg/m3 | Pa*s |  |  | 1 P = 1 g·cm−1·s−1.
| Density | Viscosity |  |  | 1 Pa·s = 1 kg·m−1·s−1 = 10 P.
Water | 1000 | 0.001 |  |  | 1 P = 0.1 Pa·s,
1,3-dioxolane | 1060 | 0.000588 | 25℃ |  | 1 cP = 1 mPa·s = 0.001 Pa·s.
THF | 889.2 | 0.00048 | 20℃ /25 ℃
DMF | 944 | 0.00092 | /20 ℃
Organic flowrate | Water flowrate | Total Re
|  | 1,3-dioxolane | THF | DMF
1 | 9 | 390.8596 | 391.7949 | 376.2675
3 | 27 | 1172.579 | 1175.385 | 1128.803
5 | 45 | 1954.298 | 1958.975 | 1881.338
8 | 72 | 3126.877 | 3134.359 | 3010.14
11 | 99 | 4299.456 | 4309.744 | 4138.943
13.33 | 120 | 5211.286 | 5223.753 | 5016.774

## Data
Effect of flowrate
5mg/ml ITZ in DMF | no significant after Re ~ |  | 4000 | (paired t-test)
Flowrate of organic stream A (ml/min) | Flowrate of water C and D (ml/min) | Re number | Particle size (nm) |  |  | Average particle size (nm) | SD of particle size | PI |  |  | Average PI | SD of PI
|  |  | 1st | 2nd | 3rd |  |  | 1st | 2nd | 3rd
1 | 9 | 376.2675 | 213.8 | 202.7 | 206.4 | 207.6333 | 5.651843 | 0.042 | 0.063 | 0.053 | 0.05266667 | 0.01050397
3 | 27 | 1128.803 | 164.9 | 175.2 | 168.2 | 169.4333 | 5.259594 | 0.147 | 0.113 | 0.131 | 0.1303333 | 0.0170098
5 | 45 | 1881.338 | 165.1 | 166.8 | 176.3 | 169.4 | 6.035727 | 0.098 | 0.076 | 0.155 | 0.1096667 | 0.04077172
8 | 72 | 3010.14 | 167.3 | 175.8 | 175.1 | 172.7333 | 4.718404 | 0.146 | 0.214 | 0.126 | 0.162 | 0.04613025
11 | 99 | 4138.943 | 153.7 | 161.8 | 151.9 | 155.8 | 5.273519 | 0.078 | 0.103 | 0.122 | 0.101 | 0.02206808
13.33 | 120 | 5016.774 | 154.4 | 165 | 157.7 | 159.0333 | 5.424328 | 0.099 | 0.064 | 0.149 | 0.104 | 0.04272002
0.9837049
5mg/ml ITZ in 1,3-dioxolane | no significant after Re ~ |  | 4000 | (paired t-test)
Flowrate of organic stream (ml/min) | Flowrate of water (ml/min) | Re number | Particle size (nm) |  |  | Average particle size (nm) | SD of particle size | PI |  |  | Average PI | SD of PI
|  |  | 1st | 2nd | 3rd |  |  | 1st | 2nd | 3rd
1 | 9 | 390.8596 | 247.6 | 242.5 | 214.8 | 234.9667 | 17.65002 | 0.257 | 0.238 | 0.205 | 0.2333333 | 0.02631223
3 | 27 | 1172.579 | 196.6 | 206 | 187.7 | 196.7667 | 9.151138 | 0.149 | 0.182 | 0.192 | 0.1743333 | 0.02250185
5 | 45 | 1954.298 | 183.2 | 176.7 | 176.5 | 178.8 | 3.811824 | 0.079 | 0.132 | 0.11 | 0.107 | 0.02662705
8 | 72 | 3126.877 | 173.2 | 174.7 | 170.5 | 172.8 | 2.12838 | 0.08 | 0.071 | 0.094 | 0.08166667 | 0.01159023
11 | 99 | 4299.456 | 159.7 | 164.2 | 164.5 | 162.8 | 2.688866 | 0.075 | 0.07 | 0.121 | 0.08866667 | 0.02811287
13.33 | 120 | 5211.286 | 162.1 | 158.2 | 161.7 | 160.6667 | 2.145538 | 0.079 | 0.088 | 0.084 | 0.08366667 | 0.00450925
0.02315317
5mg/ml ITZ in THF | no significant after Re ~ |  | 2000 | (paired t-test)
Flowrate of organic stream (ml/min) | Flowrate of water (ml/min) | Re number | Particle size (nm) |  |  | Average particle size (nm) | SD of particle size | PI |  |  | Average PI | SD of PI
|  |  | 1st | 2nd | 3rd |  |  | 1st | 2nd | 3rd
1 | 9 | 391.7949 | 235.2 | 240.3 | 239.7 | 238.4 | 2.787472 | 0.026 | 0.048 | 0.04 | 0.038 | 0.01113553
3 | 27 | 1175.385 | 183.5 | 182.8 | 184.9 | 183.7333 | 1.069268 | 0.184 | 0.114 | 0.114 | 0.1373333 | 0.04041452
5 | 45 | 1958.975 | 172.7 | 170.9 | 174.1 | 172.5667 | 1.604161 | 0.064 | 0.035 | 0.098 | 0.06566667 | 0.03153305
8 | 72 | 3134.359 | 165.1 | 168.5 | 167.4 | 167 | 1.734935 | 0.081 | 0.099 | 0.071 | 0.08366667 | 0.0141892
11 | 99 | 4309.744 | 165 | 165.1 | 167.1 | 165.7333 | 1.184624 | 0.103 | 0.052 | 0.051 | 0.06866667 | 0.02973774
13.33 | 120 | 5223.753 | 161.1 | 161.3 | 171.4 | 164.6 | 5.889822 | 0.057 | 0.079 | 0.131 | 0.089 | 0.038
0.1594766
5mg/ml ITZ + 5mg/ml TPGS in DMF | no significant after Re ~ |  |  | (paired t-test)
Flowrate of organic stream A (ml/min) | Flowrate of water C and D (ml/min) | Re number | Particle size (nm) |  |  | Average particle size (nm) | SD of particle size | PI |  |  | Average PI | SD of PI
|  |  | 1st | 2nd | 3rd |  |  | 1st | 2nd | 3rd
1 | 9 | 376.2675 | 144.6 | 149.8 | 141.4 | 145.2667 | 4.239497 | 0.152 | 0.072 | 0.082 | 0.102 | 0.04358899
3 | 27 | 1128.803 | 96.8 | 102.5 | 105.2 | 101.5 | 4.288356 | 0.118 | 0.115 | 0.047 | 0.09333333 | 0.04015387
5 | 45 | 1881.338 | 97.8 | 88.2 | 85.2 | 90.4 | 6.581793 | 0.076 | 0.097 | 0.157 | 0.11 | 0.0420357
8 | 72 | 3010.14 | 91.9 | 81.8 | 97.2 | 90.3 | 7.823682 | 0.088 | 0.153 | 0.102 | 0.1143333 | 0.03421013
11 | 99 | 4138.943 | 89.8 | 97.5 | 85.9 | 91.06667 | 5.902824 | 0.099 | 0.071 | 0.132 | 0.1006667 | 0.03053413
13.33 | 120 | 5016.774 | 89.1 | 92.6 | 86.1 | 89.26667 | 3.253204 | 0.107 | 0.13 | 0.122 | 0.1196667 | 0.01167619