## 7 AUG 2019
Cal | [9 empty] | Cal
Conc. | Area | [8 empty] | Conc. | Area
0.0005 | 22.8 | [8 empty] | 0.0005 | 25.7
0.001 | 43.6 | [8 empty] | 0.001 | 57.8
0.01 | 474.9 | [8 empty] | 0.01 | 451.8
0.1 | 4473.3 | [8 empty] | 0.1 | 4474.2
0.5 | 21377.7 | [8 empty] | 0.5 | 20123.1
SD | LOD | [8 empty] | SD | LOD
#DIV/0! | #DIV/0! | [8 empty] | #DIV/0! | #DIV/0!
Column1 | Column2
sample | 10mL 10ITZ-20TPGS-PVA
medium | 890mL PBS
speed | 75 rpm
temp | 37 degrees
method | filter
FLU solubility | in PBS |  | FLU solubility | in water
Area | conc. |  | Area | conc.
29124.9 | 0.679964 |  | 672.6 | 0.01570285
28720.4 | 0.6705204 |  | 1144.2 | 0.02671305
28830.2 | 0.6730838 |  | 1014.4 | 0.02368267
| 0.6745228 |  |  | 0.02203286
| 0.004883494 |  |  | 0.005687492
FLU nano (0.45 filter) |  | 5 |  |  | FLU nano (0.45 filter) |  | 5 |  |  |  | FLU nano (0.45 filter) |  | 5
DT1 |  |  |  |  | DT2 | [5 empty] | DT3
TIME | PA | CON | MASS | % | TIME | PA | CON | MASS | % |  | TIME | PA | CON | MASS | % | AVE. | SD
0 | 0 | 0 | 0 | 14 | 0 | 0 | 0 | 0 | 14 |  | 0 | 0 | 0 | 0 | 14 | 14 | 0
5 | 126.9 | 0.003139457 | 5.085921 | 101.7184 | 5 | 126 | 0.003117192 | 5.04985 | 100.997 |  | 5 | 126.3 | 0.003124613 | 5.061874 | 101.2375 | 101.3176 | 0.2999176
15 | 121.3 | 0.003000915 | 4.861483 | 97.22966 | 15 | 123.8 | 0.003062764 | 4.961678 | 99.23357 |  | 15 | 124 | 0.003067712 | 4.969694 | 99.39388 | 98.61903 | 0.9846153
30 | 124.3 | 0.003075134 | 4.981717 | 99.63435 | 30 | 122.6 | 0.003033077 | 4.913585 | 98.27169 |  | 30 | 123.8 | 0.003062764 | 4.961678 | 99.23357 | 99.04654 | 0.571807
45 | 123.2 | 0.003047921 | 4.937631 | 98.75263 | 45 | 123.2 | 0.003047921 | 4.937631 | 98.75263 |  | 45 | 123.4 | 0.003052869 | 4.945647 | 98.91294 | 98.80607 | 0.07557214
60 | 121.4 | 0.003003389 | 4.865491 | 97.30981 | 60 | 123.9 | 0.003065238 | 4.965686 | 99.31372 |  | 60 | 122.2 | 0.003023181 | 4.897553 | 97.95107 | 98.19153 | 0.8355763
75 | 121.1 | 0.002995967 | 4.853467 | 97.06935 | 75 | 122.2 | 0.003023181 | 4.897553 | 97.95107 |  | 75 | 121 | 0.002993493 | 4.849459 | 96.98919 | 97.33653
90 | 123.4 | 0.003052869 | 4.945647 | 98.91294 | 90 | 121.8 | 0.003013285 | 4.881522 | 97.63044 |  | 90 | 122.3 | 0.003025655 | 4.901561 | 98.03122 | 98.19153 | 0.53571
120 | 122.7 | 0.003035551 | 4.917592 | 98.35185 | 120 | 121.7 | 0.003010811 | 4.877514 | 97.55028 |  | 120 | 121.1 | 0.002995967 | 4.853467 | 97.06935 | 97.65716 | 0.5290049
180 | 121.4 | 0.003003389 | 4.865491 | 97.30981 | 180 | 120.8 | 0.002988546 | 4.841444 | 96.82888 |  | 180 | 120.6 | 0.002983598 | 4.833428 | 96.66856 | 96.93575 | 0.2724792
360 | 117.6 | 0.002909379 | 4.713194 | 94.26387 | 360 | 121.1 | 0.002995967 | 4.853467 | 97.06935 |  | 360 | 120.2 | 0.002973702 | 4.817397 | 96.34794 | 95.89372 | 1.189511
FLU nano (0.2 filter) |  | 5 |  |  | FLU nano (0.2 filter) |  | 5 |  |  |  | FLU nano (0.2 filter) |  | 5
DT4 |  |  |  |  | DT5 | [5 empty] | DT6
TIME | PA | CON | MASS | % | TIME | PA | CON | MASS | % |  | TIME | PA | CON | MASS | % | AVE. | SD
0 | 0 | 0 | 0 | 14 | 0 | 0 | 0 | 0 | 14 |  | 0 | 0 | 0 | 0 | 14 | 14 | 0
5 | 126.2 | 0.003122139 | 5.057866 | 101.1573 | 5 | 123.2 | 0.003047921 | 4.937631 | 98.75263 |  | 5 | 124.1 | 0.003070186 | 4.973702 | 99.47404 | 99.79466 | 1.00755
15 | 125.9 | 0.003114718 | 5.045843 | 100.9169 | 15 | 124.3 | 0.003075134 | 4.981717 | 99.63435 |  | 15 | 125 | 0.003092452 | 5.009772 | 100.1954 | 100.2489 | 0.5249408
30 | 127.1 | 0.003144405 | 5.093936 | 101.8787 | 30 | 124.2 | 0.00307266 | 4.97771 | 99.55419 |  | 30 | 125.4 | 0.003102348 | 5.025803 | 100.5161 | 100.6497 | 0.9536772
45 | 125.8 | 0.003112244 | 5.041835 | 100.8367 | 45 | 124.4 | 0.003077608 | 4.985725 | 99.7145 |  | 45 | 125.2 | 0.0030974 | 5.017788 | 100.3558 | 100.3023 | 0.4596874
60 | 125.3 | 0.003099874 | 5.021796 | 100.4359 | 60 | 125.8 | 0.003112244 | 5.041835 | 100.8367 |  | 60 | 124.9 | 0.003089978 | 5.005764 | 100.1153 | 100.4626 | 0.2951186
75 | 126.1 | 0.003119666 | 5.053858 | 101.0772 | 75 | 123.3 | 0.003050395 | 4.941639 | 98.83278 |  | 75 | 124.4 | 0.003077608 | 4.985725 | 99.7145 | 99.87482 | 0.923249
90 | 123.4 | 0.003052869 | 4.945647 | 98.91294 | 90 | 123 | 0.003042973 | 4.929616 | 98.59232 |  | 90 | 123.5 | 0.003055343 | 4.949655 | 98.9931 | 98.83278 | 0.1731575
120 | 123.8 | 0.003062764 | 4.961678 | 99.23357 | 120 | 120.3 | 0.002976176 | 4.821405 | 96.42809 |  | 120 | 122.7 | 0.003035551 | 4.917592 | 98.35185 | 98.0045 | 1.171368
180 | 123.4 | 0.003052869 | 4.945647 | 98.91294 | 180 | 121.9 | 0.003015759 | 4.88553 | 97.7106 |  | 180 | 122.4 | 0.003028129 | 4.905569 | 98.11138 | 98.24497 | 0.4998627
360 | 123.6 | 0.003057816 | 4.953663 | 99.07325 | 360 | 121.7 | 0.003010811 | 4.877514 | 97.55028 |  | 360 | 122.6 | 0.003033077 | 4.913585 | 98.27169 | 98.29841 | 0.6220372
| ITZ | ITZ-C8
180min | 42.57 | 81
| 62.43 | 101.4
| 66.98 | 85.57
T-TEST | 0.03010844

## 12 AUG 2019
Cal |  | 38.52
Conc. | Area | 38.28
0.0005 | 38.36667 | 38.3
0.001 | 57.5
0.01 | 449.5
0.1 | 4465.9
0.5 | 17785.2
SD | LOD
0.1331666 | 1.532764e-05
Column1 | Column2
sample | 5mL 10FLU-20T-PVA
medium | 445 mL PBS
speed | 75 rpm
temp | 37 degrees
method | dialysis
FLU solubility | in PBS
Area | conc.
29124.9 | 0.679964
28720.4 | 0.6705204
28830.2 | 0.6730838
0.6745228
| PA | Conc
Total | 15062 | 0.2344079
FLU nano (dialysis) |  | 2.5 |  |  |  | FLU nano (dialysis) |  | 2.5 |  |  | FLU nano (dialysis) |  | 2.5
DT1 | [5 empty] | DT2 |  |  |  |  | DT3
TIME | PA | CON | MASS | % |  | TIME | PA | CON | MASS | % | TIME | PA | CON | MASS | % | AVE. | SD | RSD
0 | 0 | 0 | 0 | 0 |  | 0 | 0 | 0 | 0 | 0 | 0 | 0 | 0 | 0 | 0 | 0 | 0
5 | 24.68 | 0.0006870059 | 0.3091527 | 12.36611 |  | 5 | 15.9 | 0.000442601 | 0.2013835 | 8.055339 | 5 | 12.1 | 0.0003368222 | 0.1532541 | 6.130164 | 8.850536 | 2.607169 | 0.2945776
15 | 54.4 | 0.001514308 | 0.6890101 | 27.56041 |  | 15 | 47.2 | 0.001313885 | 0.5978176 | 23.9127 | 15 | 32.9 | 0.0009158223 | 0.4166991 | 16.66797 | 22.71369 | 4.526922 | 0.1993037
30 | 86.2 | 0.00239951 | 1.091777 | 43.67108 |  | 30 | 88.4 | 0.00246075 | 1.119641 | 44.78566 | 30 | 67.1 | 0.001867832 | 0.8498636 | 33.99454 | 40.8171 | 4.845684 | 0.118717
45 | 114.4 | 0.003184501 | 1.448948 | 57.95791 |  | 45 | 118.6 | 0.003301414 | 1.502143 | 60.08574 | 45 | 95.5 | 0.00265839 | 1.209567 | 48.3827 | 55.47545 | 5.090007 | 0.09175242
60 | 136.5 | 0.003799688 | 1.728858 | 69.15433 |  | 60 | 140.9 | 0.003922169 | 1.784587 | 71.38348 | 60 | 117.1 | 0.003259659 | 1.483145 | 59.3258 | 66.6212 | 5.238285 | 0.07862789
75 | 154.5 | 0.004300746 | 1.956839 | 78.27358 |  | 75 | 159.7 | 0.004445496 | 2.022701 | 80.90803 | 75 | 136 | 0.00378577 | 1.722525 | 68.90101 | 76.02754 | 5.152709 | 0.06777424
90 | 166.3 | 0.004629217 | 2.106294 | 84.25175 |  | 90 | 171.2 | 0.004765616 | 2.168355 | 86.73422 | 90 | 148 | 0.004119808 | 1.874513 | 74.98051 | 81.98883 | 5.058195 | 0.06169371
120 | 185 | 0.005149761 | 2.343141 | 93.72564 |  | 120 | 189.3 | 0.005269458 | 2.397603 | 95.90413 | 120 | 168.3 | 0.00468489 | 2.131625 | 85.265 | 91.63159 | 4.588866 | 0.05007952
180 | 198.7 | 0.005531121 | 2.51666 | 100.6664 |  | 180 | 191.3 | 0.005325131 | 2.422935 | 96.91738 | 180 | 196 | 0.005455963 | 2.482463 | 99.29852 | 98.96077 | 1.549055 | 0.01565322
360 | 192.8 | 0.005366886 | 2.441933 | 97.67732 |  | 360 | 193.4 | 0.005383588 | 2.449532 | 97.98129 | 360 | 200.1 | 0.005570092 | 2.534392 | 101.3757 | 99.01143 | 1.676377 | 0.01693115
ug/ml
60 | 136.5 | 1.899844
| 140.9 | 1.961085
| 117.1 | 1.62983
1.830253
0.1762517
180 | 198.7 | 2.765561
| 191.3 | 2.662565
| 196 | 2.727981
2.718702
0.05212078
T-TEST | #DIV/0!
TIME | PA | CON | MASS | % | intensity |  |  | Cal |  | 44.4
1h | 16472.5 | 193.2689 |  |  | 723 |  |  | Conc. | Area | 44.5
| 12983.1 | 152.3284 |  |  | 922 |  |  | 0.0005 | 44.33333 | 44.1
|  | 172.7986 |  |  | 707 |  |  | 0.001 | 76.4
|  | 20.47025 |  |  | 996 |  |  | 0.01 | 884.2
[5 empty] | 859 |  |  | 0.1 | 7761.9
[5 empty] | 953 |  |  | 0.5 | 42767.2
860
[5 empty] | 110.4295 |  |  | SD | LOD
[8 empty] | 0.2081666 | 2.396024e-05
3h | 1557.4 | 18.27269 |  |  | 387
| 1445.7 | 16.96214 |  |  | 487
|  | 17.61742 |  |  | 371
|  | 0.655278 |  |  | 965
1133
1070
735.5
326.2493

## 16 AUG 2019
Cal |  | 39.6
Conc. | Area | 41.5
0.0005 | 40.3 | 39.8
0.001 | 103.1
0.01 | 457
0.1 | 4619.9
0.5 | 20925.6
SD | LOD
1.044031 | 0.0001201693
Column1 | Column2
sample | 10mL 10ITZ-20TPGS-PVA
medium | 890mL PBS
speed | 75 rpm
temp | 37 degrees
method | powder&centrifuge
FLU solubility | in PBS
Area | conc.
29124.9 | 0.679964
28720.4 | 0.6705204
28830.2 | 0.6730838
0.6745228
FLU nano (powder) |  | 5.5 |  |  | FLU nano (powder) |  | 5.5 |  |  | FLU nano (powder) |  | 5.5
DT1 |  |  |  |  | DT2 |  |  |  |  | DT3
TIME | PA | CON | MASS | % | TIME | PA | CON | MASS | % | TIME | PA | CON | MASS | % | AVE. | SD
0 | 0 | 0 | 0 | 0 | 0 | 0 | 0 | 0 | 0 | 0 | 0 | 0 | 0 | 0 | 0 | 0
5 | 124.7 | 0.002967634 | 2.670871 | 48.56129 | 5 | 103.6 | 0.002465493 | 2.218943 | 40.34442 | 5 | 101.3 | 0.002410757 | 2.169681 | 39.44875 | 42.78482 | 4.100916
15 | 221.7 | 0.005276059 | 4.748453 | 86.33551 | 15 | 187.6 | 0.004464541 | 4.018087 | 73.05612 | 15 | 247.5 | 0.005890052 | 5.301047 | 96.38267 | 85.2581 | 9.553451
30 | 257.3 | 0.006123275 | 5.510947 | 100.199 | 30 | 243.3 | 0.0057901 | 5.21109 | 94.74709 | 30 | 259.4 | 0.006173251 | 5.555926 | 101.0168 | 98.65432 | 2.782928
45 | 258.6 | 0.006154212 | 5.538791 | 100.7053 | 45 | 253.1 | 0.006023322 | 5.42099 | 98.56345 | 45 | 258.6 | 0.006154212 | 5.538791 | 100.7053 | 99.99135 | 1.009672
60 | 257.7 | 0.006132794 | 5.519515 | 100.3548 | 60 | 254.5 | 0.00605664 | 5.450976 | 99.10865 | 60 | 256 | 0.006092337 | 5.483103 | 99.69279 | 99.71875 | 0.5090737
75 | 255.9 | 0.006089957 | 5.480961 | 99.65384 | 75 | 253.1 | 0.006023322 | 5.42099 | 98.56345 | 75 | 256.2 | 0.006097097 | 5.487387 | 99.77067 | 99.32932
90 | 254.8 | 0.006063779 | 5.457401 | 99.22548 | 90 | 251.6 | 0.005987625 | 5.388862 | 97.97932 | 90 | 253.5 | 0.006032842 | 5.429557 | 98.71922 | 98.64134 | 0.5117149
120 | 254 | 0.006044741 | 5.440267 | 98.91394 | 120 | 251.1 | 0.005975726 | 5.378153 | 97.7846 | 120 | 253.4 | 0.006030462 | 5.427416 | 98.68028 | 98.45961 | 0.4867379
180 | 252.2 | 0.006001904 | 5.401713 | 98.21297 | 180 | 249.5 | 0.005937649 | 5.343884 | 97.16152 | 180 | 250.9 | 0.005970966 | 5.37387 | 97.70672 | 97.69374 | 0.4293497
360 | 251.5 | 0.005985245 | 5.386721 | 97.94037 | 360 | 249.9 | 0.005947168 | 5.352451 | 97.31729 | 360 | 251.4 | 0.005982865 | 5.384579 | 97.90143 | 97.7197 | 0.2849876
[15 empty] | AVE. | SD
[15 empty] | #DIV/0! | #DIV/0!
[15 empty] | #DIV/0! | #DIV/0!
[15 empty] | #DIV/0! | #DIV/0!
[15 empty] | #DIV/0! | #DIV/0!
[15 empty] | #DIV/0! | #DIV/0!
[15 empty] | #DIV/0! | #DIV/0!
[15 empty] | #DIV/0! | #DIV/0!
[15 empty] | #DIV/0! | #DIV/0!
[15 empty] | #DIV/0! | #DIV/0!
[15 empty] | #DIV/0! | #DIV/0!
[15 empty] | #DIV/0! | #DIV/0!

## 28 AUG 2019
Cal |  | 39.6
Conc. | Area | 41.5
0.0005 | 40.3 | 39.8
0.001 | 103.1
0.01 | 457
0.1 | 4619.9
0.5 | 20925.6
SD | LOD
1.044031 | 0.0001201693
Column1 | Column2
sample | 10mL 10ITZ-20TPGS-PVA
medium | 890mL PBS
speed | 75 rpm
temp | 37 degrees
method | powder&centrifuge
FLU solubility | in PBS
Area | conc.
29124.9 | 0.679964
28720.4 | 0.6705204
28830.2 | 0.6730838
0.6745228
[15 empty] | AVE. | SD
[15 empty] | #DIV/0! | #DIV/0!
[15 empty] | #DIV/0! | #DIV/0!
[15 empty] | #DIV/0! | #DIV/0!
[15 empty] | #DIV/0! | #DIV/0!
[15 empty] | #DIV/0! | #DIV/0!
[15 empty] | #DIV/0! | #DIV/0!
#DIV/0!
[15 empty] | #DIV/0! | #DIV/0!
[15 empty] | #DIV/0! | #DIV/0!
[15 empty] | #DIV/0! | #DIV/0!
[15 empty] | #DIV/0! | #DIV/0!
FLU nano (centrifuge) |  | 5 |  |  | FLU nano (centrifuge) |  | 5 |  |  | FLU nano (centrifuge) |  | 5
DT4 |  |  |  |  | DT5 |  |  |  |  | DT6
TIME | PA | CON | MASS | % | TIME | PA | CON | MASS | % | TIME | PA | CON | MASS | % | AVE. | SD | RSD
0 | 0 | 0 | 0 | 14 | 0 | 0 | 0 | 0 | 14 | 0 | 0 | 0 | 0 | 14 | 14 | 0
5 | 54.4 | 0.001294622 | 2.097287 | 41.94574 | 5 | 53.2 | 0.001266064 | 2.051023 | 41.02047 | 5 | 57.8 | 0.001375535 | 2.228367 | 44.56735 | 42.51119 | 1.502196 | 0.03533649
15 | 94.8 | 0.002256069 | 3.654831 | 73.09662 | 15 | 85.4 | 0.002032366 | 3.292432 | 65.84864 | 15 | 95.5 | 0.002272727 | 3.681818 | 73.63636 | 70.86054 | 3.550791 | 0.05010957
30 | 111.9 | 0.002663018 | 4.314089 | 86.28177 | 30 | 106.2 | 0.002527368 | 4.094336 | 81.88672 | 30 | 114.3 | 0.002720133 | 4.406616 | 88.13232 | 85.4336 | 2.61934 | 0.03065936
45 | 129.3 | 0.003077106 | 4.984912 | 99.69824 | 45 | 126.8 | 0.003017611 | 4.888529 | 97.77059 | 45 | 127.8 | 0.003041409 | 4.927082 | 98.54165 | 98.67016 | 0.7921903 | 0.008028672
60 | 132.3 | 0.003148501 | 5.100571 | 102.0114 | 60 | 128.2 | 0.003050928 | 4.942504 | 98.85007 | 60 | 125.5 | 0.002986673 | 4.83841 | 96.76821 | 99.2099 | 2.155604 | 0.02172771
75 | 131.9 | 0.003138981 | 5.08515 | 101.703 | 75 | 127.8 | 0.003041409 | 4.927082 | 98.54165 | 75 | 124.3 | 0.002958115 | 4.792147 | 95.84293 | 98.69586 | 2.394846 | 0.02426491
90 | 132.3 | 0.003148501 | 5.100571 | 102.0114 | 90 | 129.2 | 0.003074726 | 4.981057 | 99.62113 | 90 | 123.4 | 0.002936697 | 4.757449 | 95.14898 | 98.92718 | 2.844231 | 0.02875075
120 | 131.4 | 0.003127082 | 5.065873 | 101.3175 | 120 | 129.5 | 0.003081866 | 4.992623 | 99.85245 | 120 | 126.6 | 0.003012851 | 4.880819 | 97.61637 | 99.59543 | 1.521856 | 0.01528038
180 | 131.5 | 0.003129462 | 5.069729 | 101.3946 | 180 | 127.6 | 0.003036649 | 4.919372 | 98.38743 | 180 | 129.9 | 0.003091385 | 5.008044 | 100.1609 | 99.98096 | 1.234234 | 0.01234469
360 | 130.6 | 0.003108044 | 5.035031 | 100.7006 | 360 | 128.8 | 0.003065207 | 4.965635 | 99.31271 | 360 | 127.5 | 0.003034269 | 4.915516 | 98.31033 | 99.44122 | 0.9800538 | 0.009855609

## stat
| centrifuge | dialysis | RSD | centrifuge | dialysis
15min | 27.14 | 27.56 |  | 0.1248883 | 0.2945776
| 32.23 | 23.91 |  | 0.10702479 | 0.1993037
| 25.06 | 16.67 |  | 0.11732903 | 0.118717
|  |  |  | 0.05806251 | 0.09175242
T-TEST | 0.2306428 |  |  | 0.05278435 | 0.07862789
|  |  |  | 0.01749757 | 0.06777424
45min | 57.37 | 57.96 |  | 0.02422179 | 0.06169371
| 65.85 | 60.06 |  | 0.01528038 | 0.05007952
| 59.99 | 48.38 |  | 0.01234469 | 0.01565322
|  |  |  | 0.00985561 | 0.01693115
T-TEST | 0.2701989
|  |  | T-TEST | 0.0797976
90min | 94.3 | 84.25
| 99.62 | 86.73
| 95.15 | 74.98
T-TEST | 0.23064278
360min | 100.07 | 97.68
| 99.31 | 97.98
| 98.31 | 101.38
T-TEST | 0.23064278

## Model fit
Dialysis | Korsemeyer- peppas model |  |  | Mt = a𝑡n -----------------------------------------------(26) M∞
Time | F | F' | Square of Dif
0 | 0 | 0 | 0 |  | k | 2.501611
5 | 8.850536 | 9.300982 | 0.2029012 |  | n | 0.8159276
15 | 22.71369 | 22.79425 | 0.006488861 |  | R2 | 0.9998048
30 | 40.8171 | 40.12767 | 0.4753112
45 | 55.47545 | 55.86266 | 0.1499357 |  | SS | 0.834637
60 | 66.6212 | 70.64194 | 16.16633
75 | 76.02754 | 84.74892 | 76.06245 |  |  | Column 1 | Column 2 | Column2 | Rank | Percent
90 | 81.98883 | 98.34229 | 267.4358 |  | Column 1 | 1 |  | 55.86266 | 1 | 100%
120 | 91.63159 | 124.3602 | 1071.16 |  | Column 2 | 0.9998048 | 1 | 40.12767 | 2 | 75%
180 | 98.96077 | 173.1247 | 5500.288 |  |  |  |  | 22.79425 | 3 | 50%
360 | 99.01143 | 304.7739 | 42338.18 |  |  |  |  | 9.300982 | 4 | 25%
[8 empty] | 0 | 5 | 0%
| Hopfenberg model |  |  | M t M∞ | 1 - [1 − k1 t (t − l) ]^n
Time | F | F' | SD
0 | 0 | 0 | 0 |  | k | 0.01594579
5 | 8.850536 | 0.2206236 | 74.47539 |  | n | 3
15 | 22.71369 | 0.5596135 | 490.8032
30 | 40.8171 | 0.8580687 | 1596.724 |  | R2
45 | 55.47545 | 0.9774692 | 2970.03
60 | 66.6212 | 0.9999191 | 4306.153 |  | SS | 38118.52
75 | 76.02754 | 1.007522 | 5628.003
90 | 81.98883 | 1.082382 | 6545.853 |  |  | Column 1 | Column 2
120 | 91.63159 | 1.762287 | 8076.492 |  | Column 1 | 1
180 | 98.96077 | 7.541748 | 8357.437 |  | Column 2 | 0.4134916 | 1
360 | 99.01143 | 107.5291 | 72.55108
| Baker-Lonsdale model |  | f1 =3 1− 1−Mt 3 − Mt =kt
Time | f1 | f1' | SD
0 | 0 | 0 | 0 |  | k | 0.002316795
5 | 0.001359706 | 0.01158397 | 0.0001045357 |  | R2 | 0.9946207
15 | 0.009602435 | 0.03475192 | 0.0006324968
30 | 0.03447091 | 0.06950385 | 0.001227306 |  | SS | 0.004867617
45 | 0.07061566 | 0.1042558 | 0.001131657
60 | 0.1120076 | 0.1390077 | 0.000729004 |  |  | Column 1 | Column 2
75 | 0.1608742 | 0.1737596 | 0.0001660338 |  | Column 1 | 1
90 | 0.2017175 | 0.2085115 | 4.615879e-05 |  | Column 2 | 0.9946207 | 1
120 | 0.2967031 | 0.2780154 | 0.0003492296
180 | 0.4389592 | 0.4170231 | 0.0004811946
360 | 0.4407935 | 0.8340462 | 0.1546477

## Model fit (2)
Centrifuge | Korsemeyer- peppas model |  |  | Mt = a𝑡n -----------------------------------------------(26) M∞
Time | F | F' | Square of Dif
0 | 14 | 0 | 196 |  | k | 20.11074
5 | 42.51119 | 42.51125 | 3.909588e-09 |  | n | 0.4650783
15 | 70.86054 | 70.86024 | 9.411298e-08 |  | R2 | 0.9719922
30 | 85.4336 | 97.81492 | 153.2971
45 | 98.67016 | 118.114 | 378.0626 |  | SS | 196
60 | 99.2099 | 135.023 | 1282.575
75 | 98.69586 | 149.7885 | 2610.455 |  |  | Column 1 | Column 2
90 | 98.92718 | 163.0436 | 4110.92 |  | Column 1 | 1
120 | 99.59543 | 186.3847 | 7532.369 |  | Column 2 | 0.9935953 | 1
180 | 99.98096 | 225.0642 | 15645.81
360 | 99.44122 | 310.6768 | 44620.49
| Hopfenberg model |  |  | M t M∞ | 1 - [1 − k1 t (t − l) ]^n
Time | F | F' | SD
0 | 14 | 0 | 196 |  | k | 0.01597253
5 | 19.91909 | 0.2209632 | 388.016 |  | n | 3
15 | 28.14374 | 0.5603097 | 760.8457 |  | R2
30 | 49.16802 | 0.8587225 | 2333.788
45 | 61.06806 | 0.977756 | 3610.845 |  | SS | 47799.44
60 | 76.20657 | 0.9999278 | 5656.039
75 | 88.15802 | 1.007755 | 7595.169 |  |  | Column 1 | Column 2
90 | 96.35697 | 1.083756 | 9076.986 |  | Column 1 | 1
120 | 99.59543 | 1.770348 | 9569.747 |  | Column 2 | 0.3554572 | 1
180 | 99.98096 | 7.592384 | 8535.649
360 | 99.44122 | 108.1794 | 76.35612
| Baker-Lonsdale model |  | f1 =3 1− 1−Mt 3 − Mt =kt
Time | f1 | f1' | SD
0 | 0.00348825 | 0 | 1.216789e-05 |  | k | 0.008942393
5 | 0.03780519 | 0.04471197 | 4.770349e-05 |  | R2 | 0.9770128
15 | 0.1321009 | 0.1341359 | 4.141152e-06
30 | 0.2303983 | 0.2682718 | 0.001434401 |  | SS | 0.002211022
45 | 0.4291024 | 0.4024077 | 0.0007126089
60 | 0.448397 | 0.5365436 | 0.007769815 |  |  | Column 1 | Column 2
75 | 0.4299338 | 0.6706795 | 0.0579585 |  | Column 1 | 1
90 | 0.437764 | 0.8048154 | 0.1347267 |  | Column 2 | 0.9910868 | 1
120 | 0.4659608 | 1.073087 | 0.3686025
180 | 0.4952262 | 1.609631 | 1.241897
360 | 0.458354 | 3.219262 | 7.62261
Hixson–Crowell model |  | W01/3-Wt1/3= K t
Time | F | F' | Square of Dif
0 | 0.06654593 | 0 | 0.00442836 |  | k | 0.02327637
5 | 0.2286926 | 0.1163819 | 0.01261371 |  | R2
15 | 0.4574202 | 0.3491456 | 0.01172339
30 | 0.6431006 | 0.6982912 | 0.003046008 |  | SS | 0.03195016
45 | 1.03566 | 1.047437 | 0.0001386915
60 | 1.086891 | 1.396582 | 0.09590853
75 | 1.037745 | 1.745728 | 0.5012398
90 | 1.057875 | 2.094874 | 1.075366 |  |  | Column 1 | Column 2
120 | 1.140948 | 2.793165 | 2.72982 |  | Column 1 | 1
180 | 1.279132 | 4.189747 | 8.471684 |  | Column 2 | 0.9916432 | 1
360 | 1.11637 | 8.379495 | 52.75299
Peppas-Sahlin
Time | F | F' | Square of Dif
0 | 14 | 0 | 196 |  | k1 | 19.39774
5 | 42.51119 | 40.46952 | 4.16838 |  | k2 | 0.1
15 | 70.86054 | 72.13352 | 1.620478 |  | m | 0.43
30 | 85.4336 | 83.73622 | 2.881115 |  | R2 | 0.9719922
45 | 98.67016 | 5428.86 | 28410925.5
60 | 99.2099 | 135.023 | 1282.575 |  | SS | 201.7889
75 | 98.69586 | 149.7885 | 2610.455
90 | 98.92718 | 163.0436 | 4110.92 |  |  | Column 1 | Column 2
120 | 99.59543 | 186.3847 | 7532.369 |  | Column 1 | 1
180 | 99.98096 | 225.0642 | 15645.81 |  | Column 2 | 0.9976398 | 1
360 | 99.44122 | 310.6768 | 44620.49