## Sheet1
| Mass | Element | CPS |  |  | Au | [5 empty] | Mn | [5 empty] | Mass | Element | CPS
ISTD | 55 | Mn | 6369.065728 | 0.003636688 | Calstd | 0 | 55 | Mn | 3799.366023 |  | 0 | 55 | Mn | 4282.851 | 0.2152597 |  | 1000X 8.10 | 55 | Mn | 680271.0178 | 0.2512995 | 3.724226 | 7.448453 | Mn | 5.092253 | % Mn | 12.33836 | Mn | 35 | % Mn | 7.042254
| 103 | Rh | 1751336.936 |  | ppb |  | 195 | Pt | 225310.3452 |  |  | 103 | Rh | 19896.2 |  |  |  | 103 | Rh | 2707013.437 |  | PPB | ug
| 197 | Au | 5459.948734 | 0.003117589 | 10ppb pt |  | 197 | Au | 1704.55958 | 0.007565385 |  | 197 | Au | 617.8019 |  |  |  | 197 | Au | 63353.2885 | 0.02340339 | 13.06082 | 26.12163 | Au | 36.17945 | % Au | 87.66164 | Au | 462 | % Au | 92.95775
[6 empty] | 1 | 55 | Mn | 6729.224478 |  | 1 | 55 | Mn | 133847.9991 | 0.06310189
[7 empty] | 103 | Rh | 2155345.491 |  |  | 103 | Rh | 2121141.02 |  |  |  | Mass | Element | CPS
[7 empty] | 197 | Au | 7799.434497 | 0.003618647 |  | 197 | Au | 4925.323571 |  |  | 1000X 8.10 2 | 55 | Mn | 192951.9146 | 0.08212431 | 1.368027 | 2.736053
[18 empty] | 103 | Rh | 2349510.217 |  | PPB | ug
HNO3 | Mass | Element | CPS |  |  | 2 | 55 | Mn | 7019.327092 |  | 2 | 55 | Mn | 259737.2535 | 0.1211117 |  |  | 197 | Au | 95159.1159 | 0.04050168 | 23.11864 | 46.23727
| 55 | Mn | 6992.659814 |  |  |  | 103 | Rh | 2169308.226 |  |  | 103 | Rh | 2144608.828
| 195 | Rh | 226.6719559 |  |  |  | 197 | Au | 9234.73428 | 0.004256995 |  | 197 | Au | 4551.857266
| 197 | Au | 818.9268338
[6 empty] | 5 | 55 | Mn | 6546.915921 |  | 5 | 55 | Mn | 646167.3994 | 0.3000643
| Mass | Element | CPS |  |  |  | 103 | Rh | 2121698.376 |  |  | 103 | Rh | 2153430.131
| 55 | Mn | 5285.35981 |  |  |  | 197 | Au | 21066.02295 | 0.009928849 |  | 197 | Au | 4414.04361
| 103 | Rh | 13.33349165 | [13 empty] | 1000x 8.19 | 55 | Mn | 307674.1746 | 0.1762478 | 2.678939 | 5.357878 | Mn | 3.328226 | % Mn | 10.29188
| 197 | Au | 37.77840619 |  |  | 10 | 55 | Mn | 6400.182587 |  | 10 | 55 | Mn | 1561438.373 | 0.7235756 |  |  | 103 | Rh | 1745690.668 |  | PPB | ug
[7 empty] | 103 | Rh | 2135831.649 |  |  | 103 | Rh | 2157947.822 |  |  |  | 197 | Au | 71337.03935 | 0.04086465 | 23.33215 | 46.66429 | Au | 29.01013 | % Au | 89.70812
| Mass | Element | CPS |  |  |  | 197 | Au | 39125.96611 | 0.01831884 |  | 197 | Au | 4042.812963
| 55 | Mn | 14957.95101
| 103 | Rh | 205.5603849 |  |  | 20 | 55 | Mn | 6812.585364 |  | 20 | 55 | Mn | 3108762.769 | 1.41906
| 197 | Au | 4795.296475 |  |  |  | 103 | Rh | 2177602.618 |  |  | 103 | Rh | 2190719.697 |  |  | 1000x 8.19 2 | 55 | Mn | 78523.31773 | 0.03051881 | 0.6492871 | 1.298574
[7 empty] | 197 | Au | 260123.7417 | 0.1194542 |  | 197 | Au | 9252.934133 |  |  |  | 103 | Rh | 2572948.052 |  | PPB | ug
| 55 | Mn | 14941.25189 | [14 empty] | 197 | Au | 27923.08873 | 0.01085257 | 5.67798 | 11.35596
| 103 | Rh | 161.1142463 |  |  |  | 55 | Mn | 14794.45095
| 197 | Au | 4500.742534 |  |  |  | 103 | Rh | 2112430.429
[7 empty] | 197 | Au | 194185.3163 | 0.09192507
| 55 | Mn | 14655.71535
| 103 | Rh | 223.3382119
| 197 | Au | 3590.477697
| 1 | 0.003117589 | [12 empty] | 0 | 0.003636688
| 2 | 0.004256995 | [12 empty] | 1 | 0.06310189
| 5 | 0.009928849 | [12 empty] | 2 | 0.1211117
| 10 | 0.01831884 | [12 empty] | 5 | 0.3000643
| 20 | [13 empty] | 10 | 0.7235756
[15 empty] | 20 | 1.41906