## IVL RawData
Current(mA) | Current Density(mA/cm^2) | Voltage(V) | Luminance(CD/m^2) | Yield(cd/A) | Radiance(W/Sr/m^2) | CIE1931 x | CIE1931 y | CIE1976 u' | CIE1976 v' | Peak | FWHM | Efficiency(lm/W) | EQE(%)
0 | -3e-06 | 0 | 0 | 0 | 0 | 0 | 0 | 0 | 0 | 0 | 0 | 0 | 0
7e-06 | 0.000181 | 0.5 | 0.7738 | 427.9719 | 0.002918 | 0.308 | 0.2367 | 0.2358 | 0.4078 | 442 | 40 | 2689.0266 | 479.66
2.6e-05 | 0.000661 | 1 | 0.4313 | 65.2382 | 0.002013 | 0.2305 | 0.2655 | 0.1611 | 0.4174 | 412 | 34 | 204.9518 | 76.92
5.7e-05 | 0.001419 | 1.5 | 0.5531 | 38.9863 | 0.002251 | 0.3681 | 0.3917 | 0.2114 | 0.5062 | 394 | 8 | 81.6528 | 41
0.000134 | 0.003353 | 2 | 0.722 | 21.5304 | 0.003358 | 0.3077 | 0.2977 | 0.2066 | 0.4498 | 406 | 24 | 33.8199 | 25.46
0.000242 | 0.006053 | 2.5 | 0.5627 | 9.2968 | 0.002488 | 0.3844 | 0.3597 | 0.2348 | 0.4944 | 730 | 340 | 11.6827 | 12.58
0.00133 | 0.03326 | 3 | 0.8043 | 2.4183 | 0.00258 | 0.278 | 0.398 | 0.154 | 0.4961 | 704 | 206 | 2.5324 | 2.33
0.005519 | 0.13798 | 3.5 | 0.01133 | 0.008211 | 2.9e-05 | 0.4259 | 0.3194 | 0.2848 | 0.4806 | 380 | 382 | 0.00737 | 0.01
0.030528 | 0.76319 | 4 | 29.66 | 3.8863 | 0.078057 | 0.0664 | 0.3428 | 0.038 | 0.442 | 492 | 25 | 3.0523 | 2.56
0.12495 | 3.1237 | 4.5 | 102.5 | 3.2813 | 0.27376 | 0.0675 | 0.3351 | 0.0392 | 0.4379 | 492 | 24 | 2.2908 | 2.19
0.2783 | 6.9575 | 5 | 228.3 | 3.2814 | 0.61612 | 0.0683 | 0.3295 | 0.0401 | 0.435 | 492 | 25 | 2.0617 | 2.21
0.52508 | 13.127 | 5.5 | 405.9 | 3.0921 | 1.097 | 0.0685 | 0.328 | 0.0403 | 0.4342 | 492 | 25 | 1.7662 | 2.09
0.98086 | 24.5215 | 6 | 591 | 2.4101 | 1.5918 | 0.0687 | 0.3289 | 0.0404 | 0.4347 | 492 | 25 | 1.2619 | 1.62
1.7438 | 43.5945 | 6.5 | 699.1 | 1.6036 | 1.8704 | 0.0692 | 0.3306 | 0.0405 | 0.4357 | 492 | 26 | 0.77507 | 1.07
2.7233 | 68.0818 | 7 | 656.8 | 0.96472 | 1.7413 | 0.0702 | 0.3325 | 0.041 | 0.4369 | 492 | 27 | 0.43297 | 0.64
4.1114 | 102.7843 | 7.5 | 494.5 | 0.4811 | 1.2968 | 0.0712 | 0.3355 | 0.0414 | 0.4386 | 494 | 28 | 0.20153 | 0.32
5.9417 | 148.5419 | 8 | 267.9 | 0.18035 | 0.69054 | 0.0736 | 0.3399 | 0.0425 | 0.4414 | 494 | 29 | 0.070825 | 0.12
Weavlength | 0.500(V) | 1.000(V) | 1.500(V) | 2.000(V) | 2.500(V) | 3.000(V) | 3.500(V) | 4.000(V) | 4.500(V) | 5.000(V) | 5.500(V) | 6.000(V) | 6.500(V) | 7.000(V) | 7.500(V) | 8.000(V)
380 | 0 | 0 | 0 | 3.634e-05 | 0 | 0 | 1.828e-06 | 1.684e-05 | 3.332e-05 | 0.0001014 | 0.0001817 | 0.0002572 | 0.0003666 | 0.0003339 | 0.0003218 | 0.0001786
382 | 0 | 0 | 0 | 3.7e-05 | 3.051e-06 | 0 | 5.211e-08 | 9.879e-06 | 3.854e-05 | 9.936e-05 | 0.00016 | 0.0002158 | 0.0002912 | 0.0002792 | 0.0002987 | 0.0001847
384 | 0 | 1.415e-05 | 1.132e-05 | 2.572e-05 | 1.998e-05 | 0 | 3.824e-07 | 1.239e-05 | 4.001e-05 | 9.119e-05 | 0.0001331 | 0.0002242 | 0.0002487 | 0.0002751 | 0.000302 | 0.0001686
386 | 0 | 3.369e-05 | 4.296e-05 | 4.002e-05 | 1.474e-05 | 0 | 2.259e-07 | 1.069e-05 | 3.627e-05 | 8.684e-05 | 0.0001548 | 0.0002363 | 0.0002283 | 0.0002804 | 0.0002884 | 0.0001691
388 | 0 | 0 | 5.008e-05 | 7.534e-05 | 2.005e-05 | 0 | 8.362e-08 | 1.172e-05 | 3.815e-05 | 9.056e-05 | 0.0001525 | 0.0002235 | 0.0002277 | 0.0002817 | 0.0002765 | 0.0001636
390 | 0 | 1.18e-05 | 5.69e-05 | 7.102e-05 | 7.166e-06 | 0 | 4.558e-07 | 1.005e-05 | 3.006e-05 | 8.886e-05 | 0.0001444 | 0.0002218 | 0.0002375 | 0.0002462 | 0.0003319 | 0.0001707
392 | 0 | 4.488e-05 | 8.087e-05 | 6.753e-05 | 6.723e-06 | 6.723e-06 | 1.525e-07 | 1.044e-05 | 3.873e-05 | 9.004e-05 | 0.0001571 | 0.000252 | 0.0002448 | 0.0002778 | 0.000312 | 0.0001629
394 | 7.57e-06 | 3.693e-05 | 0.0001095 | 7.753e-06 | 4.653e-05 | 2.382e-05 | 0 | 1.131e-05 | 4.49e-05 | 8.529e-05 | 0.0001275 | 0.0002065 | 0.0002104 | 0.0002568 | 0.0002807 | 0.0001684
396 | 1.91e-08 | 4.433e-05 | 7.137e-05 | 7.835e-05 | 1.146e-07 | 5.143e-06 | 6.821e-08 | 9.867e-06 | 3.822e-05 | 7.059e-05 | 0.0001421 | 0.0002398 | 0.0002716 | 0.0002812 | 0.0002887 | 0.0001651
398 | 0 | 6.683e-05 | 4.328e-05 | 7.067e-05 | 0 | 2.954e-05 | 3.962e-07 | 1.019e-05 | 3.855e-05 | 7.826e-05 | 0.000123 | 0.0002229 | 0.0002537 | 0.0002573 | 0.0002889 | 0.0001539
400 | 0 | 4.973e-05 | 6.092e-05 | 0.0001294 | 1.686e-05 | 1.124e-05 | 0 | 9.297e-06 | 3.439e-05 | 7.6e-05 | 0.0001367 | 0.0002109 | 0.0002643 | 0.0002845 | 0.0002701 | 0.0001597
402 | 0 | 2.51e-05 | 7.518e-05 | 8.593e-05 | 3.581e-05 | 2.148e-05 | 0 | 1.073e-05 | 3.814e-05 | 8.483e-05 | 0.000129 | 0.0002108 | 0.0002453 | 0.0002936 | 0.0002711 | 0.0001498
404 | 0 | 5.832e-05 | 8.41e-05 | 7.632e-05 | 2.742e-05 | 1.801e-05 | 0 | 1.011e-05 | 4.011e-05 | 7.824e-05 | 0.0001348 | 0.0002134 | 0.0002651 | 0.0002906 | 0.0002719 | 0.0001549
406 | 3.959e-05 | 4.592e-05 | 7.545e-05 | 0.00013 | 2.134e-05 | 9.816e-06 | 0 | 1.014e-05 | 3.636e-05 | 8.347e-05 | 0.000126 | 0.0002291 | 0.0002593 | 0.0002834 | 0.00028 | 0.0001592
408 | 3.38e-05 | 3.236e-05 | 4.097e-05 | 8.883e-05 | 1.327e-05 | 2.829e-05 | 0 | 1.03e-05 | 3.963e-05 | 7.626e-05 | 0.0001494 | 0.000223 | 0.0002693 | 0.0002927 | 0.0002629 | 0.0001598
410 | 3.636e-05 | 5.137e-05 | 6.165e-05 | 9.367e-05 | 0 | 9.874e-06 | 0 | 8.523e-06 | 3.179e-05 | 7.217e-05 | 0.0001193 | 0.000234 | 0.0002843 | 0.0003023 | 0.000263 | 0.0001571
412 | 3.372e-05 | 7.208e-05 | 6.177e-05 | 5.41e-05 | 0 | 2.953e-05 | 0 | 1.052e-05 | 2.968e-05 | 7.056e-05 | 0.0001292 | 0.0002283 | 0.0002908 | 0.0002956 | 0.0002572 | 0.0001448
414 | 2.682e-05 | 5.044e-05 | 4.189e-05 | 8.024e-05 | 0 | 9.979e-06 | 0 | 1.064e-05 | 3.369e-05 | 7.866e-05 | 0.0001338 | 0.0002437 | 0.0002952 | 0.0003055 | 0.0002673 | 0.0001545
416 | 3.11e-05 | 4.506e-05 | 3.317e-05 | 7.569e-05 | 0 | 1.348e-05 | 0 | 1.011e-05 | 3.309e-05 | 7.988e-05 | 0.0001426 | 0.0002321 | 0.0002869 | 0.0003205 | 0.0002596 | 0.000157
418 | 4.278e-05 | 6.365e-05 | 1.798e-05 | 6.545e-05 | 0 | 3.811e-05 | 0 | 1.028e-05 | 3.549e-05 | 8.964e-05 | 0.0001464 | 0.0002437 | 0.0003155 | 0.0003098 | 0.0002588 | 0.0001561
420 | 4.562e-05 | 5.155e-05 | 5.536e-06 | 6.269e-05 | 0 | 1.739e-05 | 0 | 1.037e-05 | 3.811e-05 | 8.576e-05 | 0.0001654 | 0.0002443 | 0.0003233 | 0.0003154 | 0.0002622 | 0.0001491
422 | 3.792e-05 | 4.228e-05 | 3.614e-05 | 6.571e-06 | 7.331e-07 | 3.33e-05 | 0 | 1.121e-05 | 3.197e-05 | 8.2e-05 | 0.0001482 | 0.0002269 | 0.000312 | 0.0003188 | 0.0002562 | 0.0001474
424 | 5.53e-05 | 4.815e-05 | 2.735e-06 | 2.038e-05 | 2.237e-05 | 9.507e-06 | 0 | 1.201e-05 | 4.107e-05 | 8.735e-05 | 0.0001532 | 0.0002441 | 0.0003144 | 0.0003235 | 0.000253 | 0.0001453
426 | 4.409e-05 | 2.63e-05 | 1.228e-05 | 3.673e-05 | 0 | 1.529e-05 | 0 | 1.192e-05 | 4.358e-05 | 0.0001032 | 0.0001665 | 0.0002671 | 0.0003421 | 0.0003336 | 0.00026 | 0.0001581
428 | 4.761e-05 | 3.411e-05 | 3.442e-06 | 2.967e-05 | 0 | 1.914e-05 | 0 | 1.322e-05 | 4.409e-05 | 0.0001014 | 0.0001674 | 0.0002677 | 0.0003657 | 0.0003547 | 0.0002842 | 0.0001673
430 | 3.124e-05 | 2.852e-05 | 8.148e-06 | 1.222e-05 | 0 | 3.174e-05 | 0 | 1.451e-05 | 4.713e-05 | 0.000106 | 0.0001912 | 0.0002989 | 0.0003975 | 0.0003717 | 0.000299 | 0.0001717
432 | 3.722e-05 | 1.716e-05 | 2.617e-06 | 9.256e-06 | 0 | 2.505e-05 | 0 | 1.464e-05 | 4.927e-05 | 0.0001161 | 0.0002153 | 0.000321 | 0.000404 | 0.0003978 | 0.0003053 | 0.0001892
434 | 4.642e-05 | 1.161e-05 | 0 | 1.546e-06 | 0 | 3.092e-06 | 0 | 1.574e-05 | 5.492e-05 | 0.0001139 | 0.0002269 | 0.0003384 | 0.0004206 | 0.0004225 | 0.0003199 | 0.0001965
436 | 2.072e-05 | 1.969e-05 | 0 | 3.284e-05 | 0 | 2.083e-05 | 1.887e-08 | 1.694e-05 | 5.881e-05 | 0.0001292 | 0.0002373 | 0.0003596 | 0.0004707 | 0.0004534 | 0.000337 | 0.0002076
438 | 2.061e-05 | 3.297e-05 | 0 | 0 | 0 | 1.78e-05 | 2.513e-07 | 1.828e-05 | 5.727e-05 | 0.0001413 | 0.0002703 | 0.0003854 | 0.000491 | 0.0004862 | 0.0003576 | 0.0002218
440 | 4.332e-05 | 0 | 0 | 0 | 0 | 1.346e-05 | 9.819e-08 | 2.098e-05 | 6.734e-05 | 0.0001613 | 0.0002987 | 0.000439 | 0.0005293 | 0.000534 | 0.0004006 | 0.0002493
442 | 6.115e-05 | 1.636e-06 | 0 | 1.636e-06 | 0 | 7.619e-06 | 1.672e-07 | 2.345e-05 | 7.596e-05 | 0.0001885 | 0.0003417 | 0.0005007 | 0.0006092 | 0.000596 | 0.0004636 | 0.0002796
444 | 5.328e-05 | 1.512e-06 | 0 | 5.715e-06 | 0 | 5.715e-06 | 7.046e-08 | 2.746e-05 | 9.29e-05 | 0.0002244 | 0.000413 | 0.0005927 | 0.0007171 | 0.0007004 | 0.0005393 | 0.0003267
446 | 2.68e-05 | 0 | 0 | 9.758e-06 | 0 | 1.232e-05 | 3.468e-08 | 3.324e-05 | 0.0001194 | 0.0002801 | 0.000501 | 0.0007186 | 0.0008792 | 0.0008826 | 0.0006606 | 0.0004017
448 | 1.742e-05 | 1.213e-05 | 0 | 1.686e-06 | 0 | 2.248e-06 | 0 | 4.189e-05 | 0.0001507 | 0.0003558 | 0.0006387 | 0.0009333 | 0.001096 | 0.001097 | 0.0008526 | 0.0005131
450 | 6.252e-06 | 3.571e-07 | 0 | 0 | 0 | 1.363e-05 | 4.185e-07 | 5.601e-05 | 0.0002053 | 0.0004867 | 0.0008739 | 0.001263 | 0.00152 | 0.001486 | 0.00117 | 0.0007081
452 | 2.695e-05 | 0 | 0 | 0 | 0 | 9.092e-06 | 1.01e-07 | 7.647e-05 | 0.00028 | 0.0006661 | 0.001201 | 0.001718 | 0.002056 | 0.002015 | 0.001598 | 0.0009749
454 | 2.722e-05 | 0 | 0 | 0 | 0 | 6.309e-06 | 2.899e-07 | 0.0001012 | 0.0003751 | 0.0008953 | 0.001613 | 0.002327 | 0.002788 | 0.00273 | 0.002175 | 0.001318
456 | 1.823e-05 | 0 | 0 | 0 | 0 | 5.431e-06 | 6.112e-08 | 0.0001329 | 0.0004981 | 0.001176 | 0.00212 | 0.00307 | 0.003679 | 0.003615 | 0.002866 | 0.001734
458 | 6.691e-06 | 0 | 0 | 0 | 0 | 0 | 3.361e-07 | 0.0001691 | 0.0006331 | 0.001503 | 0.00271 | 0.003921 | 0.004716 | 0.004612 | 0.003664 | 0.002198
460 | 1.142e-05 | 0 | 0 | 0 | 0 | 0 | 3.543e-07 | 0.0002109 | 0.0007846 | 0.001865 | 0.003375 | 0.004901 | 0.005871 | 0.00573 | 0.004542 | 0.002697
462 | 1.729e-06 | 0 | 0 | 0 | 0 | 0 | 2.68e-07 | 0.0002614 | 0.0009747 | 0.002303 | 0.00417 | 0.006069 | 0.007229 | 0.007057 | 0.005559 | 0.003252
464 | 7.517e-06 | 0 | 0 | 0 | 1.271e-06 | 0 | 4.712e-07 | 0.0003314 | 0.001231 | 0.002911 | 0.005268 | 0.007666 | 0.009147 | 0.008847 | 0.00693 | 0.003978
466 | 5.272e-06 | 0 | 0 | 0 | 8.71e-06 | 0 | 0 | 0.0004251 | 0.00158 | 0.003721 | 0.006747 | 0.009827 | 0.01174 | 0.01129 | 0.008759 | 0.004934
468 | 0 | 0 | 0 | 1.661e-06 | 6.413e-06 | 0 | 0 | 0.0005615 | 0.002085 | 0.004897 | 0.008889 | 0.01302 | 0.01552 | 0.01487 | 0.01142 | 0.006315
470 | 0 | 0 | 0 | 2.347e-05 | 0 | 0 | 2.563e-07 | 0.0007537 | 0.002798 | 0.006571 | 0.01195 | 0.01753 | 0.02089 | 0.01992 | 0.01517 | 0.008239
472 | 0 | 0 | 0 | 1.126e-05 | 8.127e-06 | 0 | 4.047e-07 | 0.001007 | 0.003737 | 0.00876 | 0.01596 | 0.02345 | 0.02793 | 0.02651 | 0.02003 | 0.01072
474 | 0 | 0 | 0 | 9.722e-06 | 1.479e-05 | 0 | 1.701e-07 | 0.00132 | 0.004884 | 0.01143 | 0.02083 | 0.0306 | 0.03638 | 0.0344 | 0.02582 | 0.01362
476 | 0 | 0 | 0 | 2.447e-05 | 3.695e-06 | 0 | 1.751e-08 | 0.001714 | 0.006336 | 0.01477 | 0.02685 | 0.03934 | 0.04664 | 0.04381 | 0.0326 | 0.01704
478 | 0 | 0 | 0 | 1.059e-05 | 0 | 0 | 9.739e-08 | 0.00213 | 0.007832 | 0.0182 | 0.03298 | 0.04815 | 0.05676 | 0.05295 | 0.03912 | 0.02028
480 | 0 | 4.445e-06 | 0 | 2.078e-05 | 5.926e-06 | 0 | 2.484e-08 | 0.00259 | 0.009464 | 0.0219 | 0.03951 | 0.05739 | 0.06723 | 0.06221 | 0.04563 | 0.02349
482 | 0 | 5.536e-06 | 0 | 1.307e-05 | 1.539e-05 | 0 | 3.094e-08 | 0.003114 | 0.01131 | 0.02601 | 0.04669 | 0.06747 | 0.07854 | 0.07211 | 0.05248 | 0.02684
484 | 0 | 0 | 0 | 3.819e-06 | 3.283e-05 | 0 | 8.411e-08 | 0.003689 | 0.0133 | 0.03044 | 0.05439 | 0.07826 | 0.09062 | 0.08258 | 0.05971 | 0.03036
486 | 0 | 0 | 0 | 1.28e-05 | 2.962e-05 | 0 | 2.618e-08 | 0.004282 | 0.01533 | 0.0349 | 0.06212 | 0.08912 | 0.1028 | 0.09322 | 0.06708 | 0.03397
488 | 0 | 3.624e-05 | 1.935e-05 | 2.412e-05 | 4.756e-05 | 0 | 4.326e-07 | 0.004836 | 0.01718 | 0.03893 | 0.06914 | 0.09901 | 0.1139 | 0.1031 | 0.074 | 0.03744
490 | 0 | 1.183e-05 | 0 | 1.27e-05 | 5.004e-05 | 0 | 0 | 0.005234 | 0.01849 | 0.04166 | 0.07382 | 0.1057 | 0.1217 | 0.11 | 0.07906 | 0.04009
492 | 0 | 1.082e-05 | 5.016e-06 | 2.152e-05 | 3.041e-05 | 0 | 0 | 0.005417 | 0.01901 | 0.04266 | 0.07545 | 0.1081 | 0.1247 | 0.113 | 0.08146 | 0.04151
494 | 0 | 1.867e-06 | 7.467e-06 | 1.566e-05 | 3.42e-05 | 0 | 0 | 0.005409 | 0.01886 | 0.04213 | 0.07446 | 0.1069 | 0.1237 | 0.1125 | 0.0815 | 0.04183
496 | 0 | 0 | 1.33e-05 | 2.99e-05 | 3.79e-05 | 4.433e-06 | 0 | 0.005202 | 0.01801 | 0.04007 | 0.0708 | 0.1019 | 0.1184 | 0.1084 | 0.07907 | 0.04097
498 | 0 | 1.61e-05 | 2.924e-05 | 3.362e-05 | 3.079e-05 | 1.695e-06 | 0 | 0.004822 | 0.01659 | 0.03676 | 0.06497 | 0.09387 | 0.1097 | 0.1011 | 0.07441 | 0.03901
500 | 0 | 3.592e-06 | 6.708e-06 | 4.951e-05 | 2.765e-05 | 1.802e-05 | 6.771e-09 | 0.004282 | 0.01463 | 0.03233 | 0.05719 | 0.08297 | 0.09764 | 0.09085 | 0.06753 | 0.03588
502 | 0 | 3.662e-05 | 1.56e-05 | 2.347e-05 | 2.617e-05 | 3.684e-06 | 1.422e-07 | 0.003625 | 0.01231 | 0.02712 | 0.04805 | 0.07006 | 0.08311 | 0.07807 | 0.05876 | 0.0317
504 | 0 | 2.192e-05 | 2.487e-05 | 3.122e-05 | 4.556e-05 | 2.689e-05 | 0 | 0.003023 | 0.01022 | 0.02248 | 0.03987 | 0.05841 | 0.06975 | 0.06616 | 0.05033 | 0.02754
506 | 0 | 6.433e-06 | 1.913e-05 | 4.288e-05 | 4.739e-05 | 3.101e-05 | 0 | 0.002464 | 0.008304 | 0.01824 | 0.0324 | 0.04767 | 0.05728 | 0.05478 | 0.04212 | 0.02335
508 | 0 | 2.971e-05 | 5.944e-06 | 2.378e-05 | 3.105e-05 | 2.575e-05 | 0 | 0.001975 | 0.006642 | 0.01457 | 0.02591 | 0.03828 | 0.04625 | 0.04454 | 0.03456 | 0.01941
510 | 0 | 3.256e-05 | 2.248e-05 | 2.908e-05 | 2.656e-05 | 7.564e-06 | 0 | 0.001566 | 0.005256 | 0.01153 | 0.02053 | 0.0304 | 0.03687 | 0.03576 | 0.02795 | 0.01585
512 | 2.279e-07 | 3.751e-06 | 2.895e-05 | 4.526e-05 | 2.598e-05 | 2.588e-05 | 0 | 0.001232 | 0.004126 | 0.009051 | 0.01613 | 0.02391 | 0.02911 | 0.02835 | 0.0223 | 0.01277
514 | 7.777e-06 | 1.864e-05 | 3.938e-05 | 1.969e-05 | 1.451e-05 | 4.923e-05 | 4.324e-08 | 0.0009498 | 0.003177 | 0.006969 | 0.01242 | 0.01846 | 0.0225 | 0.02197 | 0.01736 | 0.01001
516 | 0 | 3.727e-05 | 2.788e-05 | 1.384e-05 | 1.102e-05 | 2.295e-05 | 1.767e-07 | 0.0007549 | 0.002531 | 0.005546 | 0.009882 | 0.01468 | 0.01792 | 0.01754 | 0.01388 | 0.008042
518 | 0 | 2.867e-05 | 1.36e-05 | 2.932e-05 | 1.36e-05 | 1.542e-05 | 0 | 0.0006039 | 0.002023 | 0.004437 | 0.007906 | 0.01175 | 0.01435 | 0.01407 | 0.01115 | 0.006476
520 | 0 | 2.804e-05 | 8.269e-06 | 2.306e-05 | 4.775e-06 | 1.773e-05 | 0 | 0.0004867 | 0.001629 | 0.003573 | 0.006375 | 0.00946 | 0.01156 | 0.01135 | 0.008989 | 0.00524
522 | 4.273e-06 | 2.561e-05 | 1.522e-06 | 1.449e-05 | 4.273e-06 | 2.868e-05 | 0 | 0.0003938 | 0.00132 | 0.002896 | 0.005161 | 0.007656 | 0.009373 | 0.009194 | 0.007288 | 0.004257
524 | 7.505e-07 | 2.438e-05 | 1.79e-05 | 1.917e-05 | 8.014e-06 | 2.499e-05 | 9.528e-09 | 0.0003189 | 0.001069 | 0.002351 | 0.004173 | 0.006208 | 0.007598 | 0.007468 | 0.005929 | 0.003457
526 | 2.337e-06 | 3.334e-06 | 2.905e-05 | 1.55e-05 | 3.334e-06 | 4.727e-05 | 3.135e-07 | 0.0002567 | 0.0008616 | 0.001883 | 0.003363 | 0.004989 | 0.0061 | 0.006011 | 0.004755 | 0.002777
528 | 4.364e-06 | 1.335e-05 | 1.859e-05 | 1.787e-05 | 1.509e-05 | 2.279e-05 | 5.853e-08 | 0.0002122 | 0.0007148 | 0.001559 | 0.002791 | 0.004137 | 0.005064 | 0.004982 | 0.003943 | 0.002301
530 | 7.412e-06 | 0 | 8.895e-06 | 1.2e-05 | 2.965e-06 | 4.317e-05 | 9.942e-08 | 0.0001761 | 0.0005934 | 0.001302 | 0.002313 | 0.003443 | 0.004221 | 0.004137 | 0.003277 | 0.001913
532 | 1.631e-05 | 3.261e-06 | 0 | 1.619e-05 | 0 | 3.984e-05 | 2.734e-08 | 0.000147 | 0.0004944 | 0.001089 | 0.001939 | 0.00288 | 0.00353 | 0.003465 | 0.002737 | 0.001603
534 | 6.624e-06 | 7.29e-06 | 0 | 3.974e-06 | 0 | 2.584e-05 | 1.111e-08 | 0.0001238 | 0.000415 | 0.0009096 | 0.001637 | 0.002421 | 0.002967 | 0.002905 | 0.00231 | 0.001347
536 | 2.219e-05 | 8.098e-07 | 7.716e-07 | 0 | 4.438e-06 | 3.06e-05 | 3.85e-07 | 0.0001035 | 0.0003512 | 0.0007679 | 0.001375 | 0.00203 | 0.002483 | 0.00245 | 0.001936 | 0.001128
538 | 6.263e-06 | 0 | 1.445e-05 | 0 | 0 | 3.178e-05 | 2.422e-07 | 8.652e-05 | 0.0002932 | 0.0006432 | 0.001151 | 0.001697 | 0.002082 | 0.002054 | 0.001631 | 0.0009447
540 | 2.671e-05 | 3.376e-06 | 0 | 0 | 0 | 1.252e-05 | 1.557e-07 | 7.423e-05 | 0.0002496 | 0.0005505 | 0.0009845 | 0.001453 | 0.001793 | 0.001764 | 0.001393 | 0.0008148
542 | 1.61e-05 | 5.126e-06 | 0 | 1.202e-06 | 0 | 1.946e-05 | 3.774e-07 | 6.424e-05 | 0.0002165 | 0.0004729 | 0.0008526 | 0.001255 | 0.001543 | 0.001533 | 0.001204 | 0.0007015
544 | 1.731e-05 | 0 | 0 | 9.106e-07 | 0 | 1.965e-05 | 2.116e-07 | 5.542e-05 | 0.0001892 | 0.0004106 | 0.0007403 | 0.001091 | 0.001339 | 0.001315 | 0.00104 | 0.0006096
546 | 3.815e-06 | 0 | 0 | 0 | 0 | 2.725e-06 | 3.655e-08 | 4.829e-05 | 0.0001653 | 0.0003581 | 0.0006533 | 0.0009551 | 0.001175 | 0.00116 | 0.000911 | 0.0005324
548 | 2.315e-05 | 0 | 2.122e-06 | 0 | 0 | 2.759e-05 | 2.361e-07 | 4.234e-05 | 0.0001446 | 0.0003097 | 0.0005593 | 0.0008267 | 0.001024 | 0.001012 | 0.0007987 | 0.0004678
550 | 2.462e-05 | 0 | 0 | 0 | 0 | 2.855e-06 | 2.957e-07 | 3.628e-05 | 0.0001276 | 0.0002721 | 0.0004918 | 0.0007356 | 0.000885 | 0.0008754 | 0.0007055 | 0.000406
552 | 2.007e-05 | 0 | 0 | 0 | 0 | 1.083e-05 | 2.188e-07 | 3.238e-05 | 0.0001121 | 0.0002395 | 0.0004403 | 0.000651 | 0.0007756 | 0.0007723 | 0.0006267 | 0.0003615
554 | 2.362e-05 | 0 | 0 | 0 | 0 | 3.664e-06 | 4.095e-08 | 2.863e-05 | 9.834e-05 | 0.0002142 | 0.0003935 | 0.0005771 | 0.0007057 | 0.0006799 | 0.0005537 | 0.0003225
556 | 1.537e-05 | 0 | 0 | 0 | 0 | 0 | 2.362e-07 | 2.563e-05 | 9.1e-05 | 0.0001889 | 0.0003446 | 0.0005094 | 0.0006244 | 0.000606 | 0.0004953 | 0.0002894
558 | 2.95e-05 | 0 | 0 | 0 | 2.165e-06 | 4.33e-06 | 6.048e-08 | 2.217e-05 | 8.074e-05 | 0.0001686 | 0.0003057 | 0.0004607 | 0.0005544 | 0.0005493 | 0.0004442 | 0.000265
560 | 2.444e-05 | 0 | 0 | 0 | 3.961e-07 | 1.111e-07 | 7.442e-08 | 1.911e-05 | 7.121e-05 | 0.0001499 | 0.0002847 | 0.0003974 | 0.0004957 | 0.0004672 | 0.0003904 | 0.0002331
562 | 2.947e-05 | 0 | 0 | 0 | 1.875e-06 | 0 | 2.471e-08 | 1.723e-05 | 6.282e-05 | 0.0001328 | 0.0002462 | 0.0003684 | 0.0004262 | 0.0004157 | 0.0003403 | 0.0002051
564 | 2.563e-05 | 0 | 0 | 0 | 1.133e-06 | 0 | 4.944e-08 | 1.526e-05 | 5.536e-05 | 0.0001221 | 0.0002212 | 0.000325 | 0.000379 | 0.0003755 | 0.0003156 | 0.0001885
566 | 2.437e-05 | 0 | 0 | 0 | 1.076e-06 | 1.531e-06 | 0 | 1.352e-05 | 4.825e-05 | 0.0001116 | 0.000196 | 0.0002942 | 0.000329 | 0.0003248 | 0.0002934 | 0.0001727
568 | 1.132e-05 | 0 | 0 | 0 | 0 | 6.777e-07 | 0 | 1.247e-05 | 4.372e-05 | 9.741e-05 | 0.0001682 | 0.0002643 | 0.0002832 | 0.0002822 | 0.0002516 | 0.0001599
570 | 1.56e-06 | 3.759e-07 | 0 | 0 | 1.253e-07 | 0 | 0 | 1.047e-05 | 3.905e-05 | 7.935e-05 | 0.0001646 | 0.0002347 | 0.0002533 | 0.0002624 | 0.0002256 | 0.0001468
572 | 1.966e-05 | 6.364e-06 | 0 | 0 | 2.121e-06 | 0 | 0 | 9.269e-06 | 3.619e-05 | 7.76e-05 | 0.0001493 | 0.0002127 | 0.0002246 | 0.0002312 | 0.0002066 | 0.0001317
574 | 1.062e-05 | 0 | 0 | 0 | 1.929e-06 | 0 | 0 | 8.741e-06 | 2.979e-05 | 7.114e-05 | 0.000133 | 0.0001966 | 0.0002003 | 0.0001986 | 0.0001816 | 0.0001181
576 | 9.754e-06 | 2.825e-06 | 1.412e-06 | 0 | 2.693e-06 | 0 | 0 | 7.762e-06 | 2.89e-05 | 6.959e-05 | 0.0001235 | 0.0001767 | 0.0001878 | 0.0001849 | 0.0001614 | 0.0001085
578 | 4.686e-06 | 1.874e-06 | 1.787e-05 | 0 | 0 | 0 | 9.463e-08 | 6.838e-06 | 2.508e-05 | 6.101e-05 | 0.0001087 | 0.000163 | 0.0001639 | 0.0001633 | 0.0001541 | 0.0001016
580 | 1.185e-05 | 0 | 9.317e-06 | 0 | 0 | 0 | 2.557e-08 | 6.413e-06 | 2.576e-05 | 5.917e-05 | 0.0001016 | 0.0001403 | 0.0001454 | 0.0001423 | 0.0001387 | 9.962e-05
582 | 2.978e-07 | 0 | 2.322e-05 | 0 | 0 | 0 | 1.582e-07 | 6.088e-06 | 2.251e-05 | 4.969e-05 | 9.627e-05 | 0.0001311 | 0.0001347 | 0.0001309 | 0.0001253 | 9.192e-05
584 | 0 | 8.764e-07 | 1.035e-05 | 0 | 0 | 0 | 2.208e-07 | 4.744e-06 | 2.047e-05 | 5.188e-05 | 8.445e-05 | 0.000135 | 0.000113 | 0.0001203 | 0.0001112 | 8.443e-05
586 | 0 | 1.656e-06 | 1.84e-05 | 5.446e-06 | 6.808e-06 | 0 | 2.431e-07 | 5.365e-06 | 2.004e-05 | 4.435e-05 | 7.603e-05 | 0.0001115 | 0.0001017 | 0.0001135 | 0.0001074 | 7.877e-05
588 | 0 | 3.703e-06 | 1.89e-05 | 4.75e-06 | 5.937e-06 | 0 | 1.704e-07 | 4.776e-06 | 1.598e-05 | 4.394e-05 | 6.91e-05 | 0.000108 | 9.906e-05 | 0.0001128 | 9.003e-05 | 7.545e-05
590 | 0 | 1.548e-05 | 1.668e-05 | 0 | 0 | 0 | 1.69e-07 | 4.788e-06 | 1.8e-05 | 4.357e-05 | 6.794e-05 | 9.761e-05 | 0.0001029 | 8.929e-05 | 9.373e-05 | 7.548e-05
592 | 0 | 1.68e-05 | 2.168e-06 | 1.493e-05 | 0 | 0 | 3.514e-07 | 4.352e-06 | 1.496e-05 | 4.06e-05 | 7.256e-05 | 8.911e-05 | 8.064e-05 | 0.0001106 | 8.859e-05 | 7.228e-05
594 | 0 | 2.453e-05 | 1.446e-05 | 2.742e-05 | 0 | 0 | 4.346e-07 | 3.677e-06 | 1.236e-05 | 4.064e-05 | 5.854e-05 | 6.9e-05 | 8.022e-05 | 0.0001105 | 8.719e-05 | 6.887e-05
596 | 0 | 8.589e-06 | 1.271e-05 | 3.047e-05 | 0 | 0 | 3.045e-07 | 4.264e-06 | 1.235e-05 | 3.82e-05 | 6.049e-05 | 7.73e-05 | 9.066e-05 | 0.0001066 | 8.441e-05 | 7.011e-05
598 | 0 | 7.047e-06 | 6.935e-06 | 3.531e-05 | 1.734e-06 | 0 | 0 | 4.583e-06 | 1.128e-05 | 3.835e-05 | 5.312e-05 | 7.247e-05 | 9.543e-05 | 0.0001113 | 7.778e-05 | 7.115e-05
600 | 0 | 8.388e-07 | 3.355e-06 | 3.719e-05 | 8.388e-07 | 0 | 2.625e-07 | 4.347e-06 | 1.29e-05 | 3.318e-05 | 5.837e-05 | 6.703e-05 | 0.0001032 | 0.0001105 | 8.339e-05 | 6.986e-05
602 | 0 | 2.594e-06 | 7.938e-06 | 3.892e-05 | 0 | 0 | 5.089e-08 | 4.751e-06 | 1.49e-05 | 3.346e-05 | 5.39e-05 | 7.232e-05 | 9.843e-05 | 0.0001007 | 8.927e-05 | 6.468e-05
604 | 0 | 6.646e-07 | 5.117e-06 | 2.478e-05 | 1.329e-06 | 0 | 1.76e-07 | 3.547e-06 | 1.471e-05 | 4.134e-05 | 4.925e-05 | 7.035e-05 | 9.935e-05 | 0.0001255 | 9.151e-05 | 6.734e-05
606 | 0 | 1.97e-06 | 7.878e-06 | 1.617e-05 | 3.939e-06 | 0 | 7.276e-08 | 4.678e-06 | 1.146e-05 | 4.178e-05 | 5.173e-05 | 7.158e-05 | 0.0001114 | 0.0001259 | 8.24e-05 | 7.068e-05
608 | 0 | 0 | 0 | 3.604e-05 | 0 | 0 | 2.796e-07 | 5.183e-06 | 1.408e-05 | 4.081e-05 | 5.516e-05 | 7.667e-05 | 0.0001011 | 0.0001296 | 9.404e-05 | 7.448e-05
610 | 0 | 2.26e-06 | 4.521e-06 | 2.339e-05 | 1.356e-05 | 2.034e-05 | 5.452e-07 | 5.35e-06 | 1.599e-05 | 3.698e-05 | 5.669e-05 | 7.094e-05 | 0.0001037 | 0.0001274 | 0.0001031 | 7.563e-05
612 | 2.708e-06 | 9.355e-07 | 1.441e-05 | 1.798e-05 | 2.592e-06 | 6.899e-06 | 7.559e-07 | 5.435e-06 | 1.738e-05 | 3.96e-05 | 5.113e-05 | 7.382e-05 | 0.000133 | 0.0001291 | 0.0001061 | 7.123e-05
614 | 0 | 1.309e-05 | 1.917e-06 | 3.835e-06 | 3.835e-06 | 1.233e-05 | 1.161e-06 | 5.091e-06 | 1.664e-05 | 3.611e-05 | 5.273e-05 | 7.707e-05 | 0.0001207 | 0.0001534 | 0.0001049 | 7.238e-05
616 | 0 | 0 | 6.253e-06 | 1.96e-05 | 1.723e-05 | 1.577e-05 | 4.683e-07 | 5.435e-06 | 1.529e-05 | 3.688e-05 | 6.199e-05 | 7.891e-05 | 0.0001205 | 0.0001436 | 0.0001081 | 8.084e-05
618 | 1.725e-06 | 0 | 5.174e-06 | 1.098e-05 | 6.172e-06 | 3.268e-06 | 6.179e-07 | 5.395e-06 | 2.017e-05 | 3.854e-05 | 4.988e-05 | 8.322e-05 | 0.000137 | 0.0001454 | 0.0001088 | 8.204e-05
620 | 3.265e-06 | 0 | 2.995e-06 | 3.265e-06 | 9.068e-06 | 5.532e-06 | 7.619e-07 | 5.847e-06 | 1.85e-05 | 3.532e-05 | 5.323e-05 | 8.277e-05 | 0.0001305 | 0.0001501 | 0.0001137 | 7.985e-05
622 | 3.622e-05 | 0 | 0 | 2.779e-05 | 4.31e-05 | 2.364e-05 | 4.329e-07 | 6.166e-06 | 2.089e-05 | 4.118e-05 | 4.951e-05 | 9.622e-05 | 0.0001172 | 0.000159 | 0.0001104 | 8.189e-05
624 | 1.627e-05 | 0 | 0 | 5.869e-06 | 2.208e-05 | 3.068e-05 | 4.385e-07 | 4.717e-06 | 1.871e-05 | 4.069e-05 | 6.195e-05 | 9.11e-05 | 0.0001421 | 0.0001643 | 0.0001153 | 8.46e-05
626 | 2.102e-05 | 0 | 8.305e-06 | 2.068e-06 | 2.898e-05 | 2.044e-05 | 3.978e-08 | 4.803e-06 | 1.81e-05 | 3.669e-05 | 5.859e-05 | 9.052e-05 | 0.0001512 | 0.000167 | 0.0001186 | 8.764e-05
628 | 3.11e-05 | 0 | 1.065e-05 | 0 | 3.501e-05 | 2.522e-05 | 5.103e-08 | 5.16e-06 | 2.154e-05 | 3.552e-05 | 6.321e-05 | 9.013e-05 | 0.0001576 | 0.0001672 | 0.0001272 | 8.333e-05
630 | 2.817e-05 | 0 | 6.91e-06 | 0 | 2.976e-05 | 3.384e-05 | 3.862e-08 | 5.39e-06 | 2.138e-05 | 3.794e-05 | 6.448e-05 | 9.055e-05 | 0.0001484 | 0.0001644 | 0.0001248 | 8.375e-05
632 | 2.122e-05 | 0 | 2.073e-05 | 1.37e-05 | 5.094e-05 | 4.223e-05 | 7.064e-09 | 5.346e-06 | 1.648e-05 | 3.338e-05 | 6e-05 | 9.223e-05 | 0.0001564 | 0.0001615 | 0.0001208 | 9.143e-05
634 | 3.407e-05 | 0 | 1.236e-05 | 2.134e-06 | 3.407e-05 | 2.811e-05 | 1.193e-07 | 5.497e-06 | 1.917e-05 | 3.991e-05 | 5.824e-05 | 0.000102 | 0.0001764 | 0.000153 | 0.0001212 | 8.591e-05
636 | 3.844e-05 | 5.194e-06 | 2.208e-05 | 6.235e-06 | 4.753e-05 | 2.078e-05 | 3.702e-07 | 5.214e-06 | 2.006e-05 | 3.818e-05 | 5.712e-05 | 9.912e-05 | 0.0001597 | 0.0001436 | 0.000124 | 8.662e-05
638 | 3.916e-05 | 6.074e-06 | 7.229e-06 | 0 | 5.931e-05 | 5.711e-06 | 1.531e-07 | 4.772e-06 | 2.043e-05 | 3.695e-05 | 6.112e-05 | 9.939e-05 | 0.0001516 | 0.0001458 | 0.0001264 | 8.919e-05
640 | 3.563e-05 | 0 | 2.809e-05 | 0 | 3.528e-05 | 2.826e-06 | 2.326e-07 | 5.565e-06 | 2.036e-05 | 3.217e-05 | 6.449e-05 | 0.0001114 | 0.0001461 | 0.0001442 | 0.0001217 | 9.455e-05
642 | 4.178e-05 | 7.818e-07 | 2.702e-05 | 0 | 4.586e-05 | 2.037e-05 | 1.872e-07 | 5.056e-06 | 2.367e-05 | 3.438e-05 | 6.096e-05 | 0.0001062 | 0.0001602 | 0.0001343 | 0.0001364 | 9.627e-05
644 | 4.723e-05 | 8.045e-06 | 6.216e-06 | 0 | 3.65e-05 | 0 | 2.539e-07 | 4.163e-06 | 1.899e-05 | 3.897e-05 | 6.263e-05 | 0.0001132 | 0.0001349 | 0.0001414 | 0.0001262 | 9.044e-05
646 | 3.526e-05 | 0 | 1.899e-05 | 0 | 4.744e-05 | 0 | 2.257e-07 | 4.587e-06 | 1.671e-05 | 3.308e-05 | 7.004e-05 | 0.0001219 | 0.0001437 | 0.0001328 | 0.0001197 | 9.363e-05
648 | 2.33e-05 | 2.177e-06 | 2.771e-05 | 0 | 3.288e-05 | 0 | 3.778e-07 | 4.065e-06 | 1.726e-05 | 3.188e-05 | 6.256e-05 | 0.000122 | 0.000142 | 0.0001283 | 0.0001158 | 9.8e-05
650 | 3.801e-05 | 1.222e-05 | 2.663e-05 | 0 | 3.148e-05 | 0 | 1.268e-07 | 3.718e-06 | 1.84e-05 | 3.426e-05 | 6.124e-05 | 0.0001127 | 0.0001197 | 0.0001143 | 0.0001078 | 9.762e-05
652 | 2.943e-05 | 1.35e-05 | 8.875e-06 | 0 | 3.379e-05 | 0 | 7.717e-09 | 3.155e-06 | 1.837e-05 | 3.18e-05 | 5.78e-05 | 0.0001242 | 0.0001129 | 0.0001107 | 0.0001261 | 8.797e-05
654 | 2.477e-05 | 2.625e-06 | 9.002e-06 | 0 | 1.464e-05 | 0 | 1.385e-07 | 3.799e-06 | 1.288e-05 | 3.472e-05 | 5.212e-05 | 0.0001104 | 0.0001269 | 9.426e-05 | 0.0001233 | 9.423e-05
656 | 3.026e-05 | 0 | 9.204e-06 | 1.807e-06 | 1.908e-05 | 0 | 1.656e-07 | 3.134e-06 | 1.698e-05 | 2.783e-05 | 5.697e-05 | 0.0001042 | 0.0001093 | 9.741e-05 | 0.0001118 | 9.023e-05
658 | 3.298e-05 | 7.495e-06 | 5.25e-06 | 1.312e-06 | 5.25e-06 | 0 | 4.189e-08 | 2.366e-06 | 1.568e-05 | 3.305e-05 | 5.12e-05 | 0.0001124 | 0.0001116 | 8.755e-05 | 0.0001116 | 8.875e-05
660 | 4.074e-05 | 2.008e-06 | 4.737e-08 | 0 | 2.206e-05 | 0 | 1.307e-08 | 2.284e-06 | 1.494e-05 | 3.502e-05 | 6.195e-05 | 0.0001082 | 9.332e-05 | 7.922e-05 | 0.0001123 | 9.549e-05
662 | 2.187e-05 | 1.144e-05 | 3.124e-06 | 0 | 0 | 0 | 1.571e-07 | 2.574e-06 | 9.618e-06 | 2.548e-05 | 6.169e-05 | 8.278e-05 | 0.0001005 | 9.1e-05 | 0.0001042 | 9.187e-05
664 | 8.677e-06 | 2.289e-05 | 0 | 0 | 0 | 0 | 0 | 2.388e-06 | 1.446e-05 | 2.918e-05 | 5.856e-05 | 9.096e-05 | 8.166e-05 | 8.362e-05 | 0.0001016 | 8.853e-05
666 | 1.699e-05 | 2.212e-05 | 1.296e-05 | 0 | 0 | 0 | 0 | 2.759e-06 | 1.381e-05 | 3.164e-05 | 5.371e-05 | 8.914e-05 | 8.585e-05 | 7.329e-05 | 0.0001048 | 8.995e-05
668 | 3.149e-06 | 7.347e-06 | 6.297e-06 | 2.882e-06 | 0 | 0 | 0 | 1.791e-06 | 1.037e-05 | 2.598e-05 | 4.719e-05 | 7.989e-05 | 7.88e-05 | 7.97e-05 | 0.0001008 | 9.296e-05
670 | 3.797e-07 | 2.089e-05 | 6.457e-06 | 3.376e-07 | 0 | 0 | 0 | 2.346e-06 | 8.469e-06 | 2.76e-05 | 5.29e-05 | 7.928e-05 | 7.434e-05 | 8.134e-05 | 9.757e-05 | 8.741e-05
672 | 1.057e-05 | 1.803e-05 | 5.514e-06 | 0 | 0 | 0 | 0 | 2.146e-06 | 5.829e-06 | 2.569e-05 | 4.842e-05 | 6.723e-05 | 4.894e-05 | 8.366e-05 | 0.0001051 | 8.974e-05
674 | 1.493e-05 | 1.279e-05 | 1.066e-05 | 9.155e-06 | 0 | 0 | 0 | 2.274e-06 | 6.905e-06 | 2.583e-05 | 5.411e-05 | 7.177e-05 | 5.738e-05 | 7.416e-05 | 9.718e-05 | 8.9e-05
676 | 0 | 1.536e-05 | 0 | 1.983e-05 | 0 | 0 | 0 | 1.713e-06 | 7.846e-06 | 2.876e-05 | 4.572e-05 | 6.837e-05 | 7.986e-05 | 7.306e-05 | 0.0001035 | 8.338e-05
678 | 0 | 1.709e-05 | 3.232e-06 | 3.604e-05 | 0 | 0 | 0 | 1.749e-06 | 2.998e-06 | 2.801e-05 | 4.773e-05 | 6.335e-05 | 7.093e-05 | 8.509e-05 | 0.0001072 | 8.994e-05
680 | 0 | 1.106e-05 | 0 | 2.136e-05 | 0 | 7.886e-07 | 0 | 2.369e-06 | 6.95e-06 | 2.298e-05 | 6.136e-05 | 6.22e-05 | 6.384e-05 | 8.207e-05 | 0.0001123 | 8.386e-05
682 | 0 | 1.457e-05 | 0 | 1.338e-05 | 0 | 2.428e-06 | 1.021e-07 | 1.911e-06 | 6.885e-06 | 2.316e-05 | 4.937e-05 | 6.644e-05 | 6.287e-05 | 7.776e-05 | 0.0001113 | 8.865e-05
684 | 0 | 0 | 0 | 2.708e-05 | 0 | 0 | 1.134e-07 | 2.062e-06 | 4.763e-06 | 3.084e-05 | 3.989e-05 | 5.835e-05 | 6.058e-05 | 7.792e-05 | 0.0001118 | 8.569e-05
686 | 0 | 5.986e-06 | 0 | 1.755e-05 | 0 | 0 | 0 | 2.091e-06 | 3.218e-07 | 2.498e-05 | 4.957e-05 | 5.242e-05 | 7.405e-05 | 9.344e-05 | 0.0001059 | 8.12e-05
688 | 0 | 1.003e-05 | 1.584e-06 | 9.681e-06 | 0 | 5.281e-07 | 0 | 2.208e-06 | 7.301e-06 | 2.27e-05 | 4.392e-05 | 6.109e-05 | 8.827e-05 | 7.507e-05 | 0.0001014 | 7.904e-05
690 | 0 | 2.545e-06 | 8.015e-06 | 3.117e-05 | 0 | 7.762e-06 | 0 | 2.454e-06 | 2.43e-06 | 3.147e-05 | 4.909e-05 | 4.217e-05 | 7.402e-05 | 8.832e-05 | 0.0001103 | 8.246e-05
692 | 0 | 3.858e-06 | 2.022e-06 | 4.318e-05 | 0 | 9.738e-06 | 0 | 2.324e-06 | 1.63e-06 | 2.791e-05 | 4.92e-05 | 5.26e-05 | 6.399e-05 | 0.0001124 | 0.0001256 | 8.312e-05
694 | 0 | 0 | 1.183e-06 | 1.502e-05 | 0 | 4.29e-05 | 0 | 2.719e-06 | 5.639e-06 | 2.177e-05 | 4.075e-05 | 7.224e-05 | 7.805e-05 | 0.000119 | 0.0001259 | 8.104e-05
696 | 0 | 0 | 0 | 1.058e-05 | 0 | 3.2e-05 | 5.396e-08 | 2.458e-06 | 8.931e-06 | 2.527e-05 | 3.594e-05 | 6.531e-05 | 6.631e-05 | 0.0001082 | 0.0001146 | 8.132e-05
698 | 0 | 0 | 0 | 3.225e-05 | 0 | 7.91e-05 | 0 | 3.119e-06 | 5.58e-06 | 2.588e-05 | 3.67e-05 | 5.279e-05 | 9.911e-05 | 0.0001264 | 0.000122 | 7.612e-05
700 | 0 | 0 | 0 | 6.423e-06 | 0 | 6.579e-05 | 9.403e-08 | 3.372e-06 | 5.151e-06 | 3.16e-05 | 3.759e-05 | 4.918e-05 | 0.0001062 | 0.0001405 | 0.0001164 | 7.777e-05
702 | 0 | 0 | 0 | 2.125e-05 | 0 | 7.487e-05 | 6.922e-08 | 3.66e-06 | 6.783e-06 | 3.016e-05 | 4.377e-05 | 5.911e-05 | 0.0001115 | 0.0001413 | 0.0001168 | 7.915e-05
704 | 0 | 0 | 0 | 6.463e-06 | 0 | 8.982e-05 | 7.677e-07 | 3.087e-06 | 8.255e-06 | 3e-05 | 4.933e-05 | 4.477e-05 | 0.0001022 | 0.000131 | 0.0001122 | 8.394e-05
706 | 0 | 0 | 0 | 3.668e-05 | 0 | 7.988e-05 | 1.639e-08 | 3.833e-06 | 8.788e-06 | 2.89e-05 | 4.535e-05 | 7.514e-05 | 0.0001273 | 0.0001387 | 0.0001152 | 7.926e-05
708 | 1.781e-06 | 0 | 7.122e-06 | 2.082e-05 | 1.068e-05 | 6.159e-05 | 3.075e-07 | 4.783e-06 | 8.603e-06 | 3.033e-05 | 5.089e-05 | 7.024e-05 | 0.0001224 | 0.0001458 | 0.0001046 | 8.178e-05
710 | 9.294e-06 | 0 | 6.075e-06 | 1.555e-05 | 2.466e-05 | 8.846e-05 | 3.595e-07 | 4.414e-06 | 1.122e-05 | 3.36e-05 | 4.554e-05 | 6.781e-05 | 0.0001344 | 0.0001632 | 0.0001139 | 8.803e-05
712 | 1.256e-05 | 0 | 1.898e-07 | 1.764e-05 | 1.101e-05 | 6.456e-05 | 1.567e-07 | 3.903e-06 | 1.256e-05 | 2.815e-05 | 4.548e-05 | 7.544e-05 | 0.0001223 | 0.0001427 | 0.0001012 | 8.464e-05
714 | 1.611e-05 | 1.823e-06 | 1.009e-05 | 5.956e-06 | 3.222e-06 | 7.167e-05 | 4.464e-07 | 4.237e-06 | 1.358e-05 | 3.217e-05 | 5.1e-05 | 7.742e-05 | 0.0001441 | 0.0001412 | 0.000102 | 7.599e-05
716 | 2.25e-05 | 4.81e-06 | 1.308e-05 | 1.068e-05 | 3.462e-06 | 6.377e-05 | 4.677e-07 | 4.284e-06 | 1.234e-05 | 3.619e-05 | 4.89e-05 | 7.007e-05 | 0.0001238 | 0.0001399 | 9.64e-05 | 8.102e-05
718 | 2.569e-05 | 0 | 1.848e-05 | 3.167e-06 | 3.379e-05 | 7.892e-05 | 2.611e-07 | 3.6e-06 | 1.21e-05 | 3.175e-05 | 4.677e-05 | 8.514e-05 | 0.0001323 | 0.0001389 | 9.535e-05 | 8.158e-05
720 | 1.208e-05 | 6.611e-06 | 1.117e-05 | 0 | 4.618e-05 | 4.303e-05 | 4.684e-08 | 4.333e-06 | 1.561e-05 | 2.673e-05 | 5.75e-05 | 7.023e-05 | 0.0001433 | 0.0001327 | 9.689e-05 | 8.014e-05
722 | 3.935e-05 | 0 | 1.778e-06 | 0 | 4.791e-05 | 3.668e-05 | 4.324e-07 | 5.034e-06 | 1.341e-05 | 3.601e-05 | 5.275e-05 | 6.81e-05 | 0.0001507 | 0.0001272 | 0.0001027 | 7.753e-05
724 | 3.962e-05 | 0 | 4.776e-06 | 0 | 5.737e-05 | 1.707e-05 | 1.72e-07 | 4.736e-06 | 1.604e-05 | 3.777e-05 | 4.494e-05 | 7.636e-05 | 0.0001184 | 0.0001269 | 9.102e-05 | 8.507e-05
726 | 4.897e-05 | 2.525e-06 | 2.02e-05 | 0 | 4.703e-05 | 4.254e-05 | 4.952e-07 | 4.016e-06 | 1.517e-05 | 3.463e-05 | 5.347e-05 | 8.137e-05 | 0.0001277 | 0.0001128 | 8.983e-05 | 7.952e-05
728 | 2.532e-05 | 7.275e-07 | 2.86e-05 | 3.241e-06 | 3.511e-05 | 1.12e-05 | 1.008e-07 | 4.35e-06 | 1.567e-05 | 3.692e-05 | 5.494e-05 | 7.616e-05 | 0.0001309 | 0.0001092 | 8.491e-05 | 7.913e-05
730 | 1.983e-05 | 4.588e-06 | 3.123e-06 | 0 | 8.631e-05 | 9.368e-06 | 1.509e-07 | 4.731e-06 | 1.648e-05 | 3.497e-05 | 5.212e-05 | 7.145e-05 | 0.0001305 | 0.0001242 | 7.853e-05 | 8.344e-05
732 | 2.353e-05 | 1.666e-05 | 0 | 0 | 8.212e-05 | 1.737e-06 | 1.152e-07 | 4.447e-06 | 1.788e-05 | 3.468e-05 | 4.81e-05 | 6.628e-05 | 0.0001418 | 9.886e-05 | 8.619e-05 | 8.006e-05
734 | 2.736e-05 | 1.459e-05 | 7.658e-06 | 2.553e-06 | 3.686e-05 | 1.461e-06 | 0 | 4.186e-06 | 2.059e-05 | 3.67e-05 | 4.88e-05 | 7.729e-05 | 0.0001313 | 9.72e-05 | 6.413e-05 | 7.572e-05
736 | 1.601e-05 | 9.088e-06 | 8.829e-06 | 6.354e-07 | 7.908e-05 | 0 | 0 | 4.063e-06 | 1.965e-05 | 3.904e-05 | 4.644e-05 | 7.99e-05 | 0.0001149 | 7.849e-05 | 7.462e-05 | 8.014e-05
738 | 1.294e-05 | 2.982e-06 | 1.402e-05 | 0 | 3.906e-05 | 0 | 1.699e-08 | 4.159e-06 | 2.06e-05 | 3.731e-05 | 4.413e-05 | 7.301e-05 | 0.0001059 | 7.914e-05 | 7.896e-05 | 7.159e-05
740 | 1.321e-05 | 5.529e-06 | 2.552e-05 | 0 | 5.813e-05 | 0 | 2.215e-07 | 4.072e-06 | 2.318e-05 | 3.154e-05 | 4.878e-05 | 6.592e-05 | 0.0001164 | 5.916e-05 | 6.666e-05 | 7.449e-05
742 | 7.961e-06 | 3.981e-06 | 1.866e-05 | 0 | 3.734e-05 | 0 | 1.335e-07 | 4.001e-06 | 2.143e-05 | 2.739e-05 | 4.752e-05 | 6.704e-05 | 0.0001001 | 6.358e-05 | 7.83e-05 | 7.151e-05
744 | 1.591e-05 | 9.548e-06 | 2.127e-05 | 0 | 2.533e-05 | 0 | 1.067e-07 | 3.67e-06 | 2.06e-05 | 3.853e-05 | 4.505e-05 | 5.293e-05 | 0.0001003 | 8.299e-05 | 7.472e-05 | 7.628e-05
746 | 2.398e-06 | 2.398e-06 | 1.05e-05 | 0 | 2.64e-05 | 0 | 0 | 3.688e-06 | 2.436e-05 | 3.299e-05 | 4.256e-05 | 6.215e-05 | 9.645e-05 | 6.534e-05 | 6.223e-05 | 7.009e-05
748 | 1.023e-05 | 4.027e-06 | 8.055e-06 | 0 | 6.041e-06 | 0 | 1.734e-07 | 3.98e-06 | 2.098e-05 | 2.296e-05 | 3.852e-05 | 5.539e-05 | 7.502e-05 | 6.069e-05 | 7.378e-05 | 7.759e-05
750 | 3.492e-06 | 0 | 8.88e-06 | 0 | 0 | 0 | 2.465e-07 | 3.738e-06 | 2.023e-05 | 2.907e-05 | 3.559e-05 | 5.482e-05 | 7.006e-05 | 5.411e-05 | 8.429e-05 | 7.325e-05
752 | 1.883e-05 | 2.304e-05 | 8.85e-07 | 6.584e-06 | 3.292e-06 | 0 | 7.438e-08 | 3.273e-06 | 2.094e-05 | 3.185e-05 | 4.135e-05 | 7.343e-05 | 6.735e-05 | 5.45e-05 | 7.593e-05 | 6.789e-05
754 | 2.897e-05 | 0 | 1.503e-06 | 0 | 0 | 0 | 2.75e-07 | 3.435e-06 | 1.933e-05 | 3.157e-05 | 3.311e-05 | 6.994e-05 | 7.223e-05 | 3.94e-05 | 6.425e-05 | 6.666e-05
756 | 3.204e-05 | 0 | 1.855e-06 | 0 | 0 | 0 | 2.05e-07 | 3.296e-06 | 1.632e-05 | 2.491e-05 | 2.66e-05 | 6.624e-05 | 5.897e-05 | 3.256e-05 | 7.286e-05 | 6.596e-05
758 | 3.114e-05 | 1.709e-05 | 0 | 1.026e-05 | 0 | 0 | 7.946e-08 | 3.418e-06 | 1.749e-05 | 1.845e-05 | 3.646e-05 | 7.339e-05 | 6.269e-05 | 4.343e-05 | 7.34e-05 | 6.544e-05
760 | 3.717e-05 | 3.536e-06 | 0 | 3.517e-06 | 0 | 0 | 1.329e-07 | 2.647e-06 | 1.719e-05 | 1.683e-05 | 3.216e-05 | 5.122e-05 | 4.95e-05 | 5.943e-05 | 8.589e-05 | 5.122e-05
762 | 2.517e-05 | 0 | 0 | 0 | 0 | 0 | 4.318e-08 | 2.647e-06 | 1.145e-05 | 1.482e-05 | 1.826e-05 | 4.878e-05 | 5.677e-05 | 3.757e-05 | 7.623e-05 | 5.907e-05
764 | 1.402e-05 | 0 | 0 | 0 | 0 | 0 | 0 | 2.148e-06 | 1.212e-05 | 1.797e-05 | 1.964e-05 | 6.212e-05 | 2.74e-05 | 4.847e-05 | 7.29e-05 | 5.725e-05
766 | 3.948e-05 | 0 | 0 | 0 | 0 | 0 | 0 | 2.369e-06 | 9.422e-06 | 1.378e-05 | 8.278e-06 | 7.387e-05 | 8.81e-06 | 4.039e-05 | 7.986e-05 | 5.44e-05
768 | 1.782e-05 | 0 | 0 | 8.515e-06 | 0 | 0 | 0 | 2.462e-06 | 9.755e-06 | 9.981e-06 | 2.779e-05 | 4.658e-05 | 2.915e-05 | 3.201e-05 | 6.606e-05 | 5.919e-05
770 | 3.943e-05 | 0 | 0 | 3.097e-05 | 0 | 0 | 0 | 2.066e-06 | 8.164e-06 | 4.435e-06 | 2.239e-05 | 5.781e-05 | 3.245e-05 | 5.091e-05 | 6.632e-05 | 5.432e-05
772 | 2.92e-05 | 0 | 0 | 1.932e-05 | 0 | 0 | 0 | 2.26e-06 | 8.934e-06 | 6.079e-06 | 2.26e-05 | 4.845e-05 | 8.016e-06 | 6.653e-05 | 7.6e-05 | 4.588e-05
774 | 3.336e-05 | 0 | 0 | 1.236e-05 | 0 | 0 | 4.421e-07 | 2.014e-06 | 2.513e-06 | 8.927e-06 | 2.383e-05 | 5.942e-05 | 7.097e-06 | 5.119e-05 | 7.894e-05 | 5.631e-05
776 | 1.067e-05 | 0 | 0 | 4.194e-05 | 0 | 0 | 0 | 1.901e-06 | 9.776e-07 | 7.547e-06 | 9.766e-06 | 4.345e-05 | 4.014e-05 | 5.498e-05 | 7.97e-05 | 5.066e-05
778 | 1.736e-05 | 1.244e-05 | 0 | 1.456e-05 | 0 | 0 | 0 | 2.013e-06 | 5.254e-07 | 1.031e-05 | 2.646e-05 | 5.205e-05 | 2.247e-05 | 6.723e-05 | 8.751e-05 | 4.702e-05
780 | 3.63e-06 | 2.904e-06 | 0 | 3.641e-05 | 0 | 8.921e-06 | 0 | 1.627e-06 | 1.227e-07 | 3.826e-06 | 2.264e-05 | 7.405e-05 | 2.704e-06 | 6.697e-05 | 5.554e-05 | 4.753e-05