## IVL RawData
Current(mA) | Current Density(mA/cm^2) | Voltage(V) | Luminance(CD/m^2) | Yield(cd/A) | Radiance(W/Sr/m^2) | CIE1931 x | CIE1931 y | CIE1976 u' | CIE1976 v' | Peak | FWHM | Efficiency(lm/W) | EQE(%)
0 | 3e-06 | 0 | 4.845 | 183865.9088 | 0.02411 | 0.3523 | 0.3074 | 0.2355 | 0.4623 | 384 | 3 | Inf | 280236.05
5e-06 | 0.000131 | 0.5 | 6.433 | 4916.8284 | 0.022051 | 0.2519 | 0.2304 | 0.1916 | 0.3941 | 380 | 387 | 30893.3438 | 4341.02
2.7e-05 | 0.000671 | 1 | 7.321 | 1090.8167 | 0.02327 | 0.4619 | 0.4368 | 0.2525 | 0.5372 | 380 | 382 | 3426.9018 | 953.48
7.5e-05 | 0.001871 | 1.5 | 12.11 | 647.4 | 0.03837 | 0.3451 | 0.3276 | 0.2212 | 0.4724 | 394 | 16 | 1355.9113 | 552.4
0.000207 | 0.005174 | 2 | 4.16 | 80.4088 | 0.026304 | 0.2484 | 0.1311 | 0.2437 | 0.2894 | 668 | 212 | 126.3059 | 151.39
0.000654 | 0.016359 | 2.5 | 8.788 | 53.7185 | 0.017545 | 0.3282 | 0.4423 | 0.1716 | 0.5203 | 424 | 37 | 67.5047 | 31.35
0.002391 | 0.059772 | 3 | 8.289 | 13.8676 | 0.029854 | 0.2966 | 0.4125 | 0.1612 | 0.5046 | 382 | 4 | 14.5221 | 13.28
0.021412 | 0.53529 | 3.5 | 6.498 | 1.2139 | 0.019464 | 0.0773 | 0.2768 | 0.0501 | 0.4039 | 490 | 26 | 1.0896 | 0.9
0.11196 | 2.7989 | 4 | 66.18 | 2.3645 | 0.20395 | 0.0797 | 0.2633 | 0.0532 | 0.3949 | 488 | 27 | 1.8571 | 1.81
0.33955 | 8.4887 | 4.5 | 176.9 | 2.0839 | 0.55455 | 0.0817 | 0.2547 | 0.0554 | 0.389 | 488 | 27 | 1.4549 | 1.62
0.73591 | 18.3977 | 5 | 281.9 | 1.5323 | 0.89627 | 0.0838 | 0.2471 | 0.0578 | 0.3836 | 488 | 28 | 0.96275 | 1.21
1.4311 | 35.7776 | 5.5 | 305.2 | 0.85305 | 0.97718 | 0.0858 | 0.2421 | 0.0599 | 0.38 | 488 | 28 | 0.48726 | 0.68
2.4605 | 61.5121 | 6 | 233.9 | 0.38025 | 0.74632 | 0.0874 | 0.2411 | 0.0611 | 0.3794 | 488 | 29 | 0.1991 | 0.3
3.8363 | 95.9083 | 6.5 | 141.3 | 0.14733 | 0.44449 | 0.089 | 0.2446 | 0.0619 | 0.3824 | 488 | 30 | 0.071207 | 0.11
5.7575 | 143.9381 | 7 | 56.31 | 0.039121 | 0.17255 | 0.0919 | 0.254 | 0.0627 | 0.3899 | 488 | 31 | 0.017557 | 0.03
Weavlength | 0.000(V) | 0.500(V) | 1.000(V) | 1.500(V) | 2.000(V) | 2.500(V) | 3.000(V) | 3.500(V) | 4.000(V) | 4.500(V) | 5.000(V) | 5.500(V) | 6.000(V) | 6.500(V) | 7.000(V)
380 | 5.172e-05 | 0.0009686 | 0.002093 | 0.0008651 | 0 | 0 | 0.001037 | 5.25e-06 | 7.096e-06 | 6.534e-05 | 0.0001528 | 0.0001538 | 0.0001875 | 0.0001432 | 5.506e-05
382 | 0.0001525 | 0.0008785 | 0.0001688 | 0.0002469 | 3.051e-05 | 0 | 0.00108 | 2.687e-06 | 2.499e-05 | 0.0001029 | 0.0001651 | 0.0002268 | 0.0002003 | 0.0001352 | 6.282e-05
384 | 0.0009705 | 0.0008839 | 0.001141 | 0.0003978 | 0.0001715 | 0 | 0.0003112 | 3.35e-06 | 2.48e-05 | 9.537e-05 | 0.0001697 | 0.0001841 | 0.0002012 | 0.0001392 | 7.028e-05
386 | 0.0002695 | 0.0005116 | 0.0008318 | 0.000659 | 0 | 0 | 0.0007411 | 2.338e-06 | 2.449e-05 | 0.0001097 | 0.0001781 | 0.000186 | 0.0002021 | 0.000144 | 7.249e-05
388 | 0.0001496 | 0.0002997 | 0.000653 | 0.0003506 | 0 | 0 | 0.0004488 | 3.11e-06 | 2.406e-05 | 9.374e-05 | 0.0001687 | 0.0001981 | 0.0002216 | 0.0001407 | 5.438e-05
390 | 0.0001665 | 0.0005921 | 0.0001433 | 0.0002613 | 0 | 0.000295 | 0.0006764 | 2.724e-06 | 3.174e-05 | 9.971e-05 | 0.0001695 | 0.0001957 | 0.0001995 | 0.0001308 | 5.673e-05
392 | 2.274e-05 | 0.0001592 | 0.0008066 | 0.0004488 | 0 | 0.0003153 | 0.000607 | 1.85e-06 | 2.804e-05 | 0.000103 | 0.0001695 | 0.0001217 | 0.0001946 | 0.000136 | 7.435e-05
394 | 0 | 7.569e-05 | 0.0002086 | 0.001126 | 0 | 3.322e-05 | 0.000456 | 1.474e-06 | 2.642e-05 | 9.956e-05 | 0.0001558 | 0.0001991 | 0.0001895 | 0.0001375 | 7.613e-05
396 | 2.034e-05 | 0.0002169 | 0.0001853 | 0.000373 | 0 | 0 | 0.0009593 | 3.72e-06 | 3.011e-05 | 0.0001039 | 0.0001506 | 0.0002218 | 0.0001877 | 0.0001307 | 7.65e-05
398 | 0.0001573 | 1.956e-05 | 0.0002363 | 0.0006682 | 0 | 0 | 0.0007077 | 1.779e-06 | 2.75e-05 | 9.285e-05 | 0.0001539 | 0.0002199 | 0.0001905 | 0.0001425 | 7.733e-05
400 | 9.382e-05 | 4.691e-05 | 0 | 0.000722 | 0 | 0 | 0.0006189 | 2.311e-06 | 3.035e-05 | 0.0001007 | 0.0001641 | 0.0002365 | 0.0001945 | 0.0001398 | 8.055e-05
402 | 0 | 0 | 0 | 0.0006447 | 0 | 0 | 0.0005373 | 1.982e-06 | 2.468e-05 | 0.0001 | 0.0001738 | 0.0002325 | 0.0001917 | 0.0001326 | 8.388e-05
404 | 8.592e-05 | 0 | 0.0003007 | 0.0007457 | 0 | 0 | 0.0007631 | 2.185e-06 | 2.728e-05 | 9.855e-05 | 0.0001633 | 0.000238 | 0.0002051 | 0.0001347 | 8.301e-05
406 | 3.244e-05 | 0 | 0.0001135 | 0.0005905 | 0 | 0 | 0.0003098 | 1.345e-06 | 3.007e-05 | 0.0001036 | 0.0001525 | 0.0002498 | 0.0002157 | 0.0001358 | 7.843e-05
408 | 0 | 0 | 0 | 0.001107 | 0 | 0.0002199 | 0.0006228 | 1.415e-06 | 3.464e-05 | 8.947e-05 | 0.0001629 | 0.0002285 | 0.0002054 | 0.0001395 | 8.049e-05
410 | 0 | 2.368e-05 | 0 | 0.0002094 | 0 | 0 | 0.0003912 | 1.464e-06 | 3.174e-05 | 8.382e-05 | 0.0001695 | 0.0002247 | 0.0002056 | 0.000136 | 7.733e-05
412 | 0 | 0.0002139 | 0 | 0.0004696 | 0 | 0.000103 | 0.0001674 | 1.455e-06 | 3.34e-05 | 9.501e-05 | 0.0001685 | 0.0002387 | 0.0002008 | 0.0001314 | 7.467e-05
414 | 0 | 0.0001996 | 2.104e-05 | 0.0004412 | 0 | 0.000338 | 0.0001263 | 2.109e-06 | 3.417e-05 | 9.54e-05 | 0.0001642 | 0.0002389 | 0.0002037 | 0.0001342 | 7.513e-05
416 | 0 | 0 | 2.539e-05 | 5.079e-05 | 0 | 0.0001539 | 0.0001793 | 1.743e-06 | 3.354e-05 | 9.849e-05 | 0.000162 | 0.0002321 | 0.0002049 | 0.0001306 | 7.464e-05
418 | 0 | 0.0003235 | 0 | 0.0001294 | 0 | 0.000115 | 0.0004385 | 1.917e-06 | 3.529e-05 | 0.0001049 | 0.0001754 | 0.0002309 | 0.0001919 | 0.0001293 | 7.014e-05
420 | 0 | 0.000185 | 3.715e-05 | 0.001122 | 0 | 3.321e-05 | 0.0004039 | 2.37e-06 | 3.602e-05 | 0.0001124 | 0.0001675 | 0.0002303 | 0.0001929 | 0.0001285 | 6.945e-05
422 | 0 | 9.356e-06 | 4.678e-06 | 0.0001357 | 0 | 0.0002933 | 0.0004403 | 2.8e-06 | 3.508e-05 | 0.0001023 | 0.0001665 | 0.0002417 | 0.0001964 | 0.000126 | 6.508e-05
424 | 0 | 3.418e-05 | 1.367e-05 | 0 | 0 | 0.0004479 | 0.0001864 | 2.594e-06 | 3.989e-05 | 0.000106 | 0.0001786 | 0.0002403 | 0.0001936 | 0.0001298 | 7.008e-05
426 | 0 | 0.0001535 | 8.573e-05 | 0 | 0 | 0.0003378 | 3.647e-05 | 2.544e-06 | 4.087e-05 | 0.0001162 | 0.0001814 | 0.000248 | 0.0002158 | 0.0001372 | 7.15e-05
428 | 0 | 0 | 4.902e-05 | 0 | 0 | 3.441e-05 | 7.352e-05 | 3.11e-06 | 4.339e-05 | 0.0001259 | 0.0002019 | 0.0002554 | 0.0002346 | 0.0001448 | 7.436e-05
430 | 0 | 0.0005294 | 2.206e-05 | 0 | 0 | 0.0001035 | 0.0001544 | 3.372e-06 | 4.614e-05 | 0.000151 | 0.0002167 | 0.0002782 | 0.0002395 | 0.0001588 | 7.775e-05
432 | 0 | 0.0003939 | 1.308e-05 | 0 | 0 | 9.255e-05 | 9.158e-05 | 3.663e-06 | 4.842e-05 | 0.0001536 | 0.0002311 | 0.0003053 | 0.0002554 | 0.0001677 | 8.133e-05
434 | 6.19e-05 | 0.000116 | 0 | 0 | 0 | 1.546e-05 | 0.0001857 | 4.112e-06 | 5.622e-05 | 0.0001514 | 0.0002536 | 0.0003232 | 0.0002742 | 0.0001759 | 8.403e-05
436 | 5.294e-06 | 0.0005163 | 0 | 0 | 0 | 0.0002955 | 3.164e-05 | 4.975e-06 | 5.811e-05 | 0.0001668 | 0.0002754 | 0.0003441 | 0.0002975 | 0.000173 | 8.882e-05
438 | 0 | 0.0002098 | 2.808e-05 | 0 | 1.404e-05 | 0 | 0.0002098 | 5.506e-06 | 6.539e-05 | 0.0001802 | 0.0003119 | 0.0003833 | 0.000329 | 0.0002124 | 9.527e-05
440 | 0 | 0 | 9.949e-05 | 0 | 8.488e-05 | 0 | 2.342e-05 | 6.056e-06 | 7.574e-05 | 0.0002107 | 0.0003519 | 0.0004355 | 0.0003723 | 0.00024 | 0.000106
442 | 0 | 0.0001636 | 0 | 0 | 0.0001253 | 3.272e-05 | 3.988e-05 | 7.125e-06 | 8.423e-05 | 0.0002477 | 0.000424 | 0.0004999 | 0.0004409 | 0.0002782 | 0.0001233
444 | 0 | 0.0002143 | 0 | 0 | 0.0002076 | 3.024e-05 | 8.404e-05 | 8.836e-06 | 0.0001023 | 0.0003 | 0.0005259 | 0.0006329 | 0.0005472 | 0.0003511 | 0.0001523
446 | 0 | 0.0001848 | 0 | 0 | 0.0003287 | 0 | 4.137e-05 | 1.103e-05 | 0.0001302 | 0.0003806 | 0.0006797 | 0.0008436 | 0.0007171 | 0.000459 | 0.0001941
448 | 0 | 0.0004584 | 0 | 9.099e-05 | 0.0004808 | 0 | 0 | 1.497e-05 | 0.000172 | 0.0005123 | 0.0009375 | 0.001155 | 0.0009824 | 0.0006262 | 0.0002618
450 | 0 | 0.0002073 | 0 | 2.678e-06 | 0.0004871 | 7.672e-06 | 3.119e-05 | 2.078e-05 | 0.0002422 | 0.0007358 | 0.00135 | 0.001676 | 0.001436 | 0.0009253 | 0.0003805
452 | 0 | 8.928e-05 | 0 | 8.604e-06 | 0.0005885 | 5.487e-05 | 8.604e-06 | 2.9e-05 | 0.0003463 | 0.001054 | 0.001956 | 0.002464 | 0.002108 | 0.001353 | 0.0005509
454 | 0 | 0.0001449 | 0 | 2.278e-05 | 0.0004655 | 0 | 6.308e-05 | 4.028e-05 | 0.0004812 | 0.001489 | 0.002782 | 0.003517 | 0.00302 | 0.001924 | 0.0007742
456 | 1.835e-05 | 0.0001641 | 0 | 1.835e-05 | 0.0004914 | 0 | 5.43e-05 | 5.499e-05 | 0.0006539 | 0.002028 | 0.003811 | 0.00483 | 0.00414 | 0.002635 | 0.001046
458 | 1.338e-05 | 6.69e-05 | 0 | 8.353e-05 | 0.0006616 | 0 | 0 | 7.196e-05 | 0.0008574 | 0.002659 | 0.004988 | 0.006296 | 0.005361 | 0.003403 | 0.001339
460 | 0.0001427 | 0.0006278 | 0 | 0.0001684 | 0.0007023 | 0 | 0 | 9.026e-05 | 0.00108 | 0.003332 | 0.006228 | 0.007777 | 0.006583 | 0.004154 | 0.001622
462 | 1.83e-05 | 0.0002855 | 0 | 2.756e-05 | 0.0003906 | 0 | 0 | 0.0001114 | 0.001328 | 0.004064 | 0.007522 | 0.009258 | 0.007754 | 0.004844 | 0.001877
464 | 6.354e-05 | 0.0003197 | 0 | 0.0002821 | 0.0008696 | 2.542e-05 | 0 | 0.0001392 | 0.001649 | 0.004991 | 0.009061 | 0.01092 | 0.008993 | 0.005545 | 0.002131
466 | 0.0004469 | 0.0003243 | 0 | 0.0004354 | 0.0005867 | 0.0001054 | 0 | 0.0001769 | 0.002075 | 0.006189 | 0.01104 | 0.01304 | 0.01052 | 0.006383 | 0.002427
468 | 0.000342 | 0.0001804 | 0 | 0.0004867 | 0.0006552 | 0 | 0 | 0.0002308 | 0.002694 | 0.007946 | 0.01392 | 0.01614 | 0.01275 | 0.007617 | 0.002856
470 | 2.183e-05 | 0.0001145 | 0 | 0.0002946 | 0.0003108 | 0 | 0 | 0.0003077 | 0.003571 | 0.01042 | 0.01802 | 0.02056 | 0.01598 | 0.009412 | 0.003479
472 | 0.0002279 | 0.000623 | 0 | 0.000203 | 0.0003317 | 0 | 0.0001625 | 0.000408 | 0.004708 | 0.01363 | 0.02332 | 0.02628 | 0.02018 | 0.01174 | 0.00429
474 | 4.887e-05 | 0.0001405 | 0 | 0.000549 | 0.0003912 | 0 | 6.905e-05 | 0.0005262 | 0.006039 | 0.01737 | 0.02945 | 0.03289 | 0.02502 | 0.01446 | 0.005234
476 | 3.023e-05 | 0.0001635 | 0 | 0.0006835 | 0.0002436 | 8.636e-06 | 3.423e-05 | 0.0006635 | 0.007549 | 0.02154 | 0.03617 | 0.04003 | 0.03027 | 0.01739 | 0.006269
478 | 0.0002415 | 0.0002033 | 0 | 0.0005794 | 0.0002706 | 6.765e-05 | 0 | 0.0007903 | 0.008897 | 0.02516 | 0.04185 | 0.04594 | 0.03453 | 0.01979 | 0.00713
480 | 0.0001099 | 0 | 1.481e-05 | 0.0005223 | 0.000184 | 2.378e-05 | 1.481e-05 | 0.0009103 | 0.01012 | 0.0283 | 0.04655 | 0.05066 | 0.03787 | 0.02168 | 0.007829
482 | 1.845e-05 | 0 | 1.845e-05 | 0.0004953 | 0.0003308 | 0 | 1.845e-05 | 0.001027 | 0.01124 | 0.03106 | 0.05047 | 0.05442 | 0.0405 | 0.02317 | 0.008404
484 | 0.0003762 | 0 | 5.016e-05 | 0.0003818 | 0.0001692 | 2.508e-05 | 0 | 0.001138 | 0.01223 | 0.03341 | 0.05365 | 0.05737 | 0.04251 | 0.02436 | 0.008879
486 | 0.0002974 | 0 | 0.0001057 | 0.0001382 | 0.0002481 | 3.785e-05 | 0 | 0.001234 | 0.01305 | 0.03524 | 0.05601 | 0.05946 | 0.04395 | 0.02526 | 0.009267
488 | 0.0001081 | 0 | 7.752e-06 | 0.000522 | 0.0001819 | 2.584e-06 | 0 | 0.001301 | 0.01353 | 0.03617 | 0.05699 | 0.0602 | 0.0445 | 0.02567 | 0.009506
490 | 0.0004136 | 0 | 5.322e-05 | 0.0005178 | 0 | 6.843e-05 | 0 | 0.001314 | 0.01348 | 0.03574 | 0.05598 | 0.05901 | 0.04372 | 0.02539 | 0.009502
492 | 0.000337 | 0 | 0.00023 | 0.0004804 | 0 | 0.0002528 | 2.508e-05 | 0.001274 | 0.01291 | 0.03404 | 0.05311 | 0.056 | 0.04169 | 0.02438 | 0.009234
494 | 0.0002486 | 0 | 9.332e-05 | 0.0002312 | 0 | 5.599e-05 | 3.733e-05 | 0.001192 | 0.01194 | 0.03136 | 0.04884 | 0.05159 | 0.03862 | 0.02279 | 0.008747
496 | 0.0003125 | 0 | 0.0003324 | 0.0002547 | 0.0002438 | 0.0001551 | 8.864e-05 | 0.001075 | 0.01068 | 0.02795 | 0.04349 | 0.0461 | 0.03474 | 0.0207 | 0.008061
498 | 0.000202 | 0 | 0.0002076 | 0.0001314 | 9.322e-05 | 0.0002472 | 0.0001144 | 0.0009387 | 0.009249 | 0.02415 | 0.03764 | 0.04007 | 0.03044 | 0.01832 | 0.007245
500 | 0.0004528 | 0 | 1.19e-05 | 0.000106 | 0 | 3.674e-05 | 1.728e-05 | 0.0007908 | 0.007737 | 0.02019 | 0.03154 | 0.03376 | 0.02586 | 0.01573 | 0.006317
502 | 0.0003907 | 0 | 4.054e-05 | 0.0001131 | 0 | 0.0002789 | 0.0001413 | 0.0006399 | 0.006245 | 0.01631 | 0.02555 | 0.02753 | 0.02126 | 0.01307 | 0.005329
504 | 0.0003984 | 0 | 0.0001329 | 2.165e-05 | 0 | 0.0001143 | 0 | 0.00052 | 0.005059 | 0.01323 | 0.0208 | 0.02252 | 0.01752 | 0.01085 | 0.004484
506 | 0.0002556 | 0 | 0.0001451 | 0.0001286 | 0 | 5.167e-05 | 4.619e-05 | 0.0004176 | 0.004056 | 0.01064 | 0.01678 | 0.01825 | 0.01427 | 0.008911 | 0.003723
508 | 0.0001585 | 0 | 0 | 7.926e-05 | 0 | 3.302e-05 | 0.0001981 | 0.0003333 | 0.003241 | 0.008514 | 0.01347 | 0.01469 | 0.01155 | 0.007251 | 0.003054
510 | 3.361e-05 | 0 | 0.0001442 | 0 | 0 | 0.0001526 | 6.723e-05 | 0.0002659 | 0.00259 | 0.006803 | 0.01077 | 0.0118 | 0.009309 | 0.005875 | 0.002492
512 | 0.0002208 | 0 | 0.0002168 | 0 | 0 | 0.0002137 | 0.0003324 | 0.0002114 | 0.002064 | 0.005432 | 0.008602 | 0.009453 | 0.007483 | 0.004737 | 0.002023
514 | 8.292e-05 | 0 | 0.0001037 | 0 | 0 | 4.126e-05 | 0.000238 | 0.0001663 | 0.001626 | 0.004277 | 0.006815 | 0.007493 | 0.005929 | 0.003762 | 0.001612
516 | 2.107e-05 | 0 | 5.636e-05 | 0 | 0 | 0.0001686 | 0.0003841 | 0.0001347 | 0.001322 | 0.003479 | 0.00554 | 0.006086 | 0.004843 | 0.003077 | 0.001322
518 | 1.349e-05 | 0 | 9.848e-05 | 0 | 0 | 0.0001888 | 0.000163 | 0.0001097 | 0.00108 | 0.002856 | 0.004536 | 0.004994 | 0.00398 | 0.002529 | 0.001089
520 | 1.194e-05 | 0 | 0 | 0 | 0 | 0.0002195 | 0.0002288 | 9.013e-05 | 0.0008893 | 0.002349 | 0.003736 | 0.004124 | 0.003291 | 0.002089 | 0.0009013
522 | 0 | 0 | 0 | 0 | 0 | 6.554e-05 | 0.000218 | 7.395e-05 | 0.0007348 | 0.001944 | 0.003102 | 0.003432 | 0.002733 | 0.001735 | 0.0007503
524 | 0 | 0.0001006 | 0 | 0 | 0 | 0.0001347 | 7.835e-05 | 6.145e-05 | 0.0006094 | 0.001613 | 0.00258 | 0.002846 | 0.002271 | 0.001445 | 0.0006253
526 | 0 | 9.348e-05 | 0 | 0 | 0 | 0.0002013 | 0.0002013 | 5.031e-05 | 0.0005006 | 0.001325 | 0.002122 | 0.002353 | 0.00188 | 0.001192 | 0.0005185
528 | 0 | 3.491e-05 | 0 | 0 | 0 | 0.0001183 | 0.0001881 | 4.245e-05 | 0.000422 | 0.001117 | 0.001791 | 0.001987 | 0.001602 | 0.001012 | 0.0004386
530 | 0 | 7.187e-05 | 0 | 0 | 0 | 0.000217 | 0.0002852 | 3.566e-05 | 0.0003575 | 0.0009469 | 0.001516 | 0.001685 | 0.00135 | 0.0008629 | 0.0003736
532 | 0 | 0.0001248 | 0 | 0 | 0 | 9.604e-05 | 0.000249 | 3.018e-05 | 0.0003037 | 0.0008063 | 0.001286 | 0.001441 | 0.001151 | 0.0007332 | 0.0003206
534 | 0 | 0.0001259 | 5.964e-05 | 0 | 0 | 0 | 0.0002783 | 2.559e-05 | 0.0002594 | 0.0006849 | 0.001097 | 0.001234 | 0.000982 | 0.0006305 | 0.0002747
536 | 0 | 1.741e-05 | 8.097e-06 | 0 | 0 | 8.985e-05 | 0.0001478 | 2.168e-05 | 0.0002218 | 0.0005834 | 0.0009367 | 0.001056 | 0.0008417 | 0.0005371 | 0.0002379
538 | 0 | 0.0001623 | 0 | 0 | 0 | 3.99e-05 | 0.0002435 | 1.843e-05 | 0.0001865 | 0.000498 | 0.0007946 | 0.0008945 | 0.0007195 | 0.0004579 | 0.0002007
540 | 0 | 0.0001585 | 0 | 0 | 0 | 8.346e-05 | 0.0002757 | 1.602e-05 | 0.0001617 | 0.0004317 | 0.0006905 | 0.0007845 | 0.0006237 | 0.0004005 | 0.0001782
542 | 0 | 0.0001225 | 0 | 0 | 0 | 2.563e-05 | 0.0002475 | 1.39e-05 | 0.0001418 | 0.0003757 | 0.000597 | 0.0006806 | 0.0005462 | 0.0003508 | 0.0001566
544 | 0 | 0.0001887 | 0 | 0 | 0 | 6.248e-05 | 0.0003813 | 1.211e-05 | 0.0001244 | 0.0003296 | 0.0005296 | 0.0005968 | 0.0004851 | 0.0003092 | 0.0001383
546 | 0 | 0.0001595 | 0 | 0 | 0 | 2.18e-05 | 0.0002719 | 1.076e-05 | 0.0001086 | 0.0002909 | 0.0004629 | 0.0005231 | 0.0004245 | 0.0002752 | 0.0001241
548 | 0 | 5.313e-05 | 0 | 0 | 3.277e-05 | 8.679e-05 | 5.075e-05 | 9.33e-06 | 9.574e-05 | 0.0002521 | 0.0003987 | 0.0004612 | 0.0003743 | 0.0002434 | 0.0001097
550 | 1.142e-05 | 0.0001199 | 5.708e-06 | 0 | 0.0001169 | 3.09e-05 | 0.0001706 | 8.178e-06 | 8.412e-05 | 0.0002252 | 0.0003575 | 0.000403 | 0.0003277 | 0.0002155 | 9.895e-05
552 | 6.058e-05 | 0.0003914 | 1.59e-05 | 0 | 0 | 9.895e-05 | 9.539e-05 | 7.49e-06 | 7.492e-05 | 0.0001983 | 0.0003199 | 0.0003619 | 0.0002848 | 0.000197 | 8.923e-05
554 | 3.663e-05 | 7.326e-05 | 0 | 2.714e-05 | 0 | 0.0001533 | 9.5e-05 | 6.794e-06 | 6.729e-05 | 0.0001787 | 0.0002779 | 0.0003307 | 0.0002651 | 0.0001761 | 8.157e-05
556 | 0 | 0.0001057 | 0 | 1.682e-05 | 0 | 0.000359 | 0.0001469 | 6.086e-06 | 5.908e-05 | 0.0001572 | 0.0002538 | 0.0002903 | 0.0002479 | 0.0001576 | 7.53e-05
558 | 2.165e-05 | 0.0001353 | 0 | 0.0001299 | 0 | 0.0001461 | 2.254e-05 | 5.369e-06 | 5.288e-05 | 0.000139 | 0.0002271 | 0.0002581 | 0.0002169 | 0.0001465 | 6.823e-05
560 | 2.275e-05 | 0.000141 | 1.703e-05 | 0.0002303 | 4.767e-05 | 9.207e-05 | 3.241e-05 | 4.601e-06 | 4.753e-05 | 0.0001219 | 0.0002019 | 0.0002337 | 0.0001951 | 0.0001337 | 6.18e-05
562 | 0 | 0.0002089 | 0.0001158 | 0.0002384 | 0.0002624 | 0.000227 | 5.624e-05 | 4.281e-06 | 4.137e-05 | 0.000109 | 0.0001855 | 0.0002096 | 0.0001755 | 0.000119 | 5.813e-05
564 | 0 | 0.0002199 | 0.0002029 | 0.0003016 | 4.533e-05 | 0.000271 | 0 | 3.747e-06 | 3.577e-05 | 9.564e-05 | 0.0001658 | 0.0001851 | 0.0001586 | 0.0001086 | 5.412e-05
566 | 0 | 0.0001733 | 0.0001965 | 0.0003173 | 0.0001349 | 0.0001518 | 0 | 3.517e-06 | 3.334e-05 | 8.605e-05 | 0.0001541 | 0.0001657 | 0.0001426 | 9.738e-05 | 5.078e-05
568 | 0 | 0.0002272 | 0.0001943 | 0.0003974 | 4.066e-05 | 0.0003045 | 5.8e-05 | 3.058e-06 | 2.818e-05 | 7.675e-05 | 0.000135 | 0.0001581 | 0.0001315 | 9.159e-05 | 4.76e-05
570 | 2.505e-06 | 0.0001453 | 0.0002093 | 0.0004183 | 2.224e-05 | 0.0003444 | 3.06e-05 | 3.091e-06 | 2.591e-05 | 6.874e-05 | 0.0001232 | 0.0001385 | 0.0001173 | 8.983e-05 | 4.567e-05
572 | 8.001e-05 | 0.0001275 | 0.0001705 | 0.0007646 | 3.222e-05 | 0.0003241 | 0 | 2.637e-06 | 2.257e-05 | 5.796e-05 | 0.0001063 | 0.0001193 | 0.0001077 | 7.887e-05 | 4.127e-05
574 | 0.0001217 | 0.0001274 | 0.0002665 | 0.000365 | 0.0001043 | 0.0001758 | 1.929e-05 | 2.289e-06 | 2.146e-05 | 5.515e-05 | 0.0001026 | 0.0001134 | 9.943e-05 | 7.235e-05 | 4.065e-05
576 | 1.412e-05 | 8.077e-05 | 0.0002079 | 0.0003612 | 0 | 0.0001964 | 9.753e-05 | 2.26e-06 | 1.897e-05 | 5.114e-05 | 9.667e-05 | 0.0001089 | 9.28e-05 | 7.102e-05 | 3.868e-05
578 | 9.37e-06 | 0.0001317 | 0.0003101 | 0.0005355 | 0 | 0.0002253 | 4.685e-05 | 1.748e-06 | 1.641e-05 | 5.036e-05 | 8.723e-05 | 0.0001077 | 8.604e-05 | 6.509e-05 | 3.904e-05
580 | 0 | 3.558e-05 | 0.0002269 | 0.000718 | 9.482e-05 | 0.0002439 | 0 | 2.039e-06 | 1.669e-05 | 4.639e-05 | 8.74e-05 | 9.399e-05 | 8.586e-05 | 6.303e-05 | 3.719e-05
582 | 0.0001734 | 9.908e-05 | 0.0002511 | 0.0005382 | 0.0001758 | 0.0002691 | 0.0001606 | 1.998e-06 | 1.409e-05 | 4.343e-05 | 9.088e-05 | 8.789e-05 | 7.48e-05 | 6.198e-05 | 3.55e-05
584 | 0 | 8.762e-06 | 0.0002492 | 0.0004318 | 4.381e-05 | 0.0001457 | 6.325e-05 | 1.207e-06 | 1.234e-05 | 3.706e-05 | 7.356e-05 | 8.555e-05 | 7.349e-05 | 5.081e-05 | 3.351e-05
586 | 0 | 1.656e-05 | 0.0003815 | 0.0005295 | 0.0002189 | 0.0001976 | 0 | 1.159e-06 | 1.275e-05 | 3.518e-05 | 7.888e-05 | 8.197e-05 | 7.604e-05 | 4.566e-05 | 3.355e-05
588 | 0 | 0 | 0.0003527 | 0.0005165 | 0.0001187 | 8.974e-05 | 0 | 1.254e-06 | 1.122e-05 | 3.185e-05 | 7.381e-05 | 7.928e-05 | 7.13e-05 | 5.224e-05 | 3.22e-05
590 | 0 | 0 | 0.0002491 | 0.0002845 | 0 | 0.0001476 | 0.0001171 | 1.201e-06 | 1.189e-05 | 3.562e-05 | 6.912e-05 | 7.504e-05 | 6.533e-05 | 6.096e-05 | 3.126e-05
592 | 5.229e-06 | 2.092e-05 | 0.0003037 | 0.0004064 | 0 | 0.0002549 | 1.122e-05 | 1.048e-06 | 1.261e-05 | 3.713e-05 | 6.665e-05 | 7.204e-05 | 6.066e-05 | 5.346e-05 | 3.349e-05
594 | 9.849e-05 | 0.0001917 | 0.0003737 | 0.0002988 | 7.49e-06 | 9.212e-05 | 0 | 1.114e-06 | 1.116e-05 | 2.926e-05 | 6.889e-05 | 7.104e-05 | 6.058e-05 | 5.236e-05 | 3.147e-05
596 | 0.0001271 | 4.294e-05 | 0.0003723 | 0.0001536 | 1.816e-05 | 0 | 4.956e-05 | 9.22e-07 | 1.162e-05 | 3.384e-05 | 7.141e-05 | 7.279e-05 | 5.516e-05 | 5.205e-05 | 3.094e-05
598 | 0.000104 | 2.656e-05 | 0.0002154 | 0.0002623 | 0 | 0 | 5.312e-05 | 8.078e-07 | 1.206e-05 | 3.125e-05 | 6.899e-05 | 7.201e-05 | 5.764e-05 | 4.985e-05 | 3.264e-05
600 | 5.032e-05 | 0 | 0.0001006 | 0.0002768 | 0 | 0 | 0 | 5.344e-07 | 1.156e-05 | 3.542e-05 | 6.296e-05 | 6.993e-05 | 5.717e-05 | 4.857e-05 | 3.213e-05
602 | 0.0001556 | 0 | 1.657e-05 | 0.0002126 | 0 | 0 | 0.0002884 | 4.957e-07 | 1.349e-05 | 3.629e-05 | 6.762e-05 | 6.688e-05 | 6.197e-05 | 5.197e-05 | 3.188e-05
604 | 6.645e-05 | 0 | 9.833e-05 | 1.993e-05 | 0 | 0 | 4.916e-05 | 1.025e-06 | 1.269e-05 | 3.642e-05 | 7.159e-05 | 7.38e-05 | 6.231e-05 | 5.409e-05 | 3.194e-05
606 | 0.0002325 | 0 | 3.554e-05 | 5.908e-05 | 0 | 0 | 3.554e-05 | 9.52e-07 | 1.23e-05 | 3.822e-05 | 6.479e-05 | 8.388e-05 | 6.121e-05 | 5.637e-05 | 3.194e-05
608 | 0.0001299 | 0.000103 | 4.407e-05 | 0 | 0 | 0 | 0.0001127 | 8.752e-07 | 1.326e-05 | 4.222e-05 | 5.742e-05 | 7.375e-05 | 6.264e-05 | 5.347e-05 | 3.212e-05
610 | 0.0002964 | 5.739e-05 | 0.0001808 | 0 | 0 | 0.000113 | 0.0001513 | 1.112e-06 | 1.222e-05 | 4.247e-05 | 6.734e-05 | 7.242e-05 | 6.468e-05 | 5.197e-05 | 3.326e-05
612 | 0.00021 | 3.312e-05 | 8.872e-05 | 0 | 0 | 2.16e-05 | 3.267e-05 | 1.257e-06 | 1.27e-05 | 4.177e-05 | 6.186e-05 | 8.097e-05 | 6.85e-05 | 5.402e-05 | 3.35e-05
614 | 5.112e-05 | 0.000189 | 0 | 0 | 0 | 0 | 0.0003199 | 1.485e-06 | 1.374e-05 | 3.24e-05 | 6.219e-05 | 7.467e-05 | 6.364e-05 | 5.66e-05 | 3.48e-05
616 | 0.0001667 | 0.0001042 | 0 | 0 | 0 | 0 | 0.0001515 | 1.474e-06 | 1.416e-05 | 3.082e-05 | 5.773e-05 | 8.033e-05 | 6.427e-05 | 5.389e-05 | 3.442e-05
618 | 0.0001035 | 1.725e-05 | 0 | 0 | 0 | 0 | 9.62e-05 | 1.225e-06 | 1.303e-05 | 4.38e-05 | 5.597e-05 | 7.759e-05 | 6.126e-05 | 5.648e-05 | 3.423e-05
620 | 5.989e-05 | 5.532e-05 | 0 | 0 | 0 | 0 | 0.0001106 | 1.703e-06 | 1.432e-05 | 4.274e-05 | 5.42e-05 | 8.172e-05 | 6.481e-05 | 5.828e-05 | 3.598e-05
622 | 0.0002481 | 9.055e-06 | 0 | 0 | 0.0001666 | 0 | 2.364e-05 | 1.257e-06 | 1.554e-05 | 4.09e-05 | 5.919e-05 | 8.295e-05 | 6.318e-05 | 5.825e-05 | 3.519e-05
624 | 0.000111 | 0 | 0 | 0 | 0.0001493 | 6.383e-06 | 0.0001633 | 1.025e-06 | 1.386e-05 | 4.184e-05 | 5.955e-05 | 7.644e-05 | 6.616e-05 | 5.575e-05 | 3.685e-05
626 | 2.067e-05 | 0 | 0 | 0 | 0.0001922 | 2.067e-05 | 2.067e-05 | 1.22e-06 | 1.371e-05 | 3.906e-05 | 6.364e-05 | 7.879e-05 | 6.883e-05 | 5.604e-05 | 3.589e-05
628 | 0.0005219 | 6.959e-05 | 0 | 0 | 0.0001653 | 1.74e-05 | 0 | 1.141e-06 | 1.377e-05 | 3.979e-05 | 5.797e-05 | 7.15e-05 | 6.56e-05 | 5.63e-05 | 3.799e-05
630 | 0.0003614 | 6.2e-05 | 0 | 0 | 5.845e-05 | 9.742e-06 | 0 | 1.121e-06 | 1.325e-05 | 4.235e-05 | 5.577e-05 | 7.078e-05 | 6.509e-05 | 5.605e-05 | 3.932e-05
632 | 1.684e-05 | 0.0001152 | 0 | 0 | 0.0001658 | 0 | 0 | 1.402e-06 | 1.329e-05 | 3.914e-05 | 5.764e-05 | 7.716e-05 | 6.268e-05 | 6.132e-05 | 4.039e-05
634 | 7.873e-05 | 7.604e-05 | 0 | 0 | 5.47e-05 | 0 | 1.423e-05 | 1.243e-06 | 1.354e-05 | 3.454e-05 | 6.345e-05 | 7.104e-05 | 6.186e-05 | 5.561e-05 | 3.978e-05
636 | 2.597e-05 | 0.0001455 | 0 | 0 | 9.61e-05 | 0 | 4.156e-05 | 1.006e-06 | 1.267e-05 | 3.712e-05 | 6e-05 | 5.489e-05 | 6.542e-05 | 5.786e-05 | 4.06e-05
638 | 0.0002207 | 0 | 0 | 0 | 0.0001294 | 0 | 0 | 1.421e-06 | 1.344e-05 | 3.661e-05 | 5.474e-05 | 5.61e-05 | 6.742e-05 | 5.963e-05 | 4.122e-05
640 | 9.417e-05 | 2.526e-05 | 0 | 0 | 0.0002586 | 0 | 0 | 1.507e-06 | 1.264e-05 | 3.594e-05 | 5.253e-05 | 6.428e-05 | 6.968e-05 | 5.797e-05 | 4.282e-05
642 | 0 | 3.479e-06 | 3.17e-05 | 0 | 0.0003769 | 1.563e-05 | 3.387e-05 | 1.003e-06 | 1.107e-05 | 3.37e-05 | 5.271e-05 | 6.203e-05 | 6.013e-05 | 5.319e-05 | 4.277e-05
644 | 0 | 0 | 0.0001063 | 0 | 7.067e-05 | 0.0001609 | 0.0003486 | 1.539e-06 | 1.235e-05 | 2.709e-05 | 4.67e-05 | 6.414e-05 | 6.976e-05 | 6.387e-05 | 4.284e-05
646 | 0 | 0 | 0.0001875 | 0 | 0.0003037 | 4.566e-05 | 0 | 1.154e-06 | 1.197e-05 | 2.74e-05 | 4.807e-05 | 6.273e-05 | 6.836e-05 | 5.916e-05 | 4.63e-05
648 | 0 | 0 | 0.0001088 | 0 | 0.0002847 | 4.411e-05 | 0 | 1.038e-06 | 1.178e-05 | 2.637e-05 | 4.248e-05 | 6.969e-05 | 6.641e-05 | 5.559e-05 | 4.589e-05
650 | 0 | 0 | 0.0001842 | 0 | 0.000457 | 0.0001138 | 0 | 1.727e-06 | 1.307e-05 | 1.696e-05 | 4.568e-05 | 6.967e-05 | 6.64e-05 | 6.243e-05 | 4.597e-05
652 | 0 | 0 | 0.0001906 | 0 | 0.0003307 | 3.54e-05 | 0 | 1.702e-06 | 1.111e-05 | 2.257e-05 | 4.689e-05 | 6.771e-05 | 6.453e-05 | 6.37e-05 | 4.639e-05
654 | 0 | 0 | 0.0001575 | 0 | 0.0002702 | 0.0001575 | 7.892e-05 | 1.686e-06 | 1.032e-05 | 2.203e-05 | 3.848e-05 | 5.719e-05 | 7.103e-05 | 6.049e-05 | 4.66e-05
656 | 0 | 0 | 3.614e-05 | 7.228e-05 | 0.0003059 | 0 | 0.0001382 | 1.31e-06 | 1.157e-05 | 1.564e-05 | 3.91e-05 | 6.584e-05 | 6.949e-05 | 6.039e-05 | 4.58e-05
658 | 0 | 7.494e-05 | 0.0001012 | 5.249e-05 | 0.0005284 | 0 | 9.992e-05 | 1.379e-06 | 9.849e-06 | 1.741e-05 | 4.149e-05 | 5.715e-05 | 6.668e-05 | 6.202e-05 | 4.736e-05
660 | 0 | 1.913e-05 | 8.358e-05 | 4.736e-06 | 0.0002475 | 0 | 2.551e-05 | 1.226e-06 | 9.933e-06 | 1.386e-05 | 4.531e-05 | 6.234e-05 | 6.877e-05 | 6.398e-05 | 4.611e-05
662 | 0 | 0 | 0.0001011 | 0.0003716 | 0.0004817 | 7.411e-06 | 2.223e-05 | 1.416e-06 | 1.081e-05 | 1.889e-05 | 4.507e-05 | 5.391e-05 | 6.87e-05 | 6.429e-05 | 4.694e-05
664 | 0 | 0 | 5.336e-05 | 0.0001955 | 0.0002479 | 2.444e-05 | 0.0002034 | 1.182e-06 | 1.01e-05 | 1.837e-05 | 4.074e-05 | 6.16e-05 | 7.02e-05 | 6.336e-05 | 4.613e-05
666 | 6.477e-05 | 0 | 7.821e-05 | 0 | 0.0003385 | 0 | 0.0002656 | 1.456e-06 | 7.387e-06 | 1.936e-05 | 3.826e-05 | 6.238e-05 | 6.549e-05 | 6.229e-05 | 4.47e-05
668 | 0.0001179 | 0 | 0.000338 | 0 | 0.0012 | 0 | 5.247e-05 | 1.389e-06 | 8.974e-06 | 2.018e-05 | 3.655e-05 | 5.909e-05 | 5.953e-05 | 6.453e-05 | 4.69e-05
670 | 1.013e-05 | 0 | 3.713e-05 | 4.935e-05 | 0.0005878 | 3.228e-05 | 5.126e-05 | 7.818e-07 | 1.236e-05 | 2.049e-05 | 3.505e-05 | 7.034e-05 | 6.228e-05 | 6.149e-05 | 4.5e-05
672 | 4.411e-05 | 0 | 0 | 0.0004479 | 0.0001011 | 0 | 0.0001426 | 1.197e-06 | 1.236e-05 | 2.296e-05 | 3.803e-05 | 5.691e-05 | 5.943e-05 | 5.9e-05 | 4.477e-05
674 | 0.0002134 | 0 | 0 | 0.0001675 | 0.0002867 | 1.831e-05 | 0 | 1.202e-06 | 8.277e-06 | 2.134e-05 | 3.481e-05 | 6.711e-05 | 5.657e-05 | 5.837e-05 | 4.512e-05
676 | 0.0003031 | 0 | 0 | 1.405e-05 | 0.0002825 | 3.965e-05 | 0.0002304 | 1.252e-06 | 7.004e-06 | 1.662e-05 | 3.787e-05 | 6.263e-05 | 5.626e-05 | 5.522e-05 | 4.484e-05
678 | 0.000253 | 0 | 0 | 0.000263 | 0.0003252 | 6.75e-06 | 9.307e-05 | 1.066e-06 | 5.241e-06 | 2.021e-05 | 3.889e-05 | 5.562e-05 | 5.685e-05 | 5.812e-05 | 4.534e-05
680 | 0.0002927 | 0 | 0 | 0.0002926 | 3.165e-05 | 0 | 0 | 1.259e-06 | 5.722e-06 | 2.225e-05 | 3.658e-05 | 6.333e-05 | 4.737e-05 | 5.666e-05 | 4.312e-05
682 | 0.0001765 | 0 | 0 | 0.0001214 | 0 | 0 | 0 | 1.335e-06 | 7.594e-06 | 2.059e-05 | 5.027e-05 | 6.208e-05 | 4.815e-05 | 5.29e-05 | 4.3e-05
684 | 0.0003721 | 0 | 0 | 4.514e-05 | 0 | 0 | 0.0001354 | 1.078e-06 | 6.476e-06 | 1.829e-05 | 4.906e-05 | 5.909e-05 | 5.24e-05 | 5.203e-05 | 4.322e-05
686 | 0.0001455 | 0 | 0 | 4.897e-05 | 0 | 0.0002095 | 0.000117 | 8.941e-07 | 5.975e-06 | 1.866e-05 | 3.032e-05 | 5.639e-05 | 3.709e-05 | 5.504e-05 | 4.199e-05
688 | 0.0003346 | 0 | 0 | 7.406e-06 | 0 | 1.487e-05 | 3.626e-05 | 1.212e-06 | 6.109e-06 | 2.643e-05 | 4.716e-05 | 7.131e-05 | 5.092e-05 | 5.084e-05 | 3.882e-05
690 | 0.0003409 | 0 | 0 | 3.944e-05 | 0 | 0 | 0 | 6.826e-07 | 6.765e-06 | 2.623e-05 | 4.429e-05 | 6.531e-05 | 4.902e-05 | 4.285e-05 | 4.195e-05
692 | 0.0003951 | 0 | 0.0001416 | 0.0001608 | 0 | 0 | 8.089e-05 | 8.305e-07 | 6.306e-06 | 2.27e-05 | 3.96e-05 | 5.254e-05 | 5.216e-05 | 5.021e-05 | 4.019e-05
694 | 0.0002851 | 0 | 0.0001384 | 0.0001662 | 0 | 0 | 4.73e-05 | 6.04e-07 | 5.905e-06 | 1.912e-05 | 4.567e-05 | 5.066e-05 | 5.075e-05 | 5.419e-05 | 4.155e-05
696 | 0.0006188 | 0 | 0.0001695 | 0.0002546 | 0 | 0 | 0 | 8.61e-07 | 6.83e-06 | 2.486e-05 | 4.9e-05 | 6.765e-05 | 4.458e-05 | 4.625e-05 | 3.955e-05
698 | 0.0005258 | 0 | 0 | 0.0001448 | 0 | 0 | 0 | 7.607e-07 | 7.096e-06 | 2.837e-05 | 5.53e-05 | 6.846e-05 | 4.125e-05 | 4.966e-05 | 3.6e-05
700 | 0.0005532 | 0.0001682 | 9.345e-05 | 3.738e-05 | 0 | 0 | 0 | 8.832e-07 | 7.276e-06 | 2.553e-05 | 5.485e-05 | 6.432e-05 | 4.626e-05 | 5.065e-05 | 3.957e-05
702 | 0.0006855 | 0.0001238 | 0.0003876 | 0.000426 | 0 | 2.656e-05 | 0 | 4.32e-07 | 6.093e-06 | 2.513e-05 | 3.141e-05 | 6.732e-05 | 5.364e-05 | 4.974e-05 | 3.884e-05
704 | 0.0005802 | 6.54e-05 | 0.000172 | 0.0002646 | 1.657e-05 | 6.006e-06 | 0 | 3.029e-07 | 7.165e-06 | 2.617e-05 | 4.244e-05 | 5.905e-05 | 5.406e-05 | 5.038e-05 | 3.834e-05
706 | 0.000458 | 0 | 5.053e-05 | 0.0003129 | 0.0002788 | 7.821e-05 | 0 | 7.763e-07 | 9.009e-06 | 2.296e-05 | 5.274e-05 | 6.108e-05 | 4.831e-05 | 5.347e-05 | 3.92e-05
708 | 0.0006336 | 3.561e-05 | 4.626e-05 | 0.0004609 | 0 | 0.0002563 | 0 | 3.85e-07 | 8.833e-06 | 2.763e-05 | 5.643e-05 | 6.229e-05 | 4.687e-05 | 4.665e-05 | 3.528e-05
710 | 0.0005887 | 0.0001081 | 7.774e-05 | 0.0001367 | 0 | 0.0001126 | 0 | 6.202e-07 | 9.59e-06 | 2.657e-05 | 6.033e-05 | 5.085e-05 | 5.327e-05 | 4.636e-05 | 3.647e-05
712 | 0.000359 | 2.905e-05 | 0.0002601 | 0.0001695 | 6.627e-05 | 8.627e-05 | 0 | 6.271e-07 | 1.124e-05 | 2.21e-05 | 5.447e-05 | 4.661e-05 | 4.739e-05 | 5.384e-05 | 3.711e-05
714 | 0.0006157 | 0.0003671 | 0.000344 | 0.0002564 | 3.645e-05 | 0.0002571 | 0 | 6.788e-07 | 1.129e-05 | 2.877e-05 | 5.435e-05 | 6.075e-05 | 5.601e-05 | 4.81e-05 | 3.528e-05
716 | 0.0004203 | 0.0002885 | 0.0004164 | 0.0005097 | 9.618e-05 | 0.0003241 | 0 | 2.548e-07 | 1.046e-05 | 2.69e-05 | 6.074e-05 | 6.054e-05 | 5.314e-05 | 5.404e-05 | 3.68e-05
718 | 0.0003976 | 0.0003062 | 0.0003501 | 0.0006431 | 0.0001531 | 0.0001425 | 0 | 4.16e-07 | 9.669e-06 | 2.52e-05 | 5.3e-05 | 5.994e-05 | 5.641e-05 | 5.327e-05 | 3.49e-05
720 | 7.589e-05 | 0.0003587 | 0.0004277 | 0.0005408 | 7.923e-05 | 0.0002003 | 0 | 1.991e-07 | 9.264e-06 | 2.432e-05 | 5.759e-05 | 5.313e-05 | 5.717e-05 | 5.028e-05 | 3.583e-05
722 | 3.555e-05 | 0.0002056 | 0.001161 | 0.0001778 | 8.556e-05 | 0.0001322 | 0 | 7.734e-07 | 9.43e-06 | 2.702e-05 | 4.351e-05 | 5.078e-05 | 5.67e-05 | 4.861e-05 | 3.487e-05
724 | 0.0001297 | 0.0003245 | 0.000314 | 0.0005802 | 0.0001433 | 0.0001981 | 0 | 8.245e-07 | 1.141e-05 | 2.517e-05 | 4.265e-05 | 4.939e-05 | 5.337e-05 | 5.101e-05 | 3.586e-05
726 | 0.0001573 | 0.0003886 | 4.665e-05 | 0.0003205 | 0.000202 | 0.0002448 | 0 | 7.363e-07 | 9.427e-06 | 2.003e-05 | 4.69e-05 | 5.107e-05 | 5.737e-05 | 4.801e-05 | 3.496e-05
728 | 3.924e-05 | 0.000224 | 0.0002364 | 0.0003285 | 0.0002946 | 0.0002438 | 0 | 6.797e-07 | 9.158e-06 | 2.088e-05 | 4.917e-05 | 5.083e-05 | 6.515e-05 | 5.801e-05 | 3.373e-05
730 | 9.367e-05 | 0.0001249 | 0.0003122 | 0.0002258 | 0.0003214 | 0.0002332 | 0 | 6.558e-07 | 9.958e-06 | 1.546e-05 | 5.294e-05 | 5.624e-05 | 6.288e-05 | 5.229e-05 | 3.779e-05
732 | 0 | 0.0001215 | 3.473e-05 | 0.0003387 | 2.29e-05 | 0.0003229 | 0 | 6.646e-07 | 8.529e-06 | 2.242e-05 | 4.731e-05 | 5.518e-05 | 5.97e-05 | 5.14e-05 | 3.693e-05
734 | 0 | 0.0001278 | 0.0001058 | 0.0007111 | 0.0001021 | 0.000405 | 0 | 5.994e-07 | 8.659e-06 | 1.656e-05 | 4.958e-05 | 5.187e-05 | 5.615e-05 | 4.501e-05 | 3.687e-05
736 | 0 | 2.138e-05 | 0.0001669 | 0.0001906 | 0.000205 | 7.408e-05 | 1.878e-06 | 9.786e-07 | 1.724e-05 | 2.026e-05 | 4.395e-05 | 5.086e-05 | 4.809e-05 | 5.078e-05 | 3.555e-05
738 | 0 | 0.0003095 | 0.0003686 | 1.013e-05 | 0.000328 | 0.0003089 | 5.009e-05 | 1.32e-06 | 8.066e-06 | 1.994e-05 | 1.951e-05 | 4.724e-05 | 5.264e-05 | 4.964e-05 | 3.409e-05
740 | 0 | 0.0001693 | 0.000123 | 2.155e-05 | 3.685e-05 | 8.619e-05 | 0.0001905 | 8.248e-07 | 8.326e-06 | 2.186e-05 | 4.03e-05 | 4.872e-05 | 5.035e-05 | 4.693e-05 | 3.547e-05
742 | 0 | 1.327e-05 | 0.0004285 | 0 | 0.0001873 | 0.0001072 | 0.0001865 | 9.628e-07 | 8.832e-06 | 1.261e-05 | 3.413e-05 | 4.145e-05 | 5.406e-05 | 4.764e-05 | 3.397e-05
744 | 3.182e-05 | 3.182e-05 | 7.403e-05 | 0 | 5.042e-05 | 0.0001788 | 3.908e-05 | 9.015e-07 | 6.359e-06 | 1.554e-05 | 3.585e-05 | 4.967e-05 | 5.603e-05 | 4.465e-05 | 3.439e-05
746 | 0 | 0 | 2.398e-05 | 0 | 0.000171 | 4.796e-05 | 0.0002954 | 1.737e-06 | 5.594e-06 | 1.922e-05 | 3.188e-05 | 4.211e-05 | 6.209e-05 | 4.187e-05 | 3.381e-05
748 | 0 | 0 | 8.162e-05 | 0 | 0 | 8.054e-05 | 0.0004092 | 1.57e-06 | 7.231e-06 | 1.803e-05 | 2.912e-05 | 4.387e-05 | 5.751e-05 | 4.484e-05 | 2.963e-05
750 | 0 | 0 | 2.328e-05 | 0 | 0.000148 | 0.000148 | 0.0003172 | 1.264e-06 | 6.109e-06 | 3.869e-05 | 3.756e-05 | 4.7e-05 | 4.845e-05 | 4.049e-05 | 3.077e-05
752 | 0.0001224 | 0 | 0 | 0 | 1.475e-05 | 2.067e-05 | 0.000639 | 1.292e-06 | 4.692e-06 | 1.15e-05 | 2.984e-05 | 5.391e-05 | 5.301e-05 | 3.85e-05 | 3.343e-05
754 | 0.0001093 | 0 | 1.503e-05 | 0 | 0 | 2.734e-05 | 0.0005426 | 8.868e-07 | 6.421e-06 | 9.85e-06 | 2.653e-05 | 5.174e-05 | 5.175e-05 | 3.497e-05 | 3.325e-05
756 | 0 | 0 | 1.855e-05 | 0 | 2.445e-05 | 0 | 0.0003254 | 8.158e-07 | 7.142e-06 | 1.905e-05 | 2.783e-05 | 3.921e-05 | 4.679e-05 | 3.635e-05 | 3.051e-05
758 | 6.836e-05 | 0 | 0 | 0 | 7.784e-05 | 0 | 0.0005544 | 8.564e-07 | 6.752e-06 | 1.902e-05 | 2.051e-05 | 4.554e-05 | 4.65e-05 | 3.006e-05 | 2.854e-05
760 | 7.944e-05 | 0 | 0 | 0 | 1.899e-07 | 0 | 0.0005592 | 1.161e-06 | 5.642e-06 | 2.022e-05 | 2.64e-05 | 4.739e-05 | 3.715e-05 | 2.856e-05 | 3.073e-05
762 | 2.575e-05 | 0 | 0 | 0 | 0 | 0 | 0.0004386 | 4.878e-07 | 3.192e-06 | 1.643e-05 | 2.339e-05 | 6.049e-05 | 3.695e-05 | 2.803e-05 | 2.803e-05
764 | 0 | 0 | 0 | 0 | 5.929e-05 | 0 | 0.0005148 | 9.445e-07 | 4.765e-06 | 1.201e-05 | 2.756e-05 | 3.433e-05 | 3.789e-05 | 3.011e-05 | 2.764e-05
766 | 0.0002981 | 0 | 0 | 0 | 0.0003392 | 0 | 0.0002098 | 1.634e-06 | 6.273e-06 | 1.179e-05 | 2.887e-05 | 4.765e-05 | 3.754e-05 | 2.606e-05 | 2.976e-05
768 | 0.0001791 | 0 | 0 | 0 | 0.0001135 | 0.0001419 | 0.0002208 | 9.916e-07 | 3.567e-06 | 1.679e-05 | 2.536e-05 | 3.482e-05 | 3.393e-05 | 2.494e-05 | 2.885e-05
770 | 0.0001816 | 0 | 0 | 2.477e-05 | 0.0003303 | 0.000227 | 0.0002395 | 4.742e-07 | 5.159e-06 | 1.306e-05 | 1.783e-05 | 3.955e-05 | 3.716e-05 | 2.617e-05 | 2.866e-05
772 | 0 | 0 | 0 | 8.348e-05 | 0.0003231 | 0 | 7.412e-05 | 5.806e-07 | 6.004e-06 | 1.009e-05 | 2.976e-05 | 3.768e-05 | 3.35e-05 | 2.654e-05 | 2.675e-05
774 | 3.767e-05 | 0 | 0 | 3.558e-06 | 0.0002705 | 0 | 8.949e-06 | 3.997e-07 | 5.077e-06 | 1.086e-05 | 2.871e-05 | 3.124e-05 | 2.524e-05 | 1.954e-05 | 2.521e-05
776 | 3.977e-05 | 0 | 0 | 0 | 0.0004664 | 0 | 2.892e-05 | 3.941e-07 | 5.486e-06 | 1.544e-05 | 2.304e-05 | 3.623e-05 | 3.779e-05 | 2.111e-05 | 2.783e-05
778 | 9.857e-05 | 0.0002487 | 0 | 0 | 0.0003268 | 0 | 0 | 1.831e-07 | 5.631e-06 | 2.002e-05 | 3.238e-05 | 4.173e-05 | 3.021e-05 | 2.555e-05 | 2.627e-05
780 | 9.192e-05 | 0.0002286 | 0 | 3.87e-05 | 0.0005793 | 0 | 3.145e-05 | 5.07e-07 | 5.252e-06 | 1.594e-05 | 3.584e-05 | 3.132e-05 | 3.921e-05 | 2.768e-05 | 2.604e-05