## IVL RawData
Current(mA) | Current Density(mA/cm^2) | Voltage(V) | Luminance(CD/m^2) | Yield(cd/A) | Radiance(W/Sr/m^2) | CIE1931 x | CIE1931 y | CIE1976 u' | CIE1976 v' | Peak | FWHM | Efficiency(lm/W) | EQE(%)
0 | 2e-06 | 0 | 15.19 | 850873.9733 | 0.04318 | 0.3125 | 0.4004 | 0.1741 | 0.5019 | 394 | 6 | Inf | 682246.68
2e-06 | 5e-05 | 0.5 | 4.502 | 8987.167 | 0.024165 | 0.2451 | 0.2323 | 0.1851 | 0.3946 | 406 | 44 | 56468.0359 | 13428.79
7e-06 | 0.00017 | 1 | 12.96 | 7617.2631 | 0.025328 | 0.2656 | 0.3412 | 0.1618 | 0.4679 | 472 | 55 | 23930.3378 | 3977.11
1.7e-05 | 0.000433 | 1.5 | 10.79 | 2490.6241 | 0.028762 | 0.2931 | 0.2918 | 0.1982 | 0.444 | 778 | -436 | 5216.3509 | 2009.28
3.9e-05 | 0.000987 | 2 | 9.949 | 1007.9134 | 0.033409 | 0.3665 | 0.356 | 0.2242 | 0.49 | 390 | 7 | 1583.2267 | 909.5
0.000159 | 0.003981 | 2.5 | 6.998 | 175.804 | 0.03077 | 0.2533 | 0.3003 | 0.1662 | 0.4433 | 496 | 87 | 220.9218 | 225.14
0.000474 | 0.011854 | 3 | 10.92 | 92.1196 | 0.042687 | 0.4804 | 0.3434 | 0.3119 | 0.5017 | 380 | 382 | 96.4675 | 92.1
0.002773 | 0.069327 | 3.5 | 0.01781 | 0.02569 | 6.9e-05 | 0.3295 | 0.3029 | 0.2205 | 0.4562 | 396 | 17 | 0.023059 | 0.03
0.01288 | 0.32201 | 4 | 11.95 | 3.7111 | 0.034859 | 0.0747 | 0.2892 | 0.0473 | 0.4118 | 490 | 26 | 2.9147 | 2.69
0.070737 | 1.7684 | 4.5 | 55.19 | 3.1209 | 0.16809 | 0.0772 | 0.2706 | 0.0507 | 0.3997 | 490 | 26 | 2.1788 | 2.36
0.17011 | 4.2527 | 5 | 132.8 | 3.1227 | 0.41089 | 0.0785 | 0.2633 | 0.0523 | 0.3948 | 488 | 27 | 1.9621 | 2.4
0.36839 | 9.2098 | 5.5 | 238.4 | 2.5886 | 0.74539 | 0.0798 | 0.2582 | 0.0538 | 0.3913 | 488 | 27 | 1.4786 | 2.01
0.7129 | 17.8225 | 6 | 329.6 | 1.8493 | 1.0354 | 0.0811 | 0.2546 | 0.055 | 0.3888 | 488 | 27 | 0.96831 | 1.44
1.2753 | 31.8827 | 6.5 | 342.6 | 1.0746 | 1.0782 | 0.0826 | 0.2519 | 0.0564 | 0.387 | 488 | 28 | 0.51936 | 0.84
2.1692 | 54.2304 | 7 | 275.3 | 0.50765 | 0.86086 | 0.084 | 0.252 | 0.0574 | 0.3873 | 488 | 29 | 0.22783 | 0.39
3.4071 | 85.1783 | 7.5 | 167.2 | 0.19629 | 0.51211 | 0.0851 | 0.2574 | 0.0575 | 0.3914 | 488 | 30 | 0.082223 | 0.15
5.1184 | 127.9602 | 8 | 70.67 | 0.055228 | 0.2077 | 0.0861 | 0.2718 | 0.0566 | 0.4017 | 490 | 31 | 0.021688 | 0.04
Weavlength | 0.000(V) | 0.500(V) | 1.000(V) | 1.500(V) | 2.000(V) | 2.500(V) | 3.000(V) | 3.500(V) | 4.000(V) | 4.500(V) | 5.000(V) | 5.500(V) | 6.000(V) | 6.500(V) | 7.000(V) | 7.500(V) | 8.000(V)
380 | 0 | 0.0006056 | 0 | 0 | 0.0004668 | 0.0001211 | 0.003114 | 1.445e-07 | 7.047e-06 | 3.095e-05 | 6.119e-06 | 0.0001266 | 0.000125 | 0.0002253 | 0.0002439 | 0.0001243 | 6.305e-05
382 | 0.000324 | 6.133e-05 | 0 | 0.000108 | 0.0004322 | 3.057e-05 | 0.00131 | 7.479e-07 | 5.969e-06 | 2.38e-05 | 5.18e-05 | 0.000115 | 0.0001625 | 0.0002182 | 0.0002033 | 0.0001434 | 6.742e-05
384 | 0.0001132 | 0.0003429 | 0 | 0 | 0.0002829 | 0.0002563 | 0.001456 | 1.672e-06 | 6.692e-06 | 2.062e-05 | 6.118e-05 | 9.46e-05 | 0.0001266 | 0.0002114 | 0.0002187 | 0.000134 | 6.479e-05
386 | 0.0003095 | 0.0002001 | 0 | 0 | 0.001074 | 0.0002021 | 0.0007244 | 1.243e-06 | 5.833e-06 | 2.594e-05 | 5.359e-05 | 0.0001077 | 0.000148 | 0.0002174 | 0.0002059 | 0.0001299 | 6.348e-05
388 | 0.0002499 | 0.000252 | 0 | 0.0002493 | 0.001003 | 0 | 0.0014 | 5.853e-07 | 4.54e-06 | 2.43e-05 | 4.402e-05 | 0.000143 | 0.0001491 | 0.0001944 | 0.0002112 | 0.0001303 | 6.571e-05
390 | 0.0004973 | 0 | 0 | 0.0001791 | 0.001243 | 0.000236 | 0.001661 | 1.113e-06 | 4.926e-06 | 2.022e-05 | 4.509e-05 | 0.0001228 | 0.0001446 | 0.0001892 | 0.0002052 | 0.0001371 | 6.224e-05
392 | 0.0004725 | 0 | 0 | 0.0001344 | 0.0004755 | 0.0004943 | 0.001507 | 1.169e-06 | 4.903e-06 | 2.299e-05 | 5.014e-05 | 0.0001015 | 0.0002081 | 0.0001998 | 0.0002039 | 0.0001351 | 6.348e-05
394 | 0.0009637 | 0 | 0 | 2.215e-05 | 0.0004006 | 0.0004449 | 0.001172 | 1.545e-06 | 4.148e-06 | 2.252e-05 | 5.644e-05 | 9.74e-05 | 0.0001623 | 0.0001651 | 0.0001816 | 0.0001267 | 5.73e-05
396 | 0.0002912 | 0.0001434 | 0 | 0 | 0.00094 | 0.0003621 | 0.0004857 | 2.474e-06 | 4.688e-06 | 2.396e-05 | 4.469e-05 | 0.0001062 | 0.0001582 | 0.0002152 | 0.0001984 | 0.0001275 | 6.884e-05
398 | 0.0001565 | 0.0004135 | 0 | 0 | 0.000313 | 0.0001565 | 0.001022 | 2.209e-06 | 5.143e-06 | 2.505e-05 | 4.451e-05 | 9.2e-05 | 0.000151 | 0.0002043 | 0.0001914 | 0.0001283 | 6.374e-05
400 | 0.0005439 | 0 | 0 | 0 | 0.0009472 | 0.0004877 | 0.001228 | 1.636e-06 | 4.858e-06 | 2.659e-05 | 4.77e-05 | 9.542e-05 | 0.000144 | 0.0001874 | 0.0001868 | 0.0001239 | 6.429e-05
402 | 0.0006808 | 0.0002152 | 0 | 7.172e-05 | 0.0005014 | 0.0003941 | 0.0009667 | 7.204e-07 | 5.225e-06 | 2.679e-05 | 4.419e-05 | 9.356e-05 | 0.0001511 | 0.0002009 | 0.00019 | 0.0001274 | 6.528e-05
404 | 0.0007192 | 0.0003253 | 0 | 5.116e-05 | 0.0006087 | 0.0003939 | 0.0005136 | 8.199e-07 | 3.976e-06 | 2.62e-05 | 3.953e-05 | 9.303e-05 | 0.0001655 | 0.000189 | 0.00018 | 0.0001298 | 6.453e-05
406 | 0.0006408 | 0.0006092 | 0 | 0 | 0.0003601 | 0.000279 | 0.0006417 | 1.075e-06 | 4.44e-06 | 2.703e-05 | 4.919e-05 | 0.00011 | 0.0001614 | 0.0001887 | 0.0002003 | 0.0001308 | 6.55e-05
408 | 0.0006826 | 0.0004702 | 0 | 0 | 0.0003088 | 0.0001423 | 0.0004156 | 9.642e-07 | 4.924e-06 | 2.702e-05 | 5.108e-05 | 0.0001054 | 0.0001607 | 0.0001932 | 0.0001953 | 0.0001306 | 6.78e-05
410 | 0.0003121 | 0.0003516 | 0 | 0 | 0.0005098 | 0.0004463 | 0.0003477 | 9.742e-07 | 4.744e-06 | 2.39e-05 | 4.855e-05 | 0.000113 | 0.0001689 | 0.0001842 | 0.0001798 | 0.0001331 | 6.795e-05
412 | 0.0004843 | 0.0006052 | 0.0001472 | 0 | 0.0002511 | 0.001093 | 0.0002976 | 4.613e-07 | 4.388e-06 | 2.413e-05 | 4.178e-05 | 0.0001037 | 0.0001748 | 0.0001893 | 0.0001987 | 0.0001281 | 6.816e-05
414 | 0.0005586 | 0.000317 | 0.0004588 | 0 | 6.313e-05 | 0.0001996 | 0.0001996 | 7.956e-07 | 4.385e-06 | 2.411e-05 | 3.92e-05 | 0.0001115 | 0.0001823 | 0.0001991 | 0.0001776 | 0.0001304 | 6.643e-05
416 | 0.0005029 | 0.0005329 | 0.0004759 | 0 | 0.0001301 | 0 | 0 | 4.016e-07 | 4.525e-06 | 2.464e-05 | 4.751e-05 | 0.0001135 | 0.0001834 | 0.0001983 | 0.0001842 | 0.0001343 | 6.424e-05
418 | 0.000428 | 0.000579 | 0.0003129 | 0 | 3.598e-05 | 9.704e-05 | 0 | 3.739e-07 | 4.04e-06 | 2.51e-05 | 5.269e-05 | 0.0001169 | 0.0001849 | 0.0002001 | 0.0001762 | 0.0001467 | 6.618e-05
420 | 0.0005122 | 0.000434 | 0.0008504 | 0 | 0.0001857 | 0.0002932 | 0 | 6.163e-07 | 5.445e-06 | 2.617e-05 | 6.515e-05 | 0.0001237 | 0.0001951 | 0.0002152 | 0.0001768 | 0.0001434 | 6.807e-05
422 | 0.0006292 | 0.0004874 | 0.0001041 | 0.0001217 | 2.95e-05 | 0.0001192 | 0 | 9.051e-07 | 5.161e-06 | 2.635e-05 | 5.931e-05 | 0.0001211 | 0.0002033 | 0.000218 | 0.0001774 | 0.0001437 | 7.071e-05
424 | 0.0003902 | 0.000146 | 9.88e-05 | 3.727e-05 | 0.0001864 | 0.0002 | 0 | 8.698e-07 | 5.082e-06 | 2.546e-05 | 6.148e-05 | 0.000139 | 0.0002056 | 0.0002212 | 0.0001928 | 0.0001476 | 7.221e-05
426 | 0.0003794 | 0.0003116 | 0.0003979 | 3.647e-05 | 0 | 6.141e-05 | 0 | 4.002e-07 | 5.545e-06 | 2.916e-05 | 6.158e-05 | 0.0001365 | 0.0002312 | 0.0002345 | 0.0001899 | 0.0001506 | 6.832e-05
428 | 0.0004072 | 0.0003358 | 0.000486 | 0.0001423 | 0 | 0.0002237 | 0 | 6.05e-07 | 5.563e-06 | 3.111e-05 | 6.487e-05 | 0.0001474 | 0.0002445 | 0.0002364 | 0.0001973 | 0.0001605 | 7.626e-05
430 | 0.0002156 | 0.0002613 | 0.0005482 | 9.677e-05 | 0 | 0.0003752 | 0 | 6.034e-07 | 5.911e-06 | 3.28e-05 | 7.433e-05 | 0.0001587 | 0.0002473 | 0.0002508 | 0.0002157 | 0.0001655 | 8.008e-05
432 | 0.0002258 | 0.0003038 | 0.0007298 | 9.304e-05 | 0 | 0.0001051 | 0 | 3.77e-07 | 6.244e-06 | 3.559e-05 | 8.355e-05 | 0.0001727 | 0.0002524 | 0.0002639 | 0.0002371 | 0.0001699 | 8.467e-05
434 | 0.000147 | 4.637e-05 | 0.0005028 | 8.509e-05 | 0 | 0.0003792 | 0 | 4.8e-07 | 7.278e-06 | 3.805e-05 | 9.126e-05 | 0.0001876 | 0.0002735 | 0.0002913 | 0.0002571 | 0.0001926 | 8.688e-05
436 | 0.0003782 | 0.0001867 | 5.388e-05 | 0.0004016 | 0 | 0.0002288 | 2.251e-06 | 4.074e-07 | 7.883e-06 | 4.094e-05 | 9.986e-05 | 0.0002006 | 0.0003011 | 0.0003312 | 0.0002753 | 0.0001964 | 9.361e-05
438 | 0.0001199 | 0.0003348 | 0.0003718 | 0.0001002 | 0 | 7.722e-05 | 2.997e-05 | 5.528e-07 | 9.106e-06 | 4.581e-05 | 0.0001171 | 0.0002254 | 0.0003336 | 0.0003638 | 0.0003101 | 0.0002132 | 0.0001019
440 | 0.0001288 | 0.0001829 | 0.0003015 | 0.0002838 | 0 | 0.0002736 | 0 | 1.571e-07 | 1.037e-05 | 5.134e-05 | 0.0001348 | 0.0002609 | 0.0003808 | 0.0004245 | 0.0003518 | 0.0002403 | 0.0001117
442 | 0.0002193 | 9.97e-05 | 0.0003737 | 0.0003216 | 0 | 0 | 0 | 4.321e-07 | 1.179e-05 | 5.993e-05 | 0.000158 | 0.000306 | 0.0004501 | 0.0004947 | 0.000414 | 0.0002853 | 0.0001307
444 | 0 | 0 | 0.0001059 | 0.000326 | 0 | 4.202e-05 | 0 | 2.226e-07 | 1.433e-05 | 7.344e-05 | 0.000189 | 0.0003673 | 0.0005501 | 0.0006012 | 0.0005249 | 0.0003507 | 0.0001615
446 | 0 | 5.125e-05 | 0.0001281 | 0.0005283 | 0 | 0.0001488 | 0 | 5.504e-07 | 1.782e-05 | 9.306e-05 | 0.0002425 | 0.0004667 | 0.0007057 | 0.0007774 | 0.0006755 | 0.0004494 | 0.0002047
448 | 0.0003336 | 0.0002539 | 0.0003011 | 0.0004707 | 0 | 5.843e-05 | 0 | 1.131e-07 | 2.348e-05 | 0.000121 | 0.0003226 | 0.0006231 | 0.000934 | 0.001069 | 0.0009286 | 0.0006171 | 0.0002741
450 | 4.051e-05 | 0.0002567 | 2.338e-05 | 0.000529 | 0 | 0.0002504 | 0 | 6.517e-08 | 3.239e-05 | 0.0001702 | 0.0004498 | 0.0008775 | 0.001341 | 0.001542 | 0.001373 | 0.0009055 | 0.0003939
452 | 0.0002195 | 0 | 0.0001097 | 0.0001716 | 0 | 8.604e-05 | 0 | 1.209e-07 | 4.508e-05 | 0.0002397 | 0.0006342 | 0.001252 | 0.001921 | 0.002239 | 0.002003 | 0.001316 | 0.0005627
454 | 0 | 0 | 6.717e-05 | 0.0003061 | 4.03e-05 | 0.0002278 | 0 | 7.64e-08 | 6.248e-05 | 0.0003346 | 0.0008867 | 0.001755 | 0.002711 | 0.003192 | 0.002868 | 0.001863 | 0.0007857
456 | 0 | 1.835e-05 | 9.05e-05 | 0.000418 | 5.43e-05 | 1.835e-05 | 0.0001468 | 9.23e-08 | 8.395e-05 | 0.0004549 | 0.00121 | 0.002394 | 0.003712 | 0.004393 | 0.003928 | 0.00254 | 0.00106
458 | 0 | 0.0002238 | 0 | 0.0003742 | 0 | 0.0001069 | 0.000107 | 6.73e-08 | 0.0001102 | 0.0005989 | 0.001598 | 0.003123 | 0.004884 | 0.005758 | 0.005134 | 0.003286 | 0.001357
460 | 0 | 0.0002199 | 0 | 0.0003312 | 0 | 9.137e-05 | 0 | 0 | 0.0001394 | 0.000762 | 0.002031 | 0.003993 | 0.006142 | 0.007182 | 0.006348 | 0.00403 | 0.001645
462 | 0 | 0.0001803 | 0 | 0.0002356 | 9.852e-05 | 0.0003313 | 7.938e-06 | 1.331e-08 | 0.0001741 | 0.0009575 | 0.002532 | 0.004946 | 0.007537 | 0.008682 | 0.007585 | 0.004761 | 0.001929
464 | 0 | 0 | 0 | 0.0003382 | 4.393e-05 | 0 | 0.0001874 | 3.142e-07 | 0.0002234 | 0.001218 | 0.003199 | 0.006192 | 0.009261 | 0.01049 | 0.009 | 0.005558 | 0.002225
466 | 0 | 0 | 0 | 0.0003059 | 5.271e-05 | 0 | 0 | 0 | 0.000288 | 0.001563 | 0.004077 | 0.007814 | 0.01155 | 0.01283 | 0.0108 | 0.006546 | 0.002581
468 | 0 | 0 | 0 | 0.0001781 | 0.0001993 | 0 | 6.643e-05 | 5.57e-08 | 0.0003816 | 0.002069 | 0.005362 | 0.0102 | 0.01485 | 0.01626 | 0.01342 | 0.007987 | 0.003093
470 | 0 | 0 | 0 | 0.0001801 | 0.0002836 | 6.55e-05 | 0.0002837 | 2.013e-07 | 0.0005141 | 0.002781 | 0.007183 | 0.01356 | 0.01956 | 0.02113 | 0.01718 | 0.01006 | 0.003822
472 | 0 | 0 | 0.001111 | 0.000203 | 0.0002346 | 3.377e-05 | 0.0002209 | 7.551e-08 | 0.0006856 | 0.003704 | 0.009525 | 0.0179 | 0.02564 | 0.02742 | 0.02203 | 0.01273 | 0.004766
474 | 0 | 0 | 0.0002505 | 0.0001925 | 4.276e-05 | 0 | 0.0002512 | 0 | 0.0008883 | 0.004785 | 0.01226 | 0.02298 | 0.03271 | 0.0347 | 0.02764 | 0.01585 | 0.005868
476 | 0 | 4.318e-06 | 0 | 8.413e-05 | 0.0003722 | 0.0002043 | 0.0001656 | 1.066e-07 | 0.001126 | 0.006031 | 0.01538 | 0.02866 | 0.04058 | 0.04269 | 0.03377 | 0.01924 | 0.007097
478 | 0 | 2.904e-05 | 0 | 8.712e-05 | 0.000424 | 3.861e-05 | 0.0002508 | 3.409e-07 | 0.001349 | 0.00716 | 0.01815 | 0.03365 | 0.04729 | 0.04939 | 0.03883 | 0.02205 | 0.00814
480 | 0 | 0 | 0 | 0 | 0.0004486 | 5.34e-05 | 0.0002643 | 0 | 0.001561 | 0.008196 | 0.02063 | 0.03798 | 0.05297 | 0.05489 | 0.0429 | 0.02433 | 0.009013
482 | 8.003e-05 | 0 | 0 | 0 | 0.0001354 | 3.69e-05 | 0.0002723 | 2.684e-07 | 0.001769 | 0.009165 | 0.02289 | 0.04182 | 0.05788 | 0.05949 | 0.04624 | 0.02621 | 0.009765
484 | 0.0001026 | 0 | 0 | 0 | 0.0003534 | 2.508e-05 | 0.0003687 | 1.758e-07 | 0.00197 | 0.01004 | 0.02488 | 0.04512 | 0.062 | 0.06326 | 0.04896 | 0.02776 | 0.01043
486 | 0.000286 | 0 | 0 | 0 | 0.0004542 | 7.807e-06 | 0.0005588 | 2.519e-07 | 0.002149 | 0.01077 | 0.02649 | 0.04772 | 0.06522 | 0.06617 | 0.05108 | 0.02903 | 0.01101
488 | 8.775e-05 | 0.000174 | 0 | 0 | 0.0004562 | 3.225e-05 | 4.134e-05 | 2.166e-08 | 0.002281 | 0.01123 | 0.0274 | 0.04911 | 0.06686 | 0.06764 | 0.05218 | 0.02981 | 0.01144
490 | 0 | 0.0001465 | 0 | 0 | 0.0005688 | 7.603e-06 | 3.801e-05 | 7.649e-08 | 0.002325 | 0.01124 | 0.02726 | 0.04866 | 0.06614 | 0.06689 | 0.05175 | 0.02979 | 0.0116
492 | 0 | 0 | 0 | 0 | 0.0006195 | 8.66e-05 | 0.0001195 | 3.877e-07 | 0.00228 | 0.01082 | 0.02611 | 0.04649 | 0.06317 | 0.064 | 0.04975 | 0.02892 | 0.01146
494 | 0 | 1.74e-05 | 0 | 0 | 0.0005609 | 9.332e-05 | 0 | 1.969e-06 | 0.002163 | 0.01008 | 0.02418 | 0.04298 | 0.05845 | 0.05944 | 0.0465 | 0.02736 | 0.01104
496 | 0.0001108 | 1.352e-05 | 0.000133 | 0 | 0.0004552 | 0.001263 | 0 | 1.36e-06 | 0.001984 | 0.009076 | 0.02165 | 0.03844 | 0.05237 | 0.05352 | 0.04221 | 0.02517 | 0.01036
498 | 4.237e-05 | 0 | 5.085e-05 | 0 | 0.0003432 | 0.0004831 | 0 | 0 | 0.001764 | 0.007928 | 0.0188 | 0.03335 | 0.04557 | 0.04685 | 0.0373 | 0.02256 | 0.009486
500 | 0.0001936 | 6.814e-05 | 7.89e-05 | 0 | 0.000527 | 9.682e-05 | 0 | 0 | 0.001514 | 0.006679 | 0.01577 | 0.02795 | 0.03834 | 0.03968 | 0.0319 | 0.01959 | 0.008425
502 | 0.0003195 | 0.0001696 | 0.0004387 | 0 | 0.0003416 | 0.0001413 | 0 | 0 | 0.00125 | 0.005424 | 0.01275 | 0.0226 | 0.03113 | 0.03242 | 0.02636 | 0.01644 | 0.007225
504 | 0.0003013 | 5.414e-05 | 0.0002812 | 0 | 0.0001807 | 3.248e-05 | 0 | 0 | 0.001028 | 0.004407 | 0.01033 | 0.01833 | 0.02533 | 0.02655 | 0.02176 | 0.01374 | 0.006151
506 | 0.000503 | 9.069e-05 | 0.0005536 | 0 | 0.0001396 | 0.0001314 | 0 | 1.549e-07 | 0.0008333 | 0.003538 | 0.008278 | 0.01469 | 0.02035 | 0.02146 | 0.01772 | 0.01131 | 0.005148
508 | 0.0004556 | 0 | 0.0005019 | 0 | 2.642e-05 | 0.0001057 | 0 | 2.325e-07 | 0.0006677 | 0.002817 | 0.006582 | 0.01169 | 0.01625 | 0.0172 | 0.01429 | 0.009206 | 0.004245
510 | 0.0003256 | 7.211e-05 | 0.0003965 | 0 | 0 | 0.000161 | 0 | 4.453e-07 | 0.0005316 | 0.002237 | 0.00522 | 0.009276 | 0.01292 | 0.01371 | 0.01145 | 0.007423 | 0.003461
512 | 0.0003433 | 1.124e-05 | 0.0004987 | 0 | 0 | 0.0001416 | 0 | 3.479e-07 | 0.0004215 | 0.00177 | 0.004128 | 0.00734 | 0.01023 | 0.01089 | 0.009116 | 0.005946 | 0.002794
514 | 0.0003523 | 3.61e-05 | 0.000549 | 0 | 0 | 0.0003576 | 0 | 4.774e-07 | 0.0003283 | 0.001379 | 0.003213 | 0.005717 | 0.007993 | 0.008511 | 0.00716 | 0.004671 | 0.002205
516 | 0.0003001 | 0.0001663 | 0.000574 | 0 | 0 | 0.0001876 | 0 | 5.457e-07 | 0.0002647 | 0.001109 | 0.002587 | 0.004607 | 0.006447 | 0.006861 | 0.005777 | 0.003778 | 0.001787
518 | 0.000486 | 0.0001272 | 0.000513 | 0 | 0 | 0.0004907 | 0 | 5.014e-08 | 0.0002147 | 0.0008982 | 0.002095 | 0.003738 | 0.005224 | 0.005568 | 0.00468 | 0.003074 | 0.001454
520 | 0.0004888 | 0.0001884 | 0.0005825 | 0 | 0 | 0.0003269 | 3.493e-05 | 2.836e-07 | 0.0001738 | 0.0007313 | 0.001706 | 0.00305 | 0.004273 | 0.004558 | 0.00383 | 0.002513 | 0.00119
522 | 0.0004345 | 8.836e-05 | 0.0004863 | 0 | 0 | 2.282e-05 | 1.521e-05 | 2.939e-07 | 0.0001421 | 0.0005988 | 0.001401 | 0.002504 | 0.003523 | 0.003741 | 0.003159 | 0.002066 | 0.0009762
524 | 0.0001846 | 8.215e-06 | 0.0003771 | 7.103e-07 | 0 | 0.0002013 | 0 | 3.563e-08 | 0.0001158 | 0.0004913 | 0.00115 | 0.002062 | 0.002905 | 0.003081 | 0.002597 | 0.001705 | 0.0008044
526 | 0.0004787 | 5.15e-05 | 0.0002636 | 2.337e-05 | 0 | 0.000187 | 0 | 2.351e-07 | 9.407e-05 | 0.0004015 | 0.0009367 | 0.001685 | 0.002366 | 0.002517 | 0.002129 | 0.001389 | 0.0006635
528 | 0.000498 | 7.143e-05 | 0.0005662 | 1.745e-05 | 0 | 6.109e-05 | 0 | 0 | 7.863e-05 | 0.0003357 | 0.0007843 | 0.001413 | 0.001994 | 0.002114 | 0.001788 | 0.001162 | 0.0005499
530 | 0.0002466 | 0.0001392 | 0.0004451 | 2.965e-05 | 0 | 0.0001666 | 0 | 1.898e-07 | 6.589e-05 | 0.0002811 | 0.0006573 | 0.001184 | 0.001681 | 0.001783 | 0.001508 | 0.0009803 | 0.0004649
532 | 0.0003243 | 5.899e-05 | 0.0004322 | 0 | 0 | 0.0001349 | 0 | 3.797e-07 | 5.532e-05 | 0.000238 | 0.000557 | 0.000997 | 0.001427 | 0.001508 | 0.001272 | 0.0008267 | 0.0003935
534 | 0.0004506 | 0.0001458 | 0.0003578 | 0 | 0 | 0.0001126 | 0 | 7.223e-07 | 4.684e-05 | 0.0002022 | 0.0004716 | 0.0008499 | 0.001216 | 0.001277 | 0.001084 | 0.0007044 | 0.0003348
536 | 0.0005133 | 2.11e-05 | 0.0003319 | 7.715e-06 | 0 | 0.0001228 | 0 | 9.893e-08 | 3.954e-05 | 0.0001704 | 0.0003977 | 0.0007227 | 0.00103 | 0.001078 | 0.000928 | 0.0005953 | 0.0002827
538 | 0.0004451 | 7.981e-05 | 0.0002931 | 0.0001493 | 0 | 2.064e-05 | 0 | 3.068e-07 | 3.344e-05 | 0.0001433 | 0.0003387 | 0.0006043 | 0.0008719 | 0.0009184 | 0.0007794 | 0.0005061 | 0.0002394
540 | 0.0003266 | 0.0003019 | 0.0004009 | 5.884e-05 | 0 | 0 | 0 | 2.375e-07 | 2.872e-05 | 0.0001236 | 0.0002963 | 0.0005261 | 0.0007563 | 0.0007918 | 0.0006717 | 0.0004347 | 0.0002053
542 | 0.0004941 | 0.0002563 | 0.0002138 | 0.0001842 | 0 | 1.201e-05 | 0 | 2.028e-07 | 2.496e-05 | 0.0001063 | 0.0002593 | 0.0004551 | 0.0006519 | 0.0006851 | 0.0005898 | 0.0003779 | 0.0001818
544 | 0.0004906 | 0 | 7.676e-05 | 0.0002472 | 0 | 9.105e-06 | 0 | 4.779e-07 | 2.176e-05 | 9.148e-05 | 0.0002234 | 0.0004007 | 0.0005732 | 0.0005948 | 0.0005139 | 0.0003296 | 0.0001594
546 | 0.0004264 | 3.863e-05 | 6.884e-05 | 0.0003056 | 0 | 0 | 0 | 3.131e-07 | 1.88e-05 | 8.162e-05 | 0.0002008 | 0.0003465 | 0.0005058 | 0.0005318 | 0.0004562 | 0.0002911 | 0.0001413
548 | 0.0003717 | 3.566e-06 | 0.0001153 | 7.714e-05 | 0 | 5.014e-05 | 0 | 2.44e-08 | 1.629e-05 | 7.099e-05 | 0.0001728 | 0.0003034 | 0.0004502 | 0.0004655 | 0.0004032 | 0.0002597 | 0.000126
550 | 7.657e-05 | 0 | 3.896e-05 | 0.0004054 | 0 | 7.792e-05 | 5.708e-06 | 1.706e-07 | 1.461e-05 | 6.454e-05 | 0.000153 | 0.0002705 | 0.0003892 | 0.0004155 | 0.0003501 | 0.0002284 | 0.0001113
552 | 0.0001782 | 1.919e-05 | 5.756e-05 | 0.0003602 | 0 | 5.756e-05 | 8.305e-05 | 3.898e-07 | 1.301e-05 | 5.646e-05 | 0.0001395 | 0.0002401 | 0.000346 | 0.0003697 | 0.0003112 | 0.0002057 | 9.856e-05
554 | 0.0003094 | 3.799e-05 | 7.326e-05 | 0.0003854 | 1.357e-05 | 0.000114 | 8.547e-05 | 1.229e-07 | 1.101e-05 | 4.888e-05 | 0.0001231 | 0.0002135 | 0.0003087 | 0.0003332 | 0.0002789 | 0.0001848 | 9.019e-05
556 | 0.0003174 | 8.408e-06 | 0.0002641 | 0.0003818 | 8.408e-06 | 0.0006768 | 0.0001057 | 2.362e-07 | 9.835e-06 | 4.416e-05 | 0.0001091 | 0.000189 | 0.0002746 | 0.0002971 | 0.0002507 | 0.0001656 | 8.246e-05
558 | 0.0001443 | 0 | 6.763e-05 | 0.0003057 | 0 | 0.0001668 | 0.0001786 | 6.048e-08 | 8.726e-06 | 4.026e-05 | 0.0001013 | 0.0001691 | 0.0002359 | 0.000267 | 0.0002275 | 0.0001502 | 7.315e-05
560 | 0.0002485 | 0 | 0 | 0.0003815 | 0 | 0 | 0.0001165 | 0 | 7.189e-06 | 3.588e-05 | 8.447e-05 | 0.0001562 | 0.0002102 | 0.000243 | 0.0001954 | 0.0001309 | 6.608e-05
562 | 0.0001607 | 2.211e-05 | 0 | 0.0004225 | 7.369e-06 | 0 | 0.0001828 | 1.236e-08 | 6.483e-06 | 3.131e-05 | 7.936e-05 | 0.0001324 | 0.000196 | 0.0002129 | 0.0001781 | 0.0001191 | 5.995e-05
564 | 5.897e-05 | 4.423e-05 | 0 | 0.0003593 | 0.0001507 | 0 | 0.0001599 | 2.472e-08 | 5.635e-06 | 2.749e-05 | 6.921e-05 | 0.0001154 | 0.0001678 | 0.0001908 | 0.0001614 | 0.0001106 | 5.332e-05
566 | 0 | 0.0003826 | 0 | 0.0004294 | 0.0001291 | 0 | 0.0001456 | 1.797e-07 | 4.933e-06 | 2.532e-05 | 6.338e-05 | 0.0001068 | 0.0001479 | 0.0001731 | 0.0001445 | 0.0001009 | 5.084e-05
568 | 0 | 0.0001694 | 0 | 0.0004622 | 0.000232 | 0 | 9.865e-05 | 1.12e-07 | 4.135e-06 | 2.082e-05 | 5.863e-05 | 0.0001006 | 0.0001316 | 0.000161 | 0.0001297 | 9.52e-05 | 4.672e-05
570 | 0 | 0.0001594 | 0 | 0.0002065 | 0.0002881 | 0 | 0.0001061 | 9.061e-07 | 3.864e-06 | 1.876e-05 | 5.158e-05 | 8.612e-05 | 0.0001116 | 0.0001433 | 0.0001169 | 8.677e-05 | 4.35e-05
572 | 0 | 6.363e-05 | 3.759e-05 | 0.0003984 | 0.0002234 | 0 | 0.0001968 | 1.697e-07 | 3.458e-06 | 1.784e-05 | 4.644e-05 | 7.348e-05 | 9.982e-05 | 0.0001209 | 0.0001028 | 7.935e-05 | 3.954e-05
574 | 0 | 0 | 0.0001217 | 0.0002588 | 0.0003185 | 0 | 0.0002047 | 2.041e-07 | 2.989e-06 | 1.672e-05 | 4.317e-05 | 7.303e-05 | 8.258e-05 | 0.0001181 | 9.291e-05 | 7.512e-05 | 3.686e-05
576 | 0 | 0 | 0 | 0.0002496 | 0.0004702 | 0 | 0.0001944 | 2.368e-08 | 1.81e-06 | 1.436e-05 | 3.838e-05 | 6.472e-05 | 8.508e-05 | 0.0001111 | 8.482e-05 | 7.085e-05 | 3.549e-05
578 | 0 | 0 | 0 | 0.0002912 | 0.0004978 | 0 | 0.0002536 | 1.419e-07 | 1.954e-06 | 1.416e-05 | 3.382e-05 | 5.598e-05 | 7.674e-05 | 9.867e-05 | 8.146e-05 | 6.752e-05 | 3.293e-05
580 | 0 | 0 | 0 | 0.0003116 | 0.0003472 | 0 | 0.0003776 | 3.41e-08 | 2.334e-06 | 1.242e-05 | 3.397e-05 | 5.318e-05 | 7.033e-05 | 0.0001014 | 7.559e-05 | 6.617e-05 | 3.091e-05
582 | 0 | 0 | 0 | 0.0003238 | 0.0004917 | 0.0001774 | 0.0004487 | 8.307e-08 | 1.994e-06 | 1.178e-05 | 2.613e-05 | 5.368e-05 | 5.795e-05 | 8.947e-05 | 7.299e-05 | 5.697e-05 | 2.866e-05
584 | 0 | 0 | 0 | 0.0001492 | 0.0004512 | 2.108e-05 | 0.0002845 | 1.322e-07 | 1.531e-06 | 1.154e-05 | 2.724e-05 | 5.25e-05 | 5.479e-05 | 8.322e-05 | 6.628e-05 | 5.672e-05 | 2.966e-05
586 | 0 | 0 | 0 | 0.00011 | 0.0004058 | 0 | 0.0003308 | 3.412e-07 | 1.733e-06 | 1.098e-05 | 2.5e-05 | 4.866e-05 | 5.303e-05 | 8.615e-05 | 5.982e-05 | 5.516e-05 | 2.864e-05
588 | 0 | 0 | 0 | 4.226e-05 | 0.0004624 | 0 | 0.0003869 | 7.963e-08 | 1.761e-06 | 1.023e-05 | 2.271e-05 | 4.073e-05 | 4.88e-05 | 7.47e-05 | 5.62e-05 | 5.602e-05 | 2.738e-05
590 | 0 | 0 | 0 | 7.737e-05 | 0.0006522 | 0 | 0.0003286 | 0 | 1.728e-06 | 8.793e-06 | 2.44e-05 | 4.19e-05 | 5.17e-05 | 7.891e-05 | 5.786e-05 | 5.175e-05 | 2.577e-05
592 | 0 | 0 | 0 | 6.73e-06 | 0.0004214 | 0 | 0.0005516 | 2.582e-07 | 1.762e-06 | 8.277e-06 | 1.942e-05 | 4.377e-05 | 3.857e-05 | 7.444e-05 | 5.776e-05 | 4.803e-05 | 2.627e-05
594 | 3.745e-05 | 0 | 7.49e-06 | 3.745e-05 | 0.0002045 | 0 | 0.0003679 | 1.005e-07 | 1.82e-06 | 8.627e-06 | 1.78e-05 | 4.237e-05 | 4.454e-05 | 7.474e-05 | 5.319e-05 | 4.81e-05 | 2.474e-05
596 | 9.079e-05 | 0 | 5.533e-05 | 9.079e-05 | 0.0002847 | 0 | 0.0002156 | 9.916e-07 | 1.53e-06 | 8.921e-06 | 1.704e-05 | 4.26e-05 | 3.857e-05 | 6.553e-05 | 5.818e-05 | 4.729e-05 | 2.54e-05
598 | 0 | 0.0003467 | 0.0001612 | 5.201e-05 | 0.0001693 | 0.0003987 | 0.0004153 | 8.017e-07 | 1.9e-06 | 8.744e-06 | 1.825e-05 | 4.335e-05 | 3.83e-05 | 6.29e-05 | 5.941e-05 | 4.676e-05 | 2.548e-05
600 | 0 | 0.0002348 | 0.00026 | 9.225e-05 | 0.0001202 | 0.0003271 | 0.0005423 | 0 | 2.17e-06 | 9.534e-06 | 1.734e-05 | 4.587e-05 | 4.737e-05 | 7.294e-05 | 6.171e-05 | 4.482e-05 | 2.667e-05
602 | 0 | 1.033e-05 | 0.0003807 | 1.033e-05 | 0.0002191 | 2.067e-05 | 0.0003954 | 2.61e-07 | 2.085e-06 | 9.273e-06 | 1.632e-05 | 4.354e-05 | 5.813e-05 | 6.964e-05 | 5.707e-05 | 4.85e-05 | 2.687e-05
604 | 0 | 0 | 0.0002697 | 0 | 0.0001003 | 0 | 0.0003614 | 0 | 1.922e-06 | 7.994e-06 | 1.663e-05 | 4.545e-05 | 5.611e-05 | 6.561e-05 | 5.876e-05 | 4.843e-05 | 2.622e-05
606 | 0 | 0 | 0.0002403 | 0 | 7.877e-05 | 0 | 0.0003273 | 0 | 2.334e-06 | 8.209e-06 | 1.546e-05 | 5.031e-05 | 5.24e-05 | 5.671e-05 | 6.564e-05 | 4.752e-05 | 2.755e-05
608 | 3.434e-05 | 0 | 0.0001152 | 0 | 0.0001373 | 3.434e-05 | 0.0004019 | 5.758e-08 | 2.457e-06 | 8.049e-06 | 1.773e-05 | 5.168e-05 | 5.906e-05 | 6.93e-05 | 6.791e-05 | 4.81e-05 | 2.834e-05
610 | 1.913e-05 | 0 | 0.0001382 | 0 | 7.653e-05 | 1.913e-05 | 0.0004729 | 2.974e-07 | 2.557e-06 | 7.911e-06 | 1.74e-05 | 4.786e-05 | 6.468e-05 | 6.111e-05 | 6.632e-05 | 4.927e-05 | 2.919e-05
612 | 0.0002287 | 0 | 0.0003182 | 0 | 0 | 0 | 0.0005372 | 4.275e-07 | 2.74e-06 | 7.003e-06 | 1.539e-05 | 5.257e-05 | 7.208e-05 | 6.153e-05 | 6.843e-05 | 4.608e-05 | 2.979e-05
614 | 0.0003844 | 0 | 0.0001041 | 0 | 0 | 7.668e-05 | 0.0003844 | 3.512e-07 | 2.522e-06 | 8.18e-06 | 2.181e-05 | 4.926e-05 | 6.891e-05 | 6.718e-05 | 7.43e-05 | 4.73e-05 | 2.869e-05
616 | 0.0002411 | 0 | 0.0002015 | 0 | 0 | 0.0002501 | 0.0003947 | 0 | 2.892e-06 | 8.28e-06 | 1.797e-05 | 4.736e-05 | 7.453e-05 | 6.909e-05 | 9.646e-05 | 4.781e-05 | 3.085e-05
618 | 0.0001706 | 0 | 0.000275 | 8.623e-05 | 0 | 8.623e-05 | 0.0004402 | 2.892e-08 | 2.721e-06 | 8.379e-06 | 1.861e-05 | 4.799e-05 | 8.047e-05 | 5.806e-05 | 7.785e-05 | 4.938e-05 | 3.114e-05
620 | 0.0003845 | 0 | 0.0002965 | 4.991e-05 | 6.8e-05 | 4.991e-05 | 0.0003111 | 1.308e-07 | 2.637e-06 | 9.436e-06 | 2.118e-05 | 4.891e-05 | 7.355e-05 | 6.187e-05 | 7.92e-05 | 4.642e-05 | 3.064e-05
622 | 0.0003939 | 0 | 0.0003822 | 0 | 1.358e-05 | 0 | 0.0001747 | 2.587e-08 | 2.814e-06 | 1.128e-05 | 1.633e-05 | 5.066e-05 | 7.615e-05 | 5.896e-05 | 8.007e-05 | 5.283e-05 | 3.044e-05
624 | 0.0003381 | 0 | 0.0003712 | 1.915e-05 | 0 | 0 | 7.845e-05 | 8.77e-08 | 2.389e-06 | 8.213e-06 | 1.813e-05 | 4.836e-05 | 9.686e-05 | 6.122e-05 | 8.426e-05 | 5.42e-05 | 3.23e-05
626 | 0.0004023 | 0 | 0.0003284 | 9.761e-05 | 0 | 0 | 0.0001068 | 2.984e-07 | 2.584e-06 | 7.874e-06 | 2.035e-05 | 4.274e-05 | 7.584e-05 | 6.303e-05 | 8.08e-05 | 5.539e-05 | 3.313e-05
628 | 0.0005284 | 0 | 0.0003044 | 4.565e-05 | 0 | 0 | 0.000137 | 5.286e-07 | 2.625e-06 | 7.858e-06 | 1.951e-05 | 4.124e-05 | 7.565e-05 | 5.706e-05 | 8.07e-05 | 5.27e-05 | 3.832e-05
630 | 0.0005996 | 0 | 0.0001603 | 0 | 0 | 0 | 0 | 5.451e-07 | 2.676e-06 | 7.525e-06 | 1.922e-05 | 3.977e-05 | 8.207e-05 | 5.503e-05 | 8.038e-05 | 5.522e-05 | 3.57e-05
632 | 0.0002817 | 8.221e-05 | 1.685e-05 | 8.221e-05 | 0 | 0 | 0 | 4.205e-07 | 2.246e-06 | 7.334e-06 | 1.887e-05 | 2.454e-05 | 7.956e-05 | 6.42e-05 | 8.844e-05 | 4.939e-05 | 3.61e-05
634 | 0.0003407 | 0 | 0 | 0 | 0 | 0 | 0 | 4.31e-07 | 2.537e-06 | 8.454e-06 | 2.497e-05 | 3.851e-05 | 6.611e-05 | 6.136e-05 | 8.171e-05 | 4.976e-05 | 3.691e-05
636 | 0.0004753 | 0 | 1.298e-05 | 6.492e-05 | 0 | 0 | 0 | 6.402e-07 | 2.369e-06 | 8.236e-06 | 2.125e-05 | 3.795e-05 | 7.236e-05 | 6.61e-05 | 7.993e-05 | 5.102e-05 | 3.529e-05
638 | 0.000612 | 5.71e-05 | 1.518e-05 | 9.494e-05 | 0 | 0 | 0 | 4.335e-07 | 2.135e-06 | 7.345e-06 | 2.21e-05 | 3.393e-05 | 7.801e-05 | 7.2e-05 | 8.069e-05 | 5.5e-05 | 3.757e-05
640 | 0.0004632 | 2.825e-05 | 0 | 0.0001105 | 0 | 5.053e-05 | 0 | 6.77e-07 | 2.162e-06 | 5.676e-06 | 2.174e-05 | 2.297e-05 | 8.155e-05 | 7.514e-05 | 9.178e-05 | 5.526e-05 | 3.77e-05
642 | 0.0004538 | 2.606e-06 | 0.0001164 | 0.0001303 | 0 | 4.647e-05 | 0 | 3.503e-07 | 2.042e-06 | 7.114e-06 | 2.243e-05 | 2.956e-05 | 7.638e-05 | 6.903e-05 | 7.79e-05 | 5.567e-05 | 3.619e-05
644 | 0.0003927 | 2.681e-05 | 0 | 7.067e-05 | 0 | 0.0001691 | 0 | 5.221e-07 | 2.019e-06 | 8.852e-06 | 2.244e-05 | 3.177e-05 | 7.951e-05 | 6.341e-05 | 6.782e-05 | 5.322e-05 | 3.988e-05
646 | 0.000302 | 7.609e-05 | 0 | 0.0001667 | 0 | 0.0001459 | 0 | 8.464e-07 | 1.757e-06 | 7.627e-06 | 2.213e-05 | 2.808e-05 | 7.464e-05 | 6.516e-05 | 7.475e-05 | 5.292e-05 | 3.984e-05
648 | 0.0003 | 0.000117 | 0 | 4.353e-05 | 0 | 6.529e-05 | 0 | 3.816e-07 | 1.909e-06 | 6.978e-06 | 2.206e-05 | 2.322e-05 | 6.369e-05 | 6.836e-05 | 7.148e-05 | 5.499e-05 | 3.763e-05
650 | 0.0002126 | 0.0001306 | 0 | 1.68e-05 | 0 | 5.364e-05 | 0 | 1.572e-07 | 2.016e-06 | 8.005e-06 | 2.064e-05 | 2.461e-05 | 5.909e-05 | 7.824e-05 | 7.195e-05 | 5.783e-05 | 3.885e-05
652 | 0.0002891 | 3.08e-05 | 4.142e-05 | 6.13e-05 | 6.13e-05 | 7.098e-05 | 0 | 2.694e-07 | 1.489e-06 | 7.657e-06 | 2.214e-05 | 2.297e-05 | 5.743e-05 | 8.112e-05 | 7.375e-05 | 5.719e-05 | 3.958e-05
654 | 0.0002062 | 0.0001312 | 0.0002362 | 0 | 0 | 0.0004613 | 0 | 5.538e-07 | 8.684e-07 | 7.878e-06 | 2.371e-05 | 1.511e-05 | 5.537e-05 | 6.385e-05 | 6.973e-05 | 5.31e-05 | 3.954e-05
656 | 9.371e-05 | 0.0001265 | 0 | 0 | 0 | 0.000245 | 0 | 7.638e-07 | 8.991e-07 | 7.143e-06 | 2.301e-05 | 2.25e-05 | 5.188e-05 | 7.039e-05 | 6.836e-05 | 5.025e-05 | 3.815e-05
658 | 0.0001143 | 0.0001168 | 4.996e-05 | 0 | 0 | 0.0004416 | 0.0001499 | 4.096e-07 | 1.225e-06 | 6.39e-06 | 2.192e-05 | 1.98e-05 | 5.828e-05 | 7.693e-05 | 6.358e-05 | 5.33e-05 | 3.967e-05
660 | 0.0002397 | 7.225e-05 | 1.275e-05 | 2.842e-06 | 0 | 0.0002788 | 0.0001338 | 6.305e-07 | 1.276e-06 | 7.529e-06 | 2.088e-05 | 1.847e-05 | 5.943e-05 | 7.598e-05 | 6.094e-05 | 5.641e-05 | 3.908e-05
662 | 0 | 0.0001874 | 0 | 0.0002319 | 0 | 9.052e-05 | 0.0001218 | 5.681e-07 | 1.182e-06 | 7.567e-06 | 2.161e-05 | 2.022e-05 | 5.368e-05 | 8.646e-05 | 6.45e-05 | 5.369e-05 | 4.166e-05
664 | 0 | 2.892e-05 | 0 | 0.0001466 | 2.892e-05 | 0.000557 | 0.0003546 | 6.373e-07 | 1.1e-06 | 8.704e-06 | 1.741e-05 | 1.497e-05 | 4.101e-05 | 8.294e-05 | 5.84e-05 | 5.68e-05 | 3.771e-05
666 | 0 | 0.000143 | 0 | 0.0001295 | 0.0002294 | 0.0005458 | 0.0002574 | 5.745e-07 | 1.203e-06 | 5.783e-06 | 1.88e-05 | 1.464e-05 | 3.96e-05 | 8.652e-05 | 5.508e-05 | 5.863e-05 | 3.91e-05
668 | 0 | 0.0001389 | 0 | 6.297e-05 | 9.445e-05 | 0.0003695 | 0.0003485 | 5.318e-07 | 1.411e-06 | 6.475e-06 | 1.617e-05 | 1.319e-05 | 4.065e-05 | 7.835e-05 | 5.833e-05 | 6.062e-05 | 3.679e-05
670 | 0 | 0.000276 | 0 | 6.456e-05 | 0.0001481 | 0.0002707 | 0.0004036 | 4.567e-07 | 1.216e-06 | 5.443e-06 | 1.383e-05 | 1.744e-05 | 1.6e-05 | 7.956e-05 | 4.386e-05 | 5.477e-05 | 3.636e-05
672 | 0 | 0.0001011 | 0 | 0 | 0.0002198 | 0.0001342 | 0.0002509 | 3.609e-07 | 8.556e-07 | 5.585e-06 | 1.596e-05 | 2.385e-05 | 3.036e-05 | 8.099e-05 | 5.044e-05 | 5.624e-05 | 3.559e-05
674 | 0 | 8.528e-05 | 0 | 0.0002197 | 0.0002225 | 0.0001859 | 0.000631 | 4.807e-07 | 1.099e-06 | 4.742e-06 | 1.314e-05 | 3.003e-05 | 3.65e-05 | 8.171e-05 | 5.73e-05 | 5.714e-05 | 3.582e-05
676 | 0 | 0.0001792 | 0 | 0.0002198 | 0.0002866 | 0.0001561 | 0.0006228 | 3.021e-07 | 7.271e-07 | 3.672e-06 | 1.682e-05 | 2.808e-05 | 2.19e-05 | 7.227e-05 | 5.565e-05 | 5.803e-05 | 3.703e-05
678 | 0 | 5.005e-05 | 0 | 0.0005629 | 9.363e-05 | 6.607e-05 | 0.0005225 | 4.449e-07 | 1.067e-06 | 5.453e-06 | 1.276e-05 | 2.613e-05 | 2.954e-05 | 7.017e-05 | 5.741e-05 | 6.115e-05 | 3.507e-05
680 | 0 | 0.0001582 | 0 | 6.308e-05 | 4.742e-05 | 0 | 0.0001421 | 3.967e-08 | 7.158e-07 | 6.009e-06 | 1.096e-05 | 3.163e-05 | 3.334e-05 | 7.323e-05 | 5.346e-05 | 5.77e-05 | 3.587e-05
682 | 0 | 4.567e-05 | 0 | 0.0003769 | 0.0002769 | 0 | 0.0005168 | 4.795e-07 | 1.055e-06 | 4.092e-06 | 1.012e-05 | 2.762e-05 | 2.516e-05 | 7.093e-05 | 5.261e-05 | 5.853e-05 | 3.585e-05
684 | 0 | 0.0001184 | 0 | 0.0004511 | 0.0003664 | 0 | 0.0005976 | 4.725e-07 | 5.385e-07 | 4.554e-06 | 1.249e-05 | 3.529e-05 | 4.842e-05 | 7.134e-05 | 4.668e-05 | 5.934e-05 | 3.424e-05
686 | 0 | 0.0001782 | 0 | 0.0002843 | 0.0001075 | 5.985e-05 | 0.0004829 | 9.854e-07 | 1.004e-06 | 2.637e-06 | 1.485e-05 | 3.513e-05 | 3.411e-05 | 6.11e-05 | 5.572e-05 | 5.575e-05 | 3.444e-05
688 | 0 | 0.0001918 | 0 | 0.0003639 | 0.0001478 | 4.25e-06 | 0.000174 | 7.656e-08 | 9.195e-07 | 3.781e-06 | 1.398e-05 | 3.591e-05 | 2.886e-05 | 6.059e-05 | 5.968e-05 | 6.037e-05 | 3.535e-05
690 | 0 | 0.0001705 | 0 | 0.0006335 | 0.0002913 | 0 | 0.0006183 | 8.746e-08 | 1.146e-06 | 3.22e-06 | 9.331e-06 | 3.936e-05 | 4.454e-05 | 6.452e-05 | 6.349e-05 | 5.817e-05 | 3.507e-05
692 | 0 | 0.0002784 | 0 | 0.0004539 | 0.0002389 | 2.022e-05 | 0.0004308 | 6.468e-08 | 1.057e-06 | 4.635e-06 | 7.639e-06 | 3.98e-05 | 3.473e-05 | 5.584e-05 | 5.998e-05 | 5.903e-05 | 3.586e-05
694 | 0 | 0.0002455 | 5.561e-05 | 0.0004638 | 0.0003727 | 1.183e-05 | 0.0002496 | 9.325e-08 | 1.21e-06 | 4.027e-06 | 1.073e-05 | 3.871e-05 | 2.955e-05 | 6.552e-05 | 6.285e-05 | 6.34e-05 | 3.584e-05
696 | 0 | 0.0002697 | 7.297e-05 | 0.0001744 | 6.27e-05 | 0 | 0.0001867 | 1.442e-08 | 1.462e-06 | 4.91e-06 | 1.39e-05 | 4.209e-05 | 3.619e-05 | 5.356e-05 | 6.485e-05 | 5.618e-05 | 3.757e-05
698 | 0 | 0.0002028 | 2.187e-05 | 0.0002317 | 0.0001957 | 0 | 1.093e-05 | 0 | 1.065e-06 | 3.754e-06 | 7.667e-06 | 4.549e-05 | 4.383e-05 | 4.63e-05 | 8.754e-05 | 5.695e-05 | 3.72e-05
700 | 0 | 0.0001869 | 6.15e-05 | 0 | 0.0001363 | 3.738e-05 | 2.141e-05 | 6.268e-08 | 1.506e-06 | 2.816e-06 | 1.301e-05 | 4.204e-05 | 3.021e-05 | 4.56e-05 | 0.0001108 | 5.685e-05 | 3.759e-05
702 | 0 | 0.0003767 | 1.376e-05 | 0 | 0.0001485 | 2.752e-05 | 7.969e-05 | 4.614e-08 | 1.756e-06 | 3.519e-06 | 1.321e-05 | 3.591e-05 | 3.422e-05 | 4.599e-05 | 6.164e-05 | 5.454e-05 | 3.597e-05
704 | 6.54e-05 | 0.0005285 | 0 | 9.811e-05 | 0.0002142 | 0 | 8.71e-05 | 0 | 2.143e-06 | 3.931e-06 | 6.186e-06 | 4.383e-05 | 5.438e-05 | 5.269e-05 | 7.135e-05 | 5.999e-05 | 3.662e-05
706 | 3.91e-05 | 0.0003667 | 0 | 0 | 9.776e-06 | 0 | 0.0001011 | 0 | 1.514e-06 | 3.121e-06 | 1.276e-05 | 3.783e-05 | 5.266e-05 | 4.996e-05 | 7.112e-05 | 5.828e-05 | 3.493e-05
708 | 9.252e-05 | 0.0003684 | 0 | 0 | 0.0001121 | 0 | 9.252e-05 | 0 | 1.871e-06 | 4.015e-06 | 1.266e-05 | 4.707e-05 | 4.603e-05 | 4.717e-05 | 7.334e-05 | 5.281e-05 | 3.53e-05
710 | 0.0001296 | 0.0002662 | 2.591e-05 | 0 | 7.593e-05 | 0 | 0 | 0 | 2.157e-06 | 3.602e-06 | 1.564e-05 | 4.685e-05 | 4.894e-05 | 5.066e-05 | 7.564e-05 | 5.398e-05 | 3.775e-05
712 | 3.861e-05 | 0.0003671 | 1.285e-05 | 0 | 0 | 0 | 0 | 0 | 1.801e-06 | 3.045e-06 | 1.516e-05 | 4.354e-05 | 6.095e-05 | 4.587e-05 | 8.945e-05 | 5.268e-05 | 3.779e-05
714 | 0.0001422 | 9.113e-06 | 0.0001933 | 0 | 1.823e-05 | 0 | 9.113e-06 | 0 | 2.125e-06 | 5.494e-06 | 2.073e-05 | 4.011e-05 | 5.204e-05 | 4.737e-05 | 7.547e-05 | 4.789e-05 | 3.34e-05
716 | 0.0002068 | 2.405e-05 | 5.192e-05 | 0 | 4.809e-05 | 0 | 2.405e-05 | 0 | 2.114e-06 | 5.898e-06 | 1.777e-05 | 4.182e-05 | 5.384e-05 | 5.439e-05 | 9.066e-05 | 5.436e-05 | 3.485e-05
718 | 0.0004619 | 2.552e-05 | 4.749e-05 | 0 | 0.0007144 | 0 | 0 | 0 | 1.872e-06 | 5.421e-06 | 1.644e-05 | 4.536e-05 | 5.581e-05 | 5.015e-05 | 9.021e-05 | 5.305e-05 | 3.553e-05
720 | 0.0006537 | 0.0002085 | 5.809e-06 | 0 | 0.0002125 | 0 | 0 | 0 | 2.041e-06 | 5.731e-06 | 1.421e-05 | 3.849e-05 | 7.004e-05 | 4.494e-05 | 6.563e-05 | 5.073e-05 | 3.654e-05
722 | 0.0006635 | 0.0001556 | 0.0002901 | 0 | 4.444e-05 | 0 | 0 | 0 | 2.102e-06 | 5.08e-06 | 1.675e-05 | 5.017e-05 | 6.293e-05 | 5.553e-05 | 7.656e-05 | 4.666e-05 | 3.445e-05
724 | 0.0006523 | 0.0002426 | 0 | 0 | 0.0001194 | 0 | 0 | 0 | 1.66e-06 | 4.922e-06 | 2.47e-05 | 4.311e-05 | 6.312e-05 | 6.017e-05 | 6.616e-05 | 4.909e-05 | 3.419e-05
726 | 0.000715 | 0.0001555 | 0 | 0 | 0 | 0 | 0 | 0 | 1.447e-06 | 5.718e-06 | 1.839e-05 | 4.346e-05 | 5.932e-05 | 5.516e-05 | 6.957e-05 | 4.809e-05 | 3.445e-05
728 | 0.0002289 | 9.721e-05 | 6.481e-05 | 0 | 0 | 0 | 0 | 0 | 1.468e-06 | 4.868e-06 | 1.922e-05 | 3.958e-05 | 6.458e-05 | 5.707e-05 | 6.921e-05 | 4.002e-05 | 3.411e-05
730 | 0.0006097 | 9.174e-06 | 8.257e-05 | 0 | 0 | 7.339e-05 | 0 | 1.231e-07 | 1.296e-06 | 6.822e-06 | 1.732e-05 | 4.832e-05 | 6.084e-05 | 6.07e-05 | 6.915e-05 | 4.349e-05 | 3.27e-05
732 | 0.0004137 | 2.29e-05 | 0.0002061 | 0 | 0 | 0.0002353 | 0 | 5.11e-07 | 1.815e-06 | 6.466e-06 | 1.924e-05 | 3.817e-05 | 5.671e-05 | 5.996e-05 | 6.765e-05 | 4.317e-05 | 3.162e-05
734 | 0.0005252 | 0 | 2.552e-05 | 0 | 0.0002297 | 0.000197 | 0 | 3.426e-07 | 1.297e-06 | 6.678e-06 | 1.763e-05 | 4.119e-05 | 5.041e-05 | 5.961e-05 | 5.863e-05 | 4.384e-05 | 2.991e-05
736 | 0.0004122 | 0 | 0.0001335 | 0 | 0.0001096 | 0.0003 | 9.537e-05 | 2.309e-07 | 1.169e-06 | 6.466e-06 | 1.49e-05 | 4.536e-05 | 5.663e-05 | 6.836e-05 | 3.785e-05 | 3.92e-05 | 3.173e-05
738 | 0.0004687 | 0 | 0 | 0 | 0.000328 | 0.0001294 | 0 | 5.18e-07 | 7.729e-07 | 1.455e-06 | 1.756e-05 | 2.283e-05 | 4.668e-05 | 6.767e-05 | 6.115e-05 | 4.508e-05 | 3.068e-05
740 | 0.0002645 | 0 | 1.843e-05 | 0 | 0.0003133 | 0.0002795 | 0 | 3.299e-07 | 1.521e-06 | 7.063e-06 | 1.85e-05 | 3.087e-05 | 5.708e-05 | 6.391e-05 | 5.464e-05 | 3.514e-05 | 3.005e-05
742 | 0.0003879 | 8.04e-05 | 1.327e-05 | 0 | 0.0002255 | 0.0002661 | 0 | 5.829e-07 | 8.703e-07 | 8.63e-06 | 1.783e-05 | 3.961e-05 | 4.975e-05 | 6.991e-05 | 5.345e-05 | 3.843e-05 | 2.9e-05
744 | 0.000161 | 3.908e-05 | 6.364e-05 | 9.546e-05 | 0.0003286 | 0.0002688 | 0 | 4.029e-07 | 1.288e-06 | 8.138e-06 | 1.874e-05 | 3.556e-05 | 4.583e-05 | 6.644e-05 | 5.881e-05 | 5.052e-05 | 2.965e-05
746 | 0.0004094 | 0.0002115 | 1.199e-05 | 0.0001918 | 9.748e-05 | 0.0004004 | 0 | 4.021e-08 | 7.87e-07 | 7.168e-06 | 1.333e-05 | 3.493e-05 | 5.121e-05 | 6.832e-05 | 5.515e-05 | 4.237e-05 | 2.843e-05
748 | 0.0005333 | 8.217e-05 | 2.013e-05 | 0.0003221 | 0.0001649 | 0.0002623 | 0 | 4.142e-07 | 8.896e-07 | 7.322e-06 | 1.447e-05 | 3.33e-05 | 5.067e-05 | 6.532e-05 | 5.201e-05 | 4.398e-05 | 2.722e-05
750 | 0.0004758 | 3.492e-05 | 8.879e-05 | 0.000148 | 0.0001703 | 0.0003372 | 0 | 4.433e-07 | 1.197e-06 | 8.571e-06 | 1.424e-05 | 3.173e-05 | 4.033e-05 | 7.01e-05 | 5.232e-05 | 4.31e-05 | 2.65e-05
752 | 6.797e-05 | 0 | 8.848e-06 | 0.0001161 | 5.027e-05 | 0.0002917 | 0 | 2.455e-07 | 1.135e-06 | 7.871e-06 | 1.119e-05 | 3.321e-05 | 4.224e-05 | 6.699e-05 | 5.821e-05 | 3.795e-05 | 2.695e-05
754 | 0.0002515 | 4.509e-05 | 0 | 0.0002843 | 0.0001913 | 0.0005576 | 6.012e-05 | 7.561e-08 | 1.616e-06 | 9.109e-06 | 1.39e-05 | 3.247e-05 | 4.528e-05 | 5.717e-05 | 4.616e-05 | 3.531e-05 | 2.689e-05
756 | 0.0001964 | 0.0002023 | 0 | 0.0002951 | 4.889e-05 | 0.0005151 | 7.42e-05 | 9.332e-08 | 9.995e-07 | 8.015e-06 | 1.268e-05 | 2.957e-05 | 3.974e-05 | 6.177e-05 | 4.655e-05 | 3.509e-05 | 2.712e-05
758 | 4.739e-05 | 0.0002278 | 3.418e-05 | 0.0002278 | 1.895e-05 | 0.0007574 | 3.418e-05 | 0 | 1.238e-06 | 6.961e-06 | 1.149e-05 | 2.091e-05 | 3.444e-05 | 5.918e-05 | 3.862e-05 | 3.071e-05 | 2.528e-05
760 | 0 | 0.0001749 | 9.496e-08 | 0.0006599 | 4.747e-05 | 0.0005724 | 2.857e-05 | 1.755e-07 | 1.013e-06 | 6.52e-06 | 1.24e-05 | 2.091e-05 | 3.157e-05 | 4.727e-05 | 3.487e-05 | 3.721e-05 | 2.451e-05
762 | 0 | 0 | 0 | 0.0002774 | 0.0001288 | 0.0003618 | 7.726e-05 | 0 | 1.17e-06 | 1.118e-05 | 9.055e-06 | 2.387e-05 | 3.376e-05 | 5.006e-05 | 3.324e-05 | 3.591e-05 | 2.568e-05
764 | 0 | 0 | 0 | 0.0002884 | 0.0002075 | 0.0001941 | 0.0002371 | 2.485e-07 | 9.401e-07 | 1.024e-05 | 8.063e-06 | 2.075e-05 | 2.598e-05 | 5.398e-05 | 3.669e-05 | 3.646e-05 | 2.638e-05
766 | 0 | 6.319e-05 | 0 | 0.0006136 | 0.0001529 | 0.0005961 | 6.565e-05 | 7.203e-08 | 7.667e-07 | 6.202e-06 | 8.707e-06 | 1.914e-05 | 2.346e-05 | 5.622e-05 | 2.973e-05 | 4.147e-05 | 2.468e-05
768 | 0 | 0.0002722 | 0 | 0.0005958 | 0 | 0.0003299 | 0.0001312 | 1.65e-07 | 4.431e-07 | 4.647e-06 | 4.765e-06 | 2.439e-05 | 1.506e-05 | 5.588e-05 | 3.39e-05 | 3.396e-05 | 2.555e-05
770 | 0 | 6.811e-05 | 0 | 0.0003117 | 0 | 0.0004665 | 0 | 0 | 8.653e-07 | 6.78e-06 | 6.071e-06 | 1.562e-05 | 1.306e-05 | 4.368e-05 | 5.051e-05 | 4.132e-05 | 2.446e-05
772 | 0 | 0.0002134 | 0 | 0.0004189 | 0 | 0.0002875 | 0.0001067 | 5.963e-08 | 6.428e-07 | 4.956e-06 | 8.491e-06 | 1.729e-05 | 4.073e-06 | 4.283e-05 | 3.955e-05 | 3.609e-05 | 2.498e-05
774 | 0 | 0.0005003 | 7.346e-05 | 0.0003136 | 0 | 0.0002885 | 0.000285 | 4.8e-08 | 3.453e-07 | 5.641e-06 | 1.051e-05 | 1.731e-05 | 2.295e-05 | 4.056e-05 | 2.788e-05 | 2.418e-05 | 2.475e-05
776 | 0 | 0 | 0.0001157 | 0.0004103 | 0 | 0.0003489 | 0.0003127 | 2.455e-07 | 1.231e-06 | 4.542e-06 | 1.329e-05 | 1.904e-05 | 2.089e-05 | 4.002e-05 | 3.404e-05 | 2.948e-05 | 2.325e-05
778 | 0 | 0 | 0 | 0.0007855 | 0 | 5.46e-05 | 0.0004072 | 9.156e-08 | 9.663e-07 | 2.981e-06 | 1.117e-05 | 1.545e-05 | 6.168e-06 | 4.179e-05 | 4.191e-05 | 2.873e-05 | 2.442e-05
780 | 0 | 0 | 0 | 0.0005322 | 0 | 3.87e-05 | 0.0003638 | 6.489e-08 | 4.933e-07 | 4.68e-06 | 7.86e-06 | 1.131e-05 | 2.714e-05 | 3.634e-05 | 3.82e-05 | 3.257e-05 | 2.122e-05