## IVL RawData
Current(mA) | Current Density(mA/cm^2) | Voltage(V) | Luminance(CD/m^2) | Yield(cd/A) | Radiance(W/Sr/m^2) | CIE1931 x | CIE1931 y | CIE1976 u' | CIE1976 v' | Peak | FWHM | Efficiency(lm/W) | EQE(%)
1e-06 | 2.1e-05 | 0 | 0.641 | 3036.8885 | 0.001638 | 0.4571 | 0.376 | 0.2772 | 0.5129 | 628 | 116 | Inf | 2485.14
2.9e-05 | 0.000731 | 0.5 | 0.3572 | 48.8954 | 0.002078 | 0.2578 | 0.2342 | 0.1947 | 0.3981 | 382 | 7 | 307.2186 | 76.98
0.00012 | 0.003012 | 1 | 0.4215 | 13.9955 | 0.002148 | 0.2829 | 0.2417 | 0.2121 | 0.4078 | 406 | 7 | 43.9683 | 20.98
0.000342 | 0.008544 | 1.5 | 1.225 | 14.3373 | 0.003684 | 0.4168 | 0.3931 | 0.2422 | 0.514 | 382 | 9 | 30.028 | 12.28
0.000403 | 0.010083 | 2 | 0.6719 | 6.6638 | 0.002294 | 0.3302 | 0.4475 | 0.1713 | 0.5224 | 382 | 4 | 10.4675 | 6.86
0.000835 | 0.020873 | 2.5 | 1.065 | 5.1022 | 0.003313 | 0.347 | 0.3588 | 0.21 | 0.4884 | 402 | 9 | 6.4116 | 4.15
0.001436 | 0.035888 | 3 | 0.5581 | 1.5551 | 0.002447 | 0.2613 | 0.4289 | 0.1371 | 0.5063 | 412 | 18 | 1.6285 | 1.98
0.004868 | 0.1217 | 3.5 | 0.009816 | 0.008066 | 2.8e-05 | 0.1655 | 0.3152 | 0.1026 | 0.4397 | 510 | 90 | 0.00724 | 0.01
0.029383 | 0.73457 | 4 | 0.009816 | 0.001336 | 2.8e-05 | 0.1655 | 0.3152 | 0.1026 | 0.4397 | 510 | 90 | 0.00105 | 0
0.098689 | 2.4672 | 4.5 | 80.51 | 3.2632 | 0.24888 | 0.0798 | 0.2613 | 0.0534 | 0.3936 | 488 | 27 | 2.2781 | 2.5
0.28991 | 7.2477 | 5 | 176.7 | 2.438 | 0.55365 | 0.0808 | 0.2554 | 0.0547 | 0.3894 | 488 | 27 | 1.5319 | 1.89
0.59542 | 14.8854 | 5.5 | 290.8 | 1.9536 | 0.91586 | 0.0814 | 0.2532 | 0.0554 | 0.3878 | 488 | 27 | 1.1159 | 1.52
1.0804 | 27.0113 | 6 | 376.7 | 1.3946 | 1.1815 | 0.082 | 0.2532 | 0.0559 | 0.3879 | 488 | 28 | 0.73021 | 1.08
1.8347 | 45.8666 | 6.5 | 380.1 | 0.82871 | 1.1847 | 0.0827 | 0.2544 | 0.0562 | 0.3889 | 488 | 29 | 0.40053 | 0.64
2.9994 | 74.9856 | 7 | 312.2 | 0.41635 | 0.96147 | 0.084 | 0.2567 | 0.0569 | 0.3907 | 490 | 29 | 0.18686 | 0.32
5.9842 | 149.6058 | 7.5 | 1.357 | 0.000907 | 0.002668 | 0.3001 | 0.3323 | 0.188 | 0.4682 | 490 | 62 | 0.00038 | 0
1e-06 | 2.4e-05 | 8 | 1.033 | 4341.5926 | 0.002414 | 0.2188 | 0.3 | 0.142 | 0.4381 | 488 | 33 | 1704.9394 | 2681.57
Weavlength | 0.000(V) | 0.500(V) | 1.000(V) | 1.500(V) | 2.000(V) | 2.500(V) | 3.000(V) | 3.500(V) | 4.000(V) | 4.500(V) | 5.000(V) | 5.500(V) | 6.000(V) | 6.500(V) | 7.000(V) | 7.500(V) | 8.000(V)
380 | 0 | 7.269e-05 | 6.897e-06 | 8.471e-05 | 9.17e-05 | 0 | 0 | 0 | 0 | 4.73e-05 | 9.212e-05 | 0.0001853 | 0.0002003 | 0.0003034 | 0.0002478 | 4.439e-06 | 2.669e-06
382 | 0 | 7.552e-05 | 3.051e-06 | 0.000165 | 0.0001096 | 0 | 0 | 0 | 0 | 4.284e-05 | 9.107e-05 | 0.0001356 | 0.0001882 | 0.0002625 | 0.0001984 | 3.368e-07 | 2.714e-06
384 | 0 | 7.134e-05 | 1.715e-05 | 9.698e-05 | 2.272e-05 | 0 | 0 | 0 | 0 | 4.143e-05 | 7.736e-05 | 0.0001357 | 0.0001878 | 0.0002715 | 0.0002283 | 1.242e-06 | 2.582e-06
386 | 0 | 3.896e-05 | 0 | 8.319e-05 | 4.169e-05 | 3.602e-05 | 0 | 0 | 0 | 3.428e-05 | 6.635e-05 | 0.0001411 | 0.0001786 | 0.0002742 | 0.0002258 | 2.112e-06 | 2.631e-06
388 | 0 | 3.507e-05 | 0 | 9.025e-05 | 4.998e-05 | 4.536e-05 | 0 | 0 | 0 | 3.392e-05 | 6.047e-05 | 0.0001293 | 0.0001641 | 0.000265 | 0.0002168 | 2.274e-06 | 3.111e-06
390 | 0 | 6.744e-05 | 1.18e-05 | 3.815e-05 | 2.866e-05 | 2.95e-05 | 2.36e-05 | 0 | 0 | 3.71e-05 | 5.81e-05 | 0.0001316 | 0.0001824 | 0.0002442 | 0.0002046 | 8.374e-07 | 2.17e-06
392 | 0 | 2.047e-05 | 4.549e-06 | 0.0001031 | 0 | 1.137e-05 | 3.599e-05 | 0 | 0 | 3.613e-05 | 6.055e-05 | 0.0001583 | 0.0001746 | 0.0002528 | 0.0001953 | 6.78e-07 | 1.772e-06
394 | 0 | 7.57e-06 | 0 | 5.447e-05 | 0 | 2.271e-05 | 3.471e-05 | 0 | 0 | 3.104e-05 | 5.776e-05 | 0.0001531 | 0.0001638 | 0.0002575 | 0.0001927 | 9.285e-08 | 1.619e-06
396 | 0 | 2.892e-05 | 0 | 7.956e-05 | 0 | 5.256e-05 | 3.128e-06 | 0 | 0 | 2.962e-05 | 6.326e-05 | 0.0001485 | 0.0001719 | 0.0002314 | 0.0001887 | 0 | 2.404e-06
398 | 0 | 1.37e-05 | 0 | 1.761e-05 | 0 | 6.687e-05 | 4.512e-05 | 0 | 0 | 3.211e-05 | 6.203e-05 | 0.0001313 | 0.0001765 | 0.0002177 | 0.0001926 | 0 | 2.375e-06
400 | 0 | 3.846e-05 | 1.405e-05 | 5.066e-05 | 0 | 7.781e-05 | 7.13e-05 | 0 | 0 | 3.139e-05 | 6.143e-05 | 0.0001336 | 0.0001672 | 0.000229 | 0.0001923 | 0 | 1.604e-06
402 | 0 | 2.15e-05 | 4.299e-05 | 2.508e-05 | 0 | 0.0001182 | 1.433e-05 | 0 | 0 | 2.974e-05 | 5.974e-05 | 0.0001386 | 0.0001653 | 0.0002389 | 0.0001851 | 0 | 1.441e-06
404 | 0 | 1.023e-05 | 3.08e-05 | 1.023e-05 | 0 | 9.075e-05 | 7.386e-05 | 0 | 0 | 2.861e-05 | 5.388e-05 | 0.000126 | 0.00016 | 0.0002301 | 0.000183 | 0 | 8.612e-07
406 | 0 | 3.959e-05 | 4.941e-05 | 0 | 0 | 5.744e-05 | 5.07e-05 | 0 | 0 | 3.055e-05 | 5.415e-05 | 0.0001315 | 0.0001668 | 0.0002122 | 0.0001921 | 0 | 5.781e-07
408 | 0 | 6.141e-06 | 1.786e-05 | 3.941e-08 | 0 | 3.973e-05 | 3.686e-05 | 1.321e-09 | 1.321e-09 | 2.913e-05 | 6.874e-05 | 0.0001294 | 0.0001524 | 0.0002056 | 0.000204 | 1.982e-09 | 1.078e-06
410 | 0 | 1.028e-05 | 9.085e-06 | 5.139e-06 | 0 | 9.92e-05 | 2.212e-05 | 1.988e-07 | 1.988e-07 | 2.963e-05 | 7.075e-05 | 0.000141 | 0.0001716 | 0.0002164 | 0.0001893 | 2.982e-07 | 1.323e-07
412 | 0 | 0 | 2.093e-05 | 1.472e-06 | 0 | 9.223e-05 | 7.898e-05 | 1.403e-07 | 1.403e-07 | 3.041e-05 | 7.137e-05 | 0.0001454 | 0.0001675 | 0.0002114 | 0.0001918 | 3.833e-07 | 9.733e-07
414 | 0 | 0 | 1.684e-05 | 3.326e-06 | 0 | 8.757e-05 | 4.711e-05 | 1.059e-07 | 1.059e-07 | 3.269e-05 | 6.924e-05 | 0.0001445 | 0.0001824 | 0.0002182 | 0.0001963 | 3.904e-07 | 8.957e-07
416 | 0 | 2.696e-06 | 2.032e-05 | 0 | 0 | 8.202e-05 | 3.697e-05 | 1.277e-07 | 1.277e-07 | 3.428e-05 | 7.393e-05 | 0.000148 | 0.0001899 | 0.0002131 | 0.0001875 | 0 | 3.859e-07
418 | 0 | 1.799e-06 | 9.705e-06 | 0 | 0 | 7.661e-05 | 3.237e-05 | 0 | 0 | 3.566e-05 | 8.577e-05 | 0.00015 | 0.000189 | 0.0002198 | 0.000195 | 0 | 2.471e-07
420 | 0 | 0 | 2.19e-05 | 1.115e-05 | 0 | 4.672e-05 | 4.269e-05 | 0 | 0 | 3.86e-05 | 8.751e-05 | 0.0001544 | 0.0002001 | 0.0002138 | 0.000203 | 3.114e-07 | 7.425e-08
422 | 8.275e-06 | 0 | 1.451e-05 | 1.404e-06 | 0 | 5.727e-05 | 2.999e-05 | 1.551e-07 | 1.551e-07 | 4.195e-05 | 8.69e-05 | 0.0001553 | 0.0002128 | 0.000226 | 0.0002115 | 5.166e-07 | 1.229e-08
424 | 7.456e-06 | 0 | 9.881e-06 | 0 | 0 | 3.909e-05 | 4.07e-05 | 7.167e-07 | 7.167e-07 | 4.189e-05 | 9.193e-05 | 0.0001744 | 0.0002211 | 0.0002443 | 0.0002102 | 3.365e-07 | 4.667e-07
426 | 0 | 0 | 2.764e-05 | 0 | 0 | 7.294e-05 | 1.536e-05 | 4.935e-07 | 4.935e-07 | 4.453e-05 | 9.954e-05 | 0.0001842 | 0.0002443 | 0.0002613 | 0.0002251 | 1.179e-06 | 4.119e-07
428 | 6.883e-06 | 0 | 0 | 0 | 0 | 3.63e-05 | 0 | 4.817e-07 | 4.817e-07 | 4.77e-05 | 0.0001078 | 0.000193 | 0.0002611 | 0.0002701 | 0.0002399 | 1.806e-06 | 4.905e-07
430 | 7.472e-06 | 0 | 0 | 0 | 0 | 2.292e-05 | 0 | 5.664e-07 | 5.664e-07 | 5.072e-05 | 0.0001187 | 0.0002111 | 0.0002858 | 0.0002884 | 0.000259 | 2.695e-06 | 1.568e-06
432 | 7.997e-06 | 0 | 5.331e-06 | 0 | 0 | 2.515e-05 | 5.331e-06 | 4.445e-07 | 4.445e-07 | 5.561e-05 | 0.0001324 | 0.00023 | 0.0003063 | 0.0003063 | 0.0002847 | 3.734e-06 | 1.687e-06
434 | 2.319e-06 | 0 | 1.546e-06 | 0 | 0 | 1.702e-05 | 2.012e-05 | 2.464e-07 | 2.464e-07 | 6.011e-05 | 0.0001426 | 0.0002415 | 0.0003259 | 0.000323 | 0.0002948 | 5.072e-06 | 2.595e-06
436 | 0 | 0 | 4.503e-07 | 0 | 9.005e-07 | 5.469e-06 | 1.814e-06 | 5.753e-07 | 5.753e-07 | 6.79e-05 | 0.0001572 | 0.0002679 | 0.0003592 | 0.0003608 | 0.0003241 | 7.05e-06 | 4.202e-06
438 | 0 | 0 | 5.995e-06 | 0 | 1.199e-05 | 1.499e-05 | 2.998e-06 | 1.508e-07 | 1.508e-07 | 7.482e-05 | 0.0001721 | 0.0002992 | 0.0004009 | 0.0004071 | 0.0003537 | 9.685e-06 | 5.305e-06
440 | 3.514e-06 | 0 | 0 | 0 | 0 | 0 | 0 | 2.553e-07 | 2.553e-07 | 8.618e-05 | 0.0002063 | 0.0003465 | 0.0004581 | 0.000461 | 0.000408 | 1.18e-05 | 6.527e-06
442 | 7.619e-06 | 1.636e-06 | 0 | 0 | 0 | 0 | 0 | 5.17e-07 | 5.17e-07 | 0.000104 | 0.0002382 | 0.0004062 | 0.0005392 | 0.0005525 | 0.0004772 | 1.484e-05 | 8.723e-06
444 | 1.512e-06 | 1.512e-06 | 0 | 0 | 0 | 0 | 0 | 2.875e-07 | 2.875e-07 | 0.0001266 | 0.0002986 | 0.0004947 | 0.0006696 | 0.0006798 | 0.0006036 | 1.795e-05 | 1.024e-05
446 | 5.126e-06 | 0 | 7.689e-06 | 0 | 0 | 0 | 0 | 4.478e-07 | 4.478e-07 | 0.0001655 | 0.0003872 | 0.0006463 | 0.0008603 | 0.0008939 | 0.0007863 | 2.104e-05 | 1.188e-05
448 | 1.124e-06 | 0 | 1.686e-06 | 0 | 3.034e-06 | 0 | 0 | 7.537e-08 | 7.537e-08 | 0.0002226 | 0.0005192 | 0.0008733 | 0.001174 | 0.001227 | 0.001067 | 2.32e-05 | 1.381e-05
450 | 3.12e-06 | 0 | 2.376e-05 | 0 | 1.137e-05 | 0 | 0 | 1.287e-08 | 1.287e-08 | 0.0003202 | 0.0007457 | 0.00127 | 0.001706 | 0.001806 | 0.001596 | 2.474e-05 | 1.503e-05
452 | 1.721e-06 | 0 | 1.888e-05 | 0 | 1.372e-05 | 0 | 0 | 9.2e-08 | 9.2e-08 | 0.0004621 | 0.00108 | 0.001834 | 0.002481 | 0.002644 | 0.002338 | 2.551e-05 | 1.686e-05
454 | 1.396e-05 | 0 | 2.442e-05 | 0 | 1.344e-06 | 0 | 0 | 2.027e-07 | 2.027e-07 | 0.0006509 | 0.001517 | 0.002603 | 0.003522 | 0.003784 | 0.003344 | 2.591e-05 | 1.87e-05
456 | 2.368e-05 | 0 | 2.916e-05 | 0 | 1.649e-05 | 0 | 0 | 3.039e-07 | 3.039e-07 | 0.0008814 | 0.002066 | 0.003541 | 0.004827 | 0.005192 | 0.004578 | 2.637e-05 | 2.088e-05
458 | 1.504e-05 | 1.169e-05 | 2.006e-05 | 0 | 1.772e-05 | 0 | 0 | 2.243e-08 | 2.243e-08 | 0.00115 | 0.002697 | 0.00463 | 0.006306 | 0.006771 | 0.005953 | 2.619e-05 | 2.278e-05
460 | 5.427e-06 | 1.57e-05 | 2.912e-05 | 8.562e-06 | 1.114e-05 | 0 | 0 | 0 | 0 | 0.001439 | 0.003371 | 0.00579 | 0.007848 | 0.008396 | 0.007338 | 2.588e-05 | 2.421e-05
462 | 3.607e-06 | 2.197e-05 | 6.535e-06 | 2.081e-05 | 4.471e-06 | 0 | 0 | 0 | 0 | 0.001759 | 0.004108 | 0.00704 | 0.00947 | 0.01005 | 0.008698 | 2.672e-05 | 2.603e-05
464 | 0 | 3.007e-05 | 5.084e-06 | 8.152e-06 | 3.123e-06 | 0 | 0 | 0 | 0 | 0.002159 | 0.005035 | 0.008581 | 0.01144 | 0.01199 | 0.01023 | 2.603e-05 | 2.781e-05
466 | 0 | 3.14e-05 | 2.223e-05 | 7.907e-06 | 0 | 0 | 0 | 0 | 0 | 0.002682 | 0.006226 | 0.01057 | 0.01397 | 0.01444 | 0.01214 | 2.605e-05 | 2.971e-05
468 | 0 | 3.253e-05 | 7.121e-06 | 1.163e-05 | 6.644e-06 | 0 | 0 | 8.354e-08 | 8.354e-08 | 0.003437 | 0.007956 | 0.01345 | 0.01764 | 0.01802 | 0.01492 | 2.676e-05 | 3.274e-05
470 | 0 | 3.056e-05 | 9.275e-06 | 3.547e-05 | 1.309e-05 | 0 | 0 | 8.228e-08 | 8.228e-08 | 0.004499 | 0.0104 | 0.01752 | 0.02287 | 0.02315 | 0.0189 | 2.822e-05 | 3.721e-05
472 | 0 | 4.151e-05 | 2.252e-06 | 2.322e-05 | 3.378e-06 | 0 | 0 | 0 | 0 | 0.005869 | 0.01355 | 0.0228 | 0.02965 | 0.02979 | 0.02407 | 3.018e-05 | 4.196e-05
474 | 0 | 5.27e-05 | 1.62e-05 | 3.485e-05 | 0 | 0 | 0 | 0 | 0 | 0.007468 | 0.01721 | 0.02894 | 0.03752 | 0.03749 | 0.03006 | 3.227e-05 | 4.815e-05
476 | 0 | 2.892e-05 | 1.465e-05 | 2.016e-05 | 1.667e-05 | 0 | 0 | 1.448e-08 | 1.448e-08 | 0.009263 | 0.02129 | 0.03572 | 0.04617 | 0.04591 | 0.03656 | 3.547e-05 | 5.53e-05
478 | 0 | 3e-05 | 6.766e-06 | 3.082e-05 | 0 | 0 | 0 | 9.739e-08 | 9.739e-08 | 0.01082 | 0.0248 | 0.04148 | 0.05343 | 0.05288 | 0.04191 | 3.801e-05 | 6.172e-05
480 | 0 | 1.571e-05 | 6.823e-06 | 4.959e-05 | 0 | 0 | 0 | 9.936e-08 | 9.936e-08 | 0.0122 | 0.02782 | 0.04635 | 0.05943 | 0.05854 | 0.04619 | 4.025e-05 | 6.695e-05
482 | 0 | 2.661e-05 | 9.538e-06 | 3.031e-05 | 8.004e-06 | 0 | 0 | 3.251e-07 | 3.251e-07 | 0.01345 | 0.03049 | 0.05054 | 0.06453 | 0.06326 | 0.04972 | 4.242e-05 | 7.113e-05
484 | 0 | 3.164e-05 | 2.621e-06 | 3.665e-05 | 1.026e-05 | 0 | 0 | 2.159e-07 | 2.159e-07 | 0.01457 | 0.03281 | 0.05413 | 0.06882 | 0.06719 | 0.05266 | 4.425e-05 | 7.532e-05
486 | 0 | 7.809e-06 | 2.103e-05 | 3.04e-05 | 1.562e-06 | 0 | 0 | 4.796e-07 | 4.796e-07 | 0.01551 | 0.0347 | 0.05702 | 0.0723 | 0.07042 | 0.05511 | 4.552e-05 | 7.844e-05
488 | 0 | 3.225e-05 | 5.799e-06 | 3.584e-05 | 0 | 0 | 0 | 6.893e-08 | 6.893e-08 | 0.01609 | 0.03578 | 0.05864 | 0.07429 | 0.07237 | 0.05669 | 4.669e-05 | 8.051e-05
490 | 0 | 3.802e-06 | 1.259e-05 | 2.28e-05 | 0 | 0 | 0 | 4.587e-07 | 4.587e-07 | 0.01609 | 0.03558 | 0.05823 | 0.07387 | 0.07216 | 0.05676 | 4.675e-05 | 8.047e-05
492 | 0 | 1.697e-05 | 2.324e-05 | 7.172e-06 | 0 | 0 | 0 | 3.607e-07 | 3.607e-07 | 0.01551 | 0.03414 | 0.05583 | 0.07104 | 0.06973 | 0.05517 | 4.588e-05 | 7.789e-05
494 | 0 | 1.095e-05 | 1.68e-05 | 6.96e-06 | 0 | 0 | 0 | 1.459e-07 | 1.459e-07 | 0.01447 | 0.03171 | 0.05184 | 0.06622 | 0.06542 | 0.05218 | 4.428e-05 | 7.451e-05
496 | 0 | 1.822e-05 | 6.649e-06 | 1.649e-05 | 4.433e-06 | 0 | 0 | 1.505e-07 | 1.505e-07 | 0.01306 | 0.02847 | 0.04658 | 0.05979 | 0.05953 | 0.04795 | 4.219e-05 | 6.972e-05
498 | 0 | 8.617e-06 | 2.67e-05 | 2.034e-05 | 1.695e-06 | 1.342e-05 | 0 | 5.992e-07 | 5.992e-07 | 0.01144 | 0.02482 | 0.04061 | 0.05241 | 0.05264 | 0.04287 | 4e-05 | 6.373e-05
500 | 0 | 1.25e-05 | 2.486e-05 | 2.111e-06 | 0 | 2.906e-05 | 6.411e-06 | 5.479e-07 | 5.479e-07 | 0.009674 | 0.02088 | 0.03419 | 0.04437 | 0.04498 | 0.03708 | 3.72e-05 | 5.655e-05
502 | 0 | 8.967e-06 | 1.598e-05 | 1.228e-06 | 0 | 9.337e-06 | 1.462e-05 | 3.894e-07 | 3.894e-07 | 0.007878 | 0.01694 | 0.02775 | 0.03622 | 0.03707 | 0.03093 | 3.336e-05 | 4.933e-05
504 | 0 | 2.316e-05 | 2.319e-05 | 4.631e-06 | 0 | 2.256e-05 | 3.074e-05 | 1.841e-07 | 1.841e-07 | 0.006418 | 0.01376 | 0.02255 | 0.02956 | 0.03049 | 0.0257 | 3.078e-05 | 4.227e-05
506 | 0 | 3.079e-06 | 2.875e-05 | 0 | 0 | 3.145e-05 | 1.27e-05 | 3.724e-07 | 3.724e-07 | 0.005161 | 0.01104 | 0.0181 | 0.02381 | 0.02471 | 0.02102 | 2.805e-05 | 3.635e-05
508 | 0 | 4.623e-06 | 9.245e-06 | 0 | 0 | 2.84e-05 | 7.923e-06 | 4.097e-07 | 4.097e-07 | 0.004111 | 0.008782 | 0.01442 | 0.01901 | 0.01983 | 0.017 | 2.548e-05 | 3.056e-05
510 | 0 | 8.053e-06 | 3.362e-06 | 0 | 0 | 2.752e-05 | 2.019e-05 | 9.329e-07 | 9.329e-07 | 0.003259 | 0.006971 | 0.01143 | 0.0151 | 0.01582 | 0.01363 | 2.355e-05 | 2.611e-05
512 | 0 | 7.044e-06 | 3.039e-07 | 0 | 0 | 4.269e-05 | 5.431e-06 | 8.688e-07 | 8.688e-07 | 0.002575 | 0.005506 | 0.009032 | 0.01194 | 0.01253 | 0.01084 | 2.182e-05 | 2.261e-05
514 | 0 | 1.607e-05 | 1.192e-05 | 0 | 3.095e-06 | 4.403e-05 | 6.203e-06 | 4.256e-07 | 4.256e-07 | 0.002003 | 0.004274 | 0.007028 | 0.009302 | 0.009775 | 0.008472 | 1.993e-05 | 1.954e-05
516 | 8.456e-06 | 1.338e-05 | 1.196e-05 | 0 | 1.922e-05 | 4.289e-05 | 1.945e-05 | 5.385e-07 | 5.385e-07 | 0.001607 | 0.00344 | 0.005655 | 0.007474 | 0.007857 | 0.006831 | 1.906e-05 | 1.675e-05
518 | 2.152e-05 | 2.509e-05 | 1.255e-05 | 0 | 1.284e-05 | 3.993e-05 | 2.035e-05 | 6.341e-07 | 6.341e-07 | 0.001297 | 0.002785 | 0.004577 | 0.006047 | 0.006355 | 0.005532 | 1.839e-05 | 1.51e-05
520 | 5.969e-06 | 4.775e-06 | 9.375e-06 | 0 | 2.941e-06 | 5.983e-05 | 2.297e-05 | 2.202e-07 | 2.202e-07 | 0.001055 | 0.002265 | 0.003725 | 0.00493 | 0.005179 | 0.004504 | 1.812e-05 | 1.35e-05
522 | 0 | 0 | 1.159e-05 | 0 | 1.785e-05 | 5.885e-05 | 2.242e-05 | 2.865e-07 | 2.865e-07 | 0.0008618 | 0.001854 | 0.003057 | 0.004029 | 0.004239 | 0.003693 | 1.79e-05 | 1.247e-05
524 | 1.503e-05 | 0 | 1.714e-06 | 0 | 3.493e-05 | 3.881e-05 | 8.176e-06 | 2.672e-07 | 2.672e-07 | 0.0007068 | 0.001524 | 0.002506 | 0.003309 | 0.003467 | 0.003019 | 1.765e-05 | 1.211e-05
526 | 1.645e-05 | 0 | 1.169e-05 | 0 | 2.069e-05 | 2.251e-05 | 2.156e-05 | 5.646e-07 | 5.646e-07 | 0.000572 | 0.001239 | 0.002045 | 0.002694 | 0.002828 | 0.00246 | 1.719e-05 | 1.146e-05
528 | 2.78e-05 | 0 | 3.491e-06 | 0 | 3.019e-05 | 2.835e-05 | 2.366e-05 | 6.394e-08 | 6.394e-08 | 0.0004785 | 0.001037 | 0.001711 | 0.002261 | 0.002368 | 0.002061 | 1.728e-05 | 1.096e-05
530 | 3.244e-05 | 5.032e-06 | 1.096e-05 | 0 | 1.599e-05 | 4.236e-05 | 3.082e-05 | 6.327e-08 | 6.327e-08 | 0.0004001 | 0.0008727 | 0.001434 | 0.001898 | 0.001992 | 0.001734 | 1.725e-05 | 1.05e-05
532 | 2.799e-05 | 4.269e-06 | 1.242e-05 | 0 | 2.158e-05 | 3.827e-05 | 1.832e-05 | 2.724e-07 | 2.724e-07 | 0.0003378 | 0.0007342 | 0.001212 | 0.001606 | 0.001685 | 0.001458 | 1.714e-05 | 1.034e-05
534 | 3.314e-05 | 0 | 3.312e-06 | 0 | 1.524e-05 | 1.259e-05 | 1.59e-05 | 2.889e-07 | 2.889e-07 | 0.0002864 | 0.0006204 | 0.00103 | 0.001362 | 0.00143 | 0.001236 | 1.696e-05 | 1.021e-05
536 | 1.753e-05 | 0 | 1.11e-05 | 0 | 2.209e-05 | 1.917e-05 | 3.601e-05 | 1.76e-07 | 1.76e-07 | 0.000244 | 0.000531 | 0.0008753 | 0.001158 | 0.00121 | 0.001053 | 1.688e-05 | 9.964e-06
538 | 1.163e-05 | 0 | 9.635e-07 | 0 | 1.926e-05 | 2.229e-05 | 2.112e-05 | 0 | 0 | 0.0002062 | 0.0004435 | 0.0007428 | 0.0009782 | 0.001026 | 0.0008894 | 1.647e-05 | 9.377e-06
540 | 1.672e-05 | 0 | 6.706e-06 | 0 | 2.171e-05 | 2.504e-05 | 7.573e-06 | 1.274e-07 | 1.274e-07 | 0.0001779 | 0.0003842 | 0.0006415 | 0.0008501 | 0.0008835 | 0.0007719 | 1.653e-05 | 9.548e-06
542 | 1.37e-05 | 0 | 5.126e-06 | 0 | 2.571e-05 | 1.73e-05 | 1.137e-05 | 2.941e-07 | 2.941e-07 | 0.0001547 | 0.0003344 | 0.0005547 | 0.0007325 | 0.0007676 | 0.0006722 | 1.661e-05 | 9.39e-06
544 | 6.115e-06 | 0 | 0 | 0 | 2.303e-05 | 1.197e-05 | 6.508e-06 | 1.811e-07 | 1.811e-07 | 0.000135 | 0.0002922 | 0.0004853 | 0.000645 | 0.000672 | 0.0005864 | 1.665e-05 | 9.444e-06
546 | 1.407e-05 | 0 | 0 | 0 | 3.031e-05 | 1.322e-05 | 1.635e-06 | 3.604e-07 | 3.604e-07 | 0.0001185 | 0.0002619 | 0.0004307 | 0.0005706 | 0.0005968 | 0.0005201 | 1.664e-05 | 9.518e-06
548 | 9.929e-06 | 0 | 0 | 0 | 9.055e-06 | 8.399e-06 | 0 | 6.547e-08 | 6.547e-08 | 0.0001035 | 0.0002251 | 0.0003725 | 0.0005012 | 0.0005195 | 0.0004546 | 1.633e-05 | 9.332e-06
550 | 1.948e-06 | 0 | 0 | 0 | 6.516e-06 | 9.742e-06 | 0 | 0 | 0 | 9.27e-05 | 0.0001994 | 0.0003298 | 0.0004443 | 0.0004579 | 0.0004036 | 1.642e-05 | 9.325e-06
552 | 0 | 0 | 0 | 3.838e-06 | 2.232e-05 | 9.595e-07 | 3.838e-06 | 9.652e-08 | 9.652e-08 | 8.109e-05 | 0.0001792 | 0.0002947 | 0.0004013 | 0.0004055 | 0.0003596 | 1.648e-05 | 9.34e-06
554 | 0 | 0 | 0 | 4.885e-06 | 2.036e-05 | 3.936e-06 | 4.885e-06 | 1.229e-07 | 1.229e-07 | 7.225e-05 | 0.0001582 | 0.000267 | 0.0003565 | 0.0003692 | 0.0003232 | 1.648e-05 | 9.361e-06
556 | 0 | 0 | 0 | 3.522e-06 | 6.807e-06 | 1.682e-06 | 0 | 0 | 0 | 6.482e-05 | 0.0001402 | 0.0002403 | 0.0003206 | 0.0003396 | 0.0002933 | 1.609e-05 | 9.467e-06
558 | 0 | 0 | 0 | 1.173e-05 | 1.56e-05 | 0 | 0 | 0 | 0 | 5.798e-05 | 0.0001214 | 0.0002156 | 0.000291 | 0.0003034 | 0.00026 | 1.609e-05 | 9.335e-06
560 | 0 | 0 | 0 | 1.972e-05 | 3.888e-07 | 0 | 1.502e-05 | 2.855e-08 | 2.855e-08 | 5.173e-05 | 0.0001093 | 0.0001926 | 0.000257 | 0.0002687 | 0.0002309 | 1.593e-05 | 9.219e-06
562 | 0 | 0 | 0 | 3.964e-05 | 7.37e-07 | 0 | 1.085e-05 | 2.19e-07 | 2.19e-07 | 4.642e-05 | 0.0001012 | 0.0001756 | 0.0002327 | 0.0002386 | 0.0002126 | 1.584e-05 | 8.977e-06
564 | 0 | 0 | 0 | 3.333e-05 | 1.475e-06 | 0 | 2.949e-06 | 1.236e-07 | 1.236e-07 | 4.089e-05 | 8.931e-05 | 0.0001496 | 0.0002095 | 0.00022 | 0.0001905 | 1.562e-05 | 9.039e-06
566 | 0 | 0 | 0 | 4.187e-05 | 0 | 0 | 1.531e-06 | 0 | 0 | 3.776e-05 | 7.783e-05 | 0.0001353 | 0.0001847 | 0.0001968 | 0.0001697 | 1.541e-05 | 8.979e-06
568 | 0 | 0 | 0 | 3.656e-05 | 0 | 0 | 1.035e-05 | 0 | 0 | 3.449e-05 | 6.984e-05 | 0.0001178 | 0.0001636 | 0.0001828 | 0.0001558 | 1.537e-05 | 8.531e-06
570 | 0 | 0 | 0 | 5.212e-05 | 0 | 0 | 1.645e-06 | 0 | 0 | 2.981e-05 | 6.17e-05 | 0.0001055 | 0.000142 | 0.0001605 | 0.0001339 | 1.508e-05 | 8.609e-06
572 | 0 | 0 | 0 | 3.298e-05 | 0 | 0 | 4.243e-06 | 0 | 0 | 2.748e-05 | 5.341e-05 | 9.614e-05 | 0.0001327 | 0.0001465 | 0.0001331 | 1.517e-05 | 8.504e-06
574 | 0 | 4.823e-06 | 0 | 4.942e-05 | 0 | 0 | 0 | 0 | 0 | 2.448e-05 | 4.881e-05 | 9.212e-05 | 0.0001239 | 0.0001386 | 0.0001209 | 1.545e-05 | 8.677e-06
576 | 0 | 6.732e-06 | 0 | 6.89e-05 | 0 | 0 | 7.062e-06 | 0 | 0 | 2.239e-05 | 4.341e-05 | 8.335e-05 | 0.000115 | 0.0001267 | 0.0001132 | 1.579e-05 | 8.736e-06
578 | 0 | 1.129e-05 | 3.763e-06 | 5.259e-05 | 1.881e-06 | 0 | 4.686e-06 | 0 | 0 | 2.221e-05 | 3.983e-05 | 7.734e-05 | 0.0001021 | 0.0001249 | 0.0001076 | 1.586e-05 | 8.948e-06
580 | 0 | 1.728e-05 | 1.017e-06 | 6.504e-05 | 5.084e-07 | 0 | 0 | 0 | 0 | 2.132e-05 | 3.764e-05 | 6.691e-05 | 8.434e-05 | 0.0001127 | 9.819e-05 | 1.593e-05 | 8.831e-06
582 | 0 | 1.522e-05 | 5.355e-06 | 6.77e-05 | 0 | 0 | 1.239e-05 | 8.307e-08 | 8.307e-08 | 2.115e-05 | 3.158e-05 | 6.27e-05 | 9.26e-05 | 0.000111 | 0.0001011 | 1.631e-05 | 9.523e-06
584 | 0 | 0 | 2.109e-06 | 4.461e-05 | 0 | 0 | 0 | 0 | 0 | 1.746e-05 | 3.246e-05 | 5.096e-05 | 8.56e-05 | 0.0001048 | 9.254e-05 | 1.666e-05 | 9.347e-06
586 | 6.808e-06 | 0 | 1.089e-05 | 4.379e-05 | 0 | 0 | 2.723e-06 | 0 | 0 | 1.541e-05 | 2.742e-05 | 5.696e-05 | 8.02e-05 | 9.65e-05 | 8.655e-05 | 1.665e-05 | 9.549e-06
588 | 1.149e-05 | 0 | 1.876e-05 | 4.411e-05 | 0 | 0 | 2.375e-06 | 0 | 0 | 1.488e-05 | 2.445e-05 | 4.83e-05 | 7.354e-05 | 8.281e-05 | 8.578e-05 | 1.678e-05 | 9.259e-06
590 | 2.127e-06 | 9.372e-06 | 3.545e-06 | 4.997e-05 | 0 | 0 | 0 | 0 | 0 | 1.675e-05 | 2.717e-05 | 5.036e-05 | 6.884e-05 | 8.754e-05 | 7.821e-05 | 1.674e-05 | 9.12e-06
592 | 0 | 3.465e-06 | 5.396e-06 | 3.824e-05 | 0 | 0 | 1.307e-06 | 0 | 0 | 1.52e-05 | 3.012e-05 | 5.188e-05 | 7.898e-05 | 8.091e-05 | 8.188e-05 | 1.696e-05 | 9.15e-06
594 | 0 | 5.244e-06 | 3.053e-06 | 3.819e-05 | 0 | 0 | 1.451e-05 | 0 | 0 | 1.613e-05 | 2.206e-05 | 4.492e-05 | 8.104e-05 | 7.587e-05 | 7.993e-05 | 1.693e-05 | 8.946e-06
596 | 0 | 1.271e-05 | 3.055e-06 | 2.493e-05 | 8.675e-06 | 0 | 7.264e-06 | 0 | 0 | 1.462e-05 | 2.529e-05 | 4.302e-05 | 7.538e-05 | 7.534e-05 | 7.928e-05 | 1.695e-05 | 8.813e-06
598 | 1.214e-05 | 3.468e-06 | 4.796e-06 | 8.78e-06 | 9.297e-06 | 0 | 0 | 0 | 0 | 1.453e-05 | 2.461e-05 | 4.825e-05 | 7.126e-05 | 7.613e-05 | 8.069e-05 | 1.696e-05 | 8.906e-06
600 | 8.108e-06 | 1.678e-06 | 1.678e-06 | 2.181e-05 | 0 | 0 | 0 | 0 | 0 | 1.448e-05 | 2.607e-05 | 4.622e-05 | 7.178e-05 | 7.87e-05 | 8.029e-05 | 1.712e-05 | 8.541e-06
602 | 1.425e-05 | 1.162e-05 | 3.117e-07 | 2.432e-05 | 6.123e-06 | 0 | 0 | 0 | 0 | 1.317e-05 | 2.772e-05 | 4.041e-05 | 7.041e-05 | 7.638e-05 | 7.426e-05 | 1.735e-05 | 8.622e-06
604 | 2.073e-05 | 1.967e-05 | 5.582e-06 | 1.003e-05 | 1.807e-05 | 0 | 0 | 0 | 0 | 1.504e-05 | 2.693e-05 | 4.174e-05 | 6.952e-05 | 8.575e-05 | 8.003e-05 | 1.729e-05 | 8.977e-06
606 | 2.958e-05 | 0 | 1.97e-06 | 7.878e-06 | 1.933e-05 | 4.74e-06 | 0 | 0 | 0 | 1.516e-05 | 3.241e-05 | 4.498e-05 | 7.494e-05 | 7.212e-05 | 8.139e-05 | 1.766e-05 | 8.647e-06
608 | 2.156e-05 | 0 | 1.717e-06 | 0 | 1.175e-05 | 2.476e-05 | 6.868e-06 | 0 | 0 | 1.499e-05 | 3.566e-05 | 4.683e-05 | 7.702e-05 | 7.095e-05 | 7.692e-05 | 1.808e-05 | 9.041e-06
610 | 6.087e-06 | 0 | 9.567e-07 | 0 | 4.521e-06 | 1.956e-05 | 1.513e-05 | 0 | 0 | 1.373e-05 | 3.749e-05 | 4.455e-05 | 7.583e-05 | 7.288e-05 | 7.945e-05 | 1.871e-05 | 8.974e-06
612 | 4.32e-07 | 0 | 3.021e-07 | 0 | 2.002e-05 | 3.423e-05 | 2.16e-06 | 0 | 0 | 1.578e-05 | 3.61e-05 | 5.129e-05 | 7.929e-05 | 8.159e-05 | 8.563e-05 | 1.904e-05 | 9.289e-06
614 | 7.03e-06 | 0 | 9.771e-06 | 0 | 5.875e-06 | 5.752e-06 | 3.196e-06 | 0 | 0 | 1.652e-05 | 3.729e-05 | 5.04e-05 | 7.352e-05 | 7.955e-05 | 8.361e-05 | 1.871e-05 | 9.414e-06
616 | 2.647e-05 | 0 | 7.435e-06 | 0 | 1.272e-05 | 3.53e-05 | 1.042e-05 | 0 | 0 | 1.658e-05 | 3.861e-05 | 5.318e-05 | 7.658e-05 | 7.932e-05 | 8.587e-05 | 1.907e-05 | 9.488e-06
618 | 2.015e-05 | 0 | 1.543e-06 | 0 | 2.596e-05 | 4.92e-05 | 0 | 1.446e-07 | 1.446e-07 | 1.637e-05 | 3.75e-05 | 5.999e-05 | 8.073e-05 | 7.985e-05 | 8.46e-05 | 1.908e-05 | 9.481e-06
620 | 2.485e-05 | 0 | 0 | 0 | 9.255e-06 | 3.638e-05 | 0 | 8.369e-08 | 8.369e-08 | 1.63e-05 | 3.871e-05 | 6.12e-05 | 7.047e-05 | 6.732e-05 | 8.025e-05 | 1.866e-05 | 9.45e-06
622 | 1.169e-05 | 0 | 8.297e-07 | 0 | 4.528e-07 | 5.342e-05 | 0 | 0 | 0 | 1.646e-05 | 3.975e-05 | 5.318e-05 | 7.645e-05 | 7.847e-05 | 8.577e-05 | 1.859e-05 | 8.982e-06
624 | 1.685e-05 | 0 | 2.609e-05 | 0 | 3.192e-06 | 2.074e-05 | 0 | 0 | 0 | 1.692e-05 | 3.973e-05 | 5.486e-05 | 7.459e-05 | 8.056e-05 | 9.08e-05 | 1.853e-05 | 8.894e-06
626 | 3.729e-05 | 0 | 8.271e-06 | 0 | 1.508e-05 | 4.854e-05 | 0 | 0 | 0 | 1.538e-05 | 4.375e-05 | 5.565e-05 | 6.392e-05 | 7.309e-05 | 8.904e-05 | 1.822e-05 | 8.556e-06
628 | 5.263e-05 | 0 | 0 | 0 | 7.828e-06 | 5.306e-05 | 0 | 0 | 0 | 1.497e-05 | 4.225e-05 | 5.773e-05 | 7.061e-05 | 7.271e-05 | 8.867e-05 | 1.78e-05 | 8.721e-06
630 | 4.748e-05 | 0 | 0 | 0 | 1.479e-05 | 3.8e-05 | 0 | 0 | 0 | 1.512e-05 | 4.122e-05 | 6.08e-05 | 7.867e-05 | 7.563e-05 | 8.703e-05 | 1.734e-05 | 8.699e-06
632 | 2.937e-05 | 0 | 1.989e-05 | 0 | 2.445e-05 | 5.291e-05 | 0 | 1.379e-07 | 1.379e-07 | 1.279e-05 | 3.81e-05 | 5.565e-05 | 7.395e-05 | 7.354e-05 | 8.419e-05 | 1.743e-05 | 8.504e-06
634 | 4.671e-05 | 0 | 1.739e-05 | 0 | 6.403e-06 | 4.217e-05 | 0 | 0 | 0 | 1.512e-05 | 3.572e-05 | 5.806e-05 | 6.546e-05 | 6.828e-05 | 8.727e-05 | 1.675e-05 | 8.311e-06
636 | 3.819e-05 | 0 | 1.896e-05 | 0 | 1.87e-05 | 4.676e-05 | 0 | 2.177e-08 | 2.177e-08 | 1.254e-05 | 3.988e-05 | 6.269e-05 | 7.639e-05 | 6.909e-05 | 8.793e-05 | 1.658e-05 | 7.939e-06
638 | 3.728e-05 | 3.807e-06 | 1.901e-05 | 0 | 1.904e-06 | 4.106e-05 | 0 | 2.546e-08 | 2.546e-08 | 1.242e-05 | 3.743e-05 | 6.31e-05 | 7.434e-05 | 7.178e-05 | 8.94e-05 | 1.612e-05 | 7.955e-06
640 | 4.098e-05 | 1.884e-06 | 5.651e-06 | 0 | 9.418e-07 | 3.404e-05 | 0 | 0 | 0 | 1.121e-05 | 3.231e-05 | 6.025e-05 | 7.857e-05 | 7.487e-05 | 9.971e-05 | 1.585e-05 | 8.057e-06
642 | 2.867e-05 | 1.242e-05 | 0 | 1.455e-05 | 0 | 2.211e-05 | 0 | 0 | 0 | 8.536e-06 | 3.654e-05 | 5.917e-05 | 7.504e-05 | 8.174e-05 | 9.689e-05 | 1.541e-05 | 7.471e-06
644 | 2.492e-05 | 1.246e-05 | 5.301e-06 | 0 | 0 | 5.354e-05 | 0 | 4.444e-08 | 4.444e-08 | 8.603e-06 | 3.242e-05 | 5.716e-05 | 7.968e-05 | 7.964e-05 | 9.426e-05 | 1.494e-05 | 7.502e-06
646 | 3.606e-05 | 2.26e-05 | 1.707e-05 | 0 | 0 | 4.159e-05 | 0 | 2.069e-07 | 2.069e-07 | 1.04e-05 | 2.963e-05 | 5.608e-05 | 7.127e-05 | 7.786e-05 | 8.996e-05 | 1.44e-05 | 7.267e-06
648 | 2.341e-05 | 2.7e-05 | 1.965e-05 | 4.353e-06 | 0 | 4.382e-05 | 0 | 9.862e-08 | 9.862e-08 | 9.491e-06 | 2.522e-05 | 5.401e-05 | 7.285e-05 | 7.253e-05 | 9.241e-05 | 1.367e-05 | 7.069e-06
650 | 1.189e-05 | 1.726e-05 | 3.148e-05 | 1.68e-06 | 0 | 8.401e-06 | 0 | 0 | 0 | 1.209e-05 | 2.198e-05 | 5.039e-05 | 6.395e-05 | 7.623e-05 | 9.528e-05 | 1.357e-05 | 7.214e-06
652 | 1.162e-05 | 3.987e-05 | 1.601e-05 | 1.839e-05 | 0 | 4.476e-05 | 0 | 7.717e-09 | 7.717e-09 | 1.068e-05 | 2.334e-05 | 4.844e-05 | 6.989e-05 | 7.489e-05 | 9.663e-05 | 1.306e-05 | 7.237e-06
654 | 1.05e-05 | 2.553e-05 | 3.451e-05 | 1.128e-06 | 0 | 1.726e-05 | 0 | 4.401e-08 | 4.401e-08 | 9.04e-06 | 2.126e-05 | 4.453e-05 | 5.132e-05 | 7.635e-05 | 9.672e-05 | 1.236e-05 | 6.763e-06
656 | 7.229e-06 | 3.618e-05 | 2.976e-05 | 5.59e-06 | 0 | 2.269e-05 | 0 | 0 | 0 | 9.852e-06 | 2.429e-05 | 4.871e-05 | 5.623e-05 | 8.479e-05 | 9.9e-05 | 1.248e-05 | 6.383e-06
658 | 5.25e-06 | 1.3e-05 | 3.942e-05 | 2.261e-05 | 0 | 7.875e-06 | 0 | 0 | 0 | 1.055e-05 | 2.527e-05 | 4.378e-05 | 5.915e-05 | 8.059e-05 | 9.366e-05 | 1.178e-05 | 6.365e-06
660 | 0 | 2.299e-05 | 4.152e-05 | 4.627e-05 | 0 | 1.421e-07 | 0 | 2.383e-09 | 2.383e-09 | 9.224e-06 | 2.737e-05 | 3.946e-05 | 6.886e-05 | 7.462e-05 | 0.0001015 | 1.1e-05 | 6.704e-06
662 | 0 | 2.69e-05 | 3.791e-05 | 1.842e-05 | 0 | 9.371e-06 | 0 | 1.944e-07 | 1.944e-07 | 8.838e-06 | 2.811e-05 | 3.322e-05 | 6.199e-05 | 7.907e-05 | 0.0001047 | 1.064e-05 | 6.019e-06
664 | 0 | 4.569e-05 | 2.634e-05 | 3.257e-05 | 0 | 0 | 0 | 2.684e-07 | 2.684e-07 | 1.167e-05 | 2.718e-05 | 3.392e-05 | 5.834e-05 | 8.548e-05 | 0.0001054 | 1.047e-05 | 5.77e-06
666 | 0 | 2.925e-05 | 5.255e-06 | 3.52e-05 | 0 | 4.319e-06 | 0 | 2.486e-07 | 2.486e-07 | 1.189e-05 | 2.523e-05 | 2.492e-05 | 6.524e-05 | 8.334e-05 | 9.367e-05 | 9.852e-06 | 5.969e-06
668 | 0 | 3.197e-05 | 2.306e-05 | 2.962e-05 | 0 | 2.099e-06 | 0 | 1.318e-07 | 1.318e-07 | 1.126e-05 | 2.375e-05 | 2.928e-05 | 6.807e-05 | 8.203e-05 | 9.492e-05 | 9.418e-06 | 5.88e-06
670 | 0 | 1.933e-05 | 3.005e-05 | 4.129e-05 | 0 | 7.593e-07 | 1.898e-06 | 3.042e-08 | 3.042e-08 | 1.045e-05 | 2.311e-05 | 3.919e-05 | 5.353e-05 | 7.974e-05 | 0.0001128 | 8.567e-06 | 6.164e-06
672 | 0 | 2.282e-05 | 2.574e-05 | 3.449e-05 | 0 | 5.704e-06 | 2.308e-05 | 1.435e-07 | 1.435e-07 | 1.1e-05 | 1.948e-05 | 2.441e-05 | 5.88e-05 | 8.103e-05 | 0.0001015 | 8.771e-06 | 5.735e-06
674 | 0 | 0 | 4.42e-05 | 5.368e-05 | 0 | 0 | 2.988e-05 | 2.149e-07 | 2.149e-07 | 1.213e-05 | 2.358e-05 | 3.074e-05 | 5.96e-05 | 8.633e-05 | 9.495e-05 | 8.715e-06 | 5.101e-06
676 | 0 | 0 | 2.289e-05 | 5.626e-05 | 0 | 0 | 2.776e-05 | 4.224e-07 | 4.224e-07 | 1.183e-05 | 2.385e-05 | 2.892e-05 | 6.214e-05 | 8.924e-05 | 9.053e-05 | 8.447e-06 | 5.282e-06
678 | 0 | 0 | 1.937e-05 | 3.401e-05 | 0 | 3.232e-06 | 4.38e-05 | 7.073e-08 | 7.073e-08 | 1.174e-05 | 2.396e-05 | 2.859e-05 | 6.297e-05 | 8.284e-05 | 0.0001022 | 8.247e-06 | 5.132e-06
680 | 0 | 0 | 3.637e-05 | 4.509e-05 | 3.155e-06 | 0 | 2.765e-05 | 1.592e-07 | 1.592e-07 | 1.22e-05 | 2.033e-05 | 2.771e-05 | 6.536e-05 | 7.696e-05 | 9.323e-05 | 7.106e-06 | 4.985e-06
682 | 0 | 0 | 3.19e-05 | 3.346e-05 | 1.124e-05 | 7.613e-06 | 5.622e-05 | 1.532e-07 | 1.532e-07 | 1.294e-05 | 2.388e-05 | 3.276e-05 | 5.342e-05 | 7.485e-05 | 9.056e-05 | 7.154e-06 | 4.316e-06
684 | 0 | 0 | 1.522e-05 | 4.398e-05 | 1.691e-06 | 8.453e-06 | 5.809e-05 | 1.701e-07 | 1.701e-07 | 1.282e-05 | 2.096e-05 | 3.393e-05 | 6.27e-05 | 8.257e-05 | 8.802e-05 | 6.845e-06 | 4.359e-06
686 | 0 | 0 | 2.082e-05 | 4.449e-05 | 5.986e-06 | 0 | 4.816e-05 | 5.018e-08 | 5.018e-08 | 1.253e-05 | 2.181e-05 | 3.495e-05 | 5.987e-05 | 7.853e-05 | 8.797e-05 | 6.715e-06 | 4.4e-06
688 | 0 | 0 | 1.137e-05 | 3.984e-05 | 4.683e-06 | 0 | 4.227e-05 | 5.724e-08 | 5.724e-08 | 1.325e-05 | 2.24e-05 | 3.032e-05 | 6.295e-05 | 7.494e-05 | 8.122e-05 | 7.377e-06 | 4.233e-06
690 | 0 | 0 | 1.87e-05 | 3.435e-05 | 5.343e-06 | 0 | 6.934e-05 | 4.267e-08 | 4.267e-08 | 1.279e-05 | 1.503e-05 | 2.915e-05 | 5.06e-05 | 8.609e-05 | 8.833e-05 | 6.218e-06 | 3.501e-06
692 | 0 | 0 | 2.831e-05 | 2.371e-05 | 0 | 0 | 7.47e-05 | 6.468e-08 | 6.468e-08 | 1.298e-05 | 1.789e-05 | 3.679e-05 | 5.968e-05 | 7.525e-05 | 8.937e-05 | 6.095e-06 | 3.539e-06
694 | 0 | 0 | 3.603e-05 | 3.491e-05 | 8.343e-06 | 0 | 6.502e-05 | 0 | 0 | 1.205e-05 | 1.688e-05 | 4.586e-05 | 6.803e-05 | 6.818e-05 | 7.576e-05 | 6.44e-06 | 3.369e-06
696 | 0 | 0 | 1.91e-05 | 7.52e-06 | 2.835e-05 | 0 | 5.697e-05 | 0 | 0 | 1.409e-05 | 1.469e-05 | 4.165e-05 | 7.091e-05 | 6.637e-05 | 8.558e-05 | 5.72e-06 | 3.53e-06
698 | 1.094e-06 | 0 | 4.374e-06 | 2.187e-06 | 2.908e-05 | 0 | 5.587e-05 | 0 | 0 | 1.365e-05 | 1.56e-05 | 4.63e-05 | 6.378e-05 | 6.21e-05 | 8.504e-05 | 5.845e-06 | 3.588e-06
700 | 2.141e-06 | 0 | 8.563e-06 | 9.89e-06 | 5.482e-05 | 0 | 6.175e-05 | 6.268e-08 | 6.268e-08 | 1.165e-05 | 1.526e-05 | 4.852e-05 | 6.506e-05 | 7.2e-05 | 7.416e-05 | 5.742e-06 | 3.424e-06
702 | 0 | 0 | 0 | 9.442e-06 | 1.514e-05 | 0 | 5.528e-05 | 4.614e-08 | 4.614e-08 | 1.343e-05 | 1.087e-05 | 5.193e-05 | 6.202e-05 | 7.225e-05 | 7.397e-05 | 5.074e-06 | 2.982e-06
704 | 0 | 0 | 3.271e-06 | 1.201e-06 | 3.4e-05 | 0 | 6.792e-05 | 6.176e-09 | 6.176e-09 | 1.376e-05 | 1.509e-05 | 4.289e-05 | 6.303e-05 | 6.717e-05 | 7.506e-05 | 5.186e-06 | 2.406e-06
706 | 0 | 0 | 1.955e-06 | 0 | 4.026e-05 | 0 | 3.293e-05 | 1.694e-07 | 1.694e-07 | 1.387e-05 | 1.657e-05 | 5.055e-05 | 6.456e-05 | 7.393e-05 | 6.57e-05 | 5.007e-06 | 2.878e-06
708 | 0 | 0 | 4.627e-06 | 0 | 7.422e-05 | 0 | 2.243e-05 | 1.551e-07 | 1.551e-07 | 1.397e-05 | 1.692e-05 | 4.46e-05 | 5.608e-05 | 7.258e-05 | 6.795e-05 | 4.814e-06 | 2.414e-06
710 | 0 | 0 | 0 | 0 | 6.21e-05 | 0 | 2.555e-05 | 0 | 0 | 1.158e-05 | 1.496e-05 | 4.626e-05 | 5.526e-05 | 6.571e-05 | 6.49e-05 | 4.581e-06 | 2.358e-06
712 | 0 | 0 | 0 | 2.983e-05 | 6.759e-05 | 0 | 2.275e-05 | 1.175e-07 | 1.175e-07 | 1.144e-05 | 2.305e-05 | 4.297e-05 | 5.377e-05 | 6.839e-05 | 6.851e-05 | 4.871e-06 | 2.103e-06
714 | 0 | 0 | 0 | 0 | 5.92e-05 | 0 | 4.557e-06 | 2.161e-07 | 2.161e-07 | 1.314e-05 | 2.594e-05 | 5.544e-05 | 6.954e-05 | 7.054e-05 | 6.298e-05 | 3.996e-06 | 2.348e-06
716 | 0 | 0 | 0 | 0 | 6.3e-05 | 0 | 1.722e-05 | 0 | 0 | 1.203e-05 | 2.286e-05 | 4.547e-05 | 6.763e-05 | 6.319e-05 | 6.788e-05 | 4.103e-06 | 2.508e-06
718 | 0 | 0 | 0 | 0 | 6.177e-05 | 0 | 4.75e-06 | 0 | 0 | 9.384e-06 | 2.217e-05 | 5.122e-05 | 5.337e-05 | 6.954e-05 | 7.05e-05 | 4.192e-06 | 1.87e-06
720 | 0 | 0 | 0 | 0 | 5.443e-05 | 0 | 2.975e-05 | 1.108e-07 | 1.108e-07 | 1.195e-05 | 2.265e-05 | 4.34e-05 | 4.933e-05 | 6.716e-05 | 6.676e-05 | 3.839e-06 | 1.59e-06
722 | 6.223e-06 | 4.445e-06 | 0 | 0 | 6.014e-05 | 0 | 0 | 0 | 0 | 1.031e-05 | 2.604e-05 | 5.214e-05 | 5.778e-05 | 6.901e-05 | 6.244e-05 | 3.61e-06 | 2.126e-06
724 | 2.014e-05 | 2.049e-05 | 0 | 3.42e-06 | 5.366e-05 | 0 | 6.839e-06 | 2.867e-08 | 2.867e-08 | 9.984e-06 | 2.738e-05 | 4.934e-05 | 4.742e-05 | 7.164e-05 | 6.968e-05 | 3.321e-06 | 1.781e-06
726 | 1.321e-05 | 1.788e-05 | 0 | 3.111e-06 | 6.102e-05 | 0 | 6.221e-06 | 2.608e-08 | 2.608e-08 | 9.714e-06 | 2.854e-05 | 5.576e-05 | 5.258e-05 | 7.426e-05 | 6.105e-05 | 3.105e-06 | 1.925e-06
728 | 3.599e-05 | 1.93e-05 | 0 | 0 | 6.704e-05 | 0 | 2.865e-07 | 1.119e-07 | 1.119e-07 | 9.25e-06 | 2.784e-05 | 5.353e-05 | 5.062e-05 | 7.463e-05 | 6.014e-05 | 2.94e-06 | 1.504e-06
730 | 3.287e-05 | 9.916e-06 | 0 | 0 | 6.061e-05 | 0 | 9.368e-06 | 1.047e-07 | 1.047e-07 | 9.844e-06 | 2.816e-05 | 5.063e-05 | 4.631e-05 | 7.311e-05 | 7.085e-05 | 2.38e-06 | 1.438e-06
732 | 3.964e-05 | 2.132e-05 | 0 | 0 | 4.477e-05 | 0 | 3.473e-06 | 0 | 0 | 9.184e-06 | 3.168e-05 | 5.114e-05 | 4.442e-05 | 7.648e-05 | 7.482e-05 | 2.342e-06 | 1.544e-06
734 | 2.809e-05 | 3.32e-05 | 0 | 0 | 1.387e-05 | 0 | 2.922e-06 | 0 | 0 | 9.251e-06 | 3.284e-05 | 4.897e-05 | 4.714e-05 | 7.133e-05 | 7.285e-05 | 2.422e-06 | 1.401e-06
736 | 3.681e-05 | 3.341e-05 | 0 | 7.514e-07 | 2.671e-05 | 0 | 3.743e-06 | 6.276e-08 | 6.276e-08 | 9.55e-06 | 2.898e-05 | 4.837e-05 | 5.102e-05 | 7.508e-05 | 7.091e-05 | 2.067e-06 | 1.109e-06
738 | 1.402e-05 | 4.491e-05 | 0 | 1.193e-05 | 7.095e-06 | 0 | 8.947e-06 | 1.5e-07 | 1.5e-07 | 1.081e-05 | 3.09e-05 | 5.249e-05 | 4.524e-05 | 8.299e-05 | 7.83e-05 | 1.942e-06 | 1.887e-06
740 | 1.815e-05 | 2.308e-05 | 0 | 3.686e-06 | 2.061e-05 | 0 | 0 | 2.781e-07 | 2.781e-07 | 8.159e-06 | 2.731e-05 | 4.393e-05 | 4.412e-05 | 8.322e-05 | 7.46e-05 | 1.866e-06 | 9.227e-07
742 | 4.819e-05 | 8.014e-06 | 0 | 2.654e-06 | 3.981e-06 | 0 | 2.68e-06 | 2.452e-07 | 2.452e-07 | 8.077e-06 | 2.253e-05 | 4.772e-05 | 4.2e-05 | 7.844e-05 | 7.402e-05 | 1.746e-06 | 1.232e-06
744 | 3.579e-05 | 1.4e-05 | 0 | 2.436e-05 | 0 | 0 | 1.073e-05 | 8.276e-09 | 8.276e-09 | 8.568e-06 | 2.958e-05 | 5.082e-05 | 4.355e-05 | 7.346e-05 | 7.538e-05 | 1.578e-06 | 1.323e-06
746 | 2.355e-05 | 4.169e-05 | 0 | 3.149e-05 | 0 | 0 | 5.7e-06 | 1.809e-07 | 1.809e-07 | 9.879e-06 | 2.787e-05 | 5.102e-05 | 4.354e-05 | 9.022e-05 | 8.192e-05 | 1.114e-06 | 1.054e-06
748 | 1.225e-05 | 2.629e-05 | 0 | 3.864e-05 | 0 | 0 | 0 | 5.812e-07 | 5.812e-07 | 7.926e-06 | 3.32e-05 | 4.516e-05 | 3.425e-05 | 8.386e-05 | 8.06e-05 | 9.918e-07 | 7.172e-07
750 | 1.237e-05 | 1.121e-05 | 0 | 4.071e-05 | 0 | 0 | 0 | 4.043e-07 | 4.043e-07 | 8.826e-06 | 2.637e-05 | 4.324e-05 | 4.454e-05 | 7.386e-05 | 8.062e-05 | 1.266e-06 | 6.223e-07
752 | 3.196e-05 | 8.85e-07 | 0 | 2.562e-05 | 0 | 0 | 0 | 3.007e-07 | 3.007e-07 | 8.593e-06 | 2.357e-05 | 4.116e-05 | 3.34e-05 | 7.878e-05 | 8.321e-05 | 8.903e-07 | 6.008e-07
754 | 3.089e-05 | 6.013e-06 | 3.006e-06 | 4.838e-05 | 0 | 6.013e-06 | 0 | 2.016e-07 | 2.016e-07 | 7.758e-06 | 2.384e-05 | 3.43e-05 | 4.685e-05 | 7.162e-05 | 7.587e-05 | 9.487e-07 | 2.75e-07
756 | 3.069e-05 | 7.421e-06 | 3.711e-06 | 6.51e-05 | 0 | 7.421e-06 | 0 | 5.358e-07 | 5.358e-07 | 8.697e-06 | 2.223e-05 | 4.446e-05 | 4.768e-05 | 6.215e-05 | 8.195e-05 | 8.864e-07 | 6.559e-07
758 | 2.126e-05 | 0 | 3.419e-06 | 5.961e-05 | 0 | 0 | 6.837e-06 | 1.112e-07 | 1.112e-07 | 9.233e-06 | 1.968e-05 | 3.633e-05 | 4.763e-05 | 5.965e-05 | 8.472e-05 | 1.149e-06 | 4.835e-07
760 | 7.015e-06 | 0 | 3.807e-06 | 3.404e-05 | 0 | 0 | 1.587e-05 | 1.273e-07 | 1.273e-07 | 8.945e-06 | 2.673e-05 | 2.469e-05 | 3.029e-05 | 7.5e-05 | 7.568e-05 | 6.032e-07 | 5.913e-08
762 | 0 | 0 | 1.807e-05 | 5.101e-05 | 0 | 0 | 5.151e-06 | 3.455e-07 | 3.455e-07 | 6.348e-06 | 1.853e-05 | 3.84e-05 | 4.037e-05 | 7.282e-05 | 7.982e-05 | 1.039e-06 | 3.256e-08
764 | 0 | 0 | 1.536e-05 | 3.882e-05 | 0 | 8.894e-06 | 0 | 0 | 0 | 5.132e-06 | 1.554e-05 | 3.048e-05 | 4.444e-05 | 5.982e-05 | 7.476e-05 | 1.13e-06 | 2.712e-08
766 | 0 | 0 | 1.585e-05 | 2.615e-05 | 0 | 6.669e-06 | 3.63e-06 | 4.51e-08 | 4.51e-08 | 6.817e-06 | 1.534e-05 | 2.952e-05 | 2.992e-05 | 5.785e-05 | 5.764e-05 | 9.839e-07 | 0
768 | 0 | 0 | 3.334e-05 | 3.609e-05 | 0 | 9.842e-06 | 8.515e-06 | 3.85e-07 | 3.85e-07 | 8.146e-06 | 8.607e-06 | 2.175e-05 | 3.687e-05 | 6.057e-05 | 6.3e-05 | 5.992e-07 | 2.379e-08
770 | 0 | 0 | 4.108e-05 | 0 | 0 | 4.955e-06 | 1.362e-05 | 0 | 0 | 7.191e-06 | 1.336e-05 | 1.788e-05 | 4.417e-05 | 6.123e-05 | 6.472e-05 | 1.173e-06 | 2.458e-07
772 | 0 | 0 | 2.905e-05 | 0 | 0 | 1.314e-05 | 3.557e-06 | 3.578e-07 | 3.578e-07 | 7.757e-06 | 6.334e-06 | 2.602e-05 | 4.033e-05 | 5.772e-05 | 5.848e-05 | 1.368e-06 | 2.228e-07
774 | 0 | 0 | 3.137e-05 | 0 | 0 | 6.799e-06 | 1.779e-07 | 1.79e-08 | 1.79e-08 | 5.208e-06 | 1.636e-05 | 2.299e-05 | 3.414e-05 | 6.641e-05 | 5.269e-05 | 8.144e-07 | 2.586e-07
776 | 0 | 0 | 4.393e-05 | 0 | 0 | 4.212e-05 | 0 | 0 | 0 | 6.738e-06 | 5.086e-06 | 2.421e-05 | 4.346e-05 | 6.553e-05 | 4.917e-05 | 9.033e-07 | 0
778 | 0 | 0 | 1.638e-05 | 0 | 0 | 4.489e-05 | 0 | 5.212e-08 | 5.212e-08 | 7.144e-06 | 6.46e-06 | 2.547e-05 | 4.365e-05 | 5.313e-05 | 5.267e-05 | 6.879e-07 | 4.691e-07
780 | 0 | 0 | 0 | 0 | 1.705e-05 | 2.752e-05 | 0 | 1.217e-08 | 1.217e-08 | 4.917e-06 | 1.404e-06 | 1.475e-05 | 3.699e-05 | 6.003e-05 | 5.248e-05 | 1.08e-06 | 1.096e-07