## IVL RawData
Current(mA) | Current Density(mA/cm^2) | Voltage(V) | Luminance(CD/m^2) | Yield(cd/A) | Radiance(W/Sr/m^2) | CIE1931 x | CIE1931 y | CIE1976 u' | CIE1976 v' | Peak | FWHM | Efficiency(lm/W) | EQE(%)
0 | 0 | 0 | 8.139 | 1840522.0127 | 0.029174 | 0.4071 | 0.4292 | 0.2219 | 0.5265 | 770 | 247 | Inf | 2055126.11
0 | 8e-06 | 0.5 | 10.73 | 134742.7534 | 0.02442 | 0.3975 | 0.3136 | 0.2664 | 0.4729 | 414 | 35 | 846613.6885 | 87659.72
-1e-06 | -1.7e-05 | 1 | 0 | 0 | 0 | 0 | 0 | 0 | 0 | 0 | 0 | 0 | 0
1e-06 | 2.1e-05 | 1.5 | 6.697 | 31206.184 | 0.021227 | 0.2793 | 0.2361 | 0.2118 | 0.4029 | 766 | 384 | 65358.079 | 29129.21
1e-06 | 1.4e-05 | 2 | 3.728 | 26160.8482 | 0.012967 | 0.2153 | 0.2764 | 0.1463 | 0.4226 | 734 | 3 | 41093.3642 | 26282.35
1e-06 | 2.7e-05 | 2.5 | 5.318 | 19598.9548 | 0.017691 | 0.3893 | 0.3678 | 0.2347 | 0.4989 | 770 | 359 | 24628.773 | 20667.09
2.3e-05 | 0.000568 | 3 | 5.815 | 1023.2722 | 0.024097 | 0.3284 | 0.3522 | 0.2 | 0.4825 | 396 | 15 | 1071.5681 | 1225.96
0.000485 | 0.012121 | 3.5 | 0.4591 | 3.7876 | 0.001298 | 0.0794 | 0.2961 | 0.0497 | 0.4168 | 490 | 29 | 3.3998 | 2.67
0.006111 | 0.15278 | 4 | 4.245 | 2.7786 | 0.012804 | 0.0813 | 0.266 | 0.054 | 0.397 | 488 | 29 | 2.1823 | 2.08
0.029487 | 0.73718 | 4.5 | 19.1 | 2.5909 | 0.061366 | 0.0846 | 0.2413 | 0.0591 | 0.3792 | 486 | 28 | 1.8088 | 2.06
0.086952 | 2.1738 | 5 | 52.92 | 2.4345 | 0.17589 | 0.087 | 0.2286 | 0.0625 | 0.3694 | 486 | 27 | 1.5296 | 2
0.18778 | 4.6945 | 5.5 | 98.09 | 2.0895 | 0.33079 | 0.0883 | 0.223 | 0.0643 | 0.365 | 486 | 27 | 1.1935 | 1.74
0.35507 | 8.8769 | 6 | 145.7 | 1.6413 | 0.49568 | 0.0896 | 0.2186 | 0.0658 | 0.3614 | 486 | 28 | 0.85941 | 1.38
0.6551 | 16.3776 | 6.5 | 176.3 | 1.0765 | 0.60187 | 0.0907 | 0.2159 | 0.0671 | 0.3592 | 486 | 28 | 0.52028 | 0.91
1.0756 | 26.8891 | 7 | 169.5 | 0.63037 | 0.57756 | 0.0923 | 0.2147 | 0.0685 | 0.3584 | 486 | 28 | 0.28291 | 0.53
Weavlength | 1.500(V) | 2.000(V) | 2.500(V) | 3.000(V) | 3.500(V) | 4.000(V) | 4.500(V) | 5.000(V) | 5.500(V) | 6.000(V) | 6.500(V) | 7.000(V)
380 | 0.0003112 | 0 | 0.0001552 | 0 | 0 | 3.365e-06 | 6.024e-06 | 6.432e-05 | 7.572e-05 | 6.869e-05 | 0.0001087 | 0.0001337
382 | 0.0001691 | 6.102e-05 | 0.000108 | 0.0009708 | 0 | 3.751e-06 | 8.518e-06 | 3.286e-05 | 7.241e-05 | 8.647e-05 | 9.182e-05 | 0.0001067
384 | 0.0003712 | 0.0003712 | 0 | 0.0006001 | 0 | 1.762e-06 | 7.43e-06 | 3.089e-05 | 7.374e-05 | 8.385e-05 | 8.072e-05 | 0.0001166
386 | 6.737e-05 | 6.737e-05 | 0 | 0.0002401 | 0 | 3.425e-06 | 7.785e-06 | 2.717e-05 | 6.531e-05 | 7.687e-05 | 0.0001017 | 0.0001146
388 | 9.973e-05 | 0 | 0 | 0.0003024 | 8.362e-07 | 2.688e-06 | 7.412e-06 | 2.877e-05 | 6.948e-05 | 9.145e-05 | 0.0001091 | 0.0001271
390 | 7.165e-05 | 0 | 0 | 5.9e-05 | 8.975e-07 | 2.763e-06 | 7.61e-06 | 2.727e-05 | 6.87e-05 | 8.918e-05 | 0.0001105 | 0.0001313
392 | 0 | 0 | 0 | 0.000426 | 1.144e-07 | 2.79e-06 | 8.268e-06 | 2.489e-05 | 6.008e-05 | 8.285e-05 | 0.0001587 | 0.0001357
394 | 0 | 0 | 0 | 0.0002178 | 2.539e-07 | 3.018e-06 | 8.126e-06 | 2.869e-05 | 8.131e-05 | 8.194e-05 | 0.0001135 | 0.0001395
396 | 0 | 0 | 0 | 0.001662 | 2.429e-07 | 3.204e-06 | 8.617e-06 | 3.131e-05 | 6.86e-05 | 9.036e-05 | 0.0001072 | 0.00012
398 | 0 | 0 | 0 | 0 | 1.64e-07 | 2.373e-06 | 8.261e-06 | 2.624e-05 | 6.877e-05 | 8.34e-05 | 0.0001228 | 0.0001117
400 | 0 | 0 | 0 | 0 | 3.933e-07 | 3.018e-06 | 8.703e-06 | 2.701e-05 | 7.226e-05 | 7.955e-05 | 0.0001101 | 0.0001088
402 | 0 | 0 | 0 | 0.0001434 | 6.013e-08 | 3.664e-06 | 8.015e-06 | 2.579e-05 | 7.083e-05 | 8.415e-05 | 0.0001206 | 0.0001219
404 | 0 | 0 | 0 | 0.0001023 | 6.192e-07 | 2.885e-06 | 8.805e-06 | 2.544e-05 | 6.951e-05 | 8.688e-05 | 0.0001188 | 0.0001338
406 | 0 | 0 | 0 | 9.897e-05 | 2.176e-07 | 1.899e-06 | 9.015e-06 | 2.916e-05 | 6.078e-05 | 8.998e-05 | 0.0001184 | 0.0001419
408 | 0 | 0 | 0 | 0.0001287 | 2.793e-07 | 2.342e-06 | 8.169e-06 | 2.654e-05 | 6.575e-05 | 9.484e-05 | 0.0001174 | 0.0001235
410 | 0 | 0 | 1.578e-05 | 0.0004782 | 3.976e-07 | 2.796e-06 | 9.027e-06 | 2.681e-05 | 6.318e-05 | 8.695e-05 | 0.0001166 | 0.0001271
412 | 0 | 0 | 0.0001426 | 8.37e-05 | 4.288e-07 | 2.776e-06 | 8.749e-06 | 3.039e-05 | 6.693e-05 | 9.045e-05 | 0.0001182 | 0.0001282
414 | 0 | 0 | 0.0004487 | 4.208e-05 | 4.052e-07 | 2.414e-06 | 8.733e-06 | 2.942e-05 | 6.424e-05 | 9.112e-05 | 0.0001225 | 0.0001256
416 | 0 | 0 | 0.0003809 | 0.0002126 | 2.66e-07 | 1.844e-06 | 1.022e-05 | 2.928e-05 | 7.197e-05 | 9.272e-05 | 0.0001291 | 0.0001361
418 | 0 | 0 | 6.469e-05 | 0.0001726 | 5.546e-07 | 1.99e-06 | 1.04e-05 | 3.038e-05 | 6.734e-05 | 9.863e-05 | 0.0001304 | 0.0001395
420 | 0 | 0 | 2.214e-05 | 0.0003936 | 1.485e-07 | 1.959e-06 | 1.041e-05 | 3.216e-05 | 5.868e-05 | 9.849e-05 | 0.00013 | 0.000142
422 | 0 | 0 | 0.0002409 | 0.0004081 | 6.079e-07 | 1.294e-06 | 1.042e-05 | 3.35e-05 | 6.469e-05 | 0.0001022 | 0.0001358 | 0.0001498
424 | 0 | 0 | 7.519e-05 | 5.469e-05 | 1.886e-07 | 1.093e-06 | 1.188e-05 | 3.431e-05 | 7.151e-05 | 0.0001098 | 0.0001328 | 0.0001456
426 | 0 | 0 | 0.0003378 | 0.0002943 | 5.664e-07 | 1.549e-06 | 1.244e-05 | 3.667e-05 | 6.623e-05 | 0.000114 | 0.0001527 | 0.0001538
428 | 0 | 0 | 5.162e-05 | 0.0001152 | 1.443e-07 | 2.045e-06 | 1.284e-05 | 4.003e-05 | 6.901e-05 | 0.0001205 | 0.00017 | 0.0001593
430 | 0 | 0 | 5.603e-05 | 4.074e-05 | 1.566e-07 | 2.229e-06 | 1.358e-05 | 4.413e-05 | 8.029e-05 | 0.0001345 | 0.0001875 | 0.0001776
432 | 0.0001066 | 0 | 0 | 0.0001197 | 0 | 2.176e-06 | 1.514e-05 | 4.678e-05 | 8.888e-05 | 0.0001415 | 0.0001817 | 0.0001915
434 | 3.091e-05 | 0 | 0 | 0.0001547 | 3.633e-07 | 2.127e-06 | 1.618e-05 | 5.01e-05 | 9.545e-05 | 0.0001568 | 0.0002059 | 0.0001998
436 | 0.0001687 | 0 | 6.753e-06 | 0.0001204 | 2.038e-07 | 2.655e-06 | 1.772e-05 | 5.508e-05 | 0.000104 | 0.0001729 | 0.0002268 | 0.0002205
438 | 8.101e-05 | 0 | 0.000104 | 0.0001499 | 1.005e-07 | 3.379e-06 | 2.016e-05 | 6.26e-05 | 0.0001172 | 0.0001933 | 0.0002571 | 0.0002501
440 | 0.0001332 | 0 | 4.974e-05 | 0 | 0 | 3.968e-06 | 2.346e-05 | 7.182e-05 | 0.0001424 | 0.0002245 | 0.0002941 | 0.0002901
442 | 9.97e-05 | 0 | 0 | 0.00018 | 8.23e-08 | 4.554e-06 | 2.831e-05 | 8.62e-05 | 0.0001741 | 0.0002746 | 0.0003597 | 0.0003605
444 | 0.0002101 | 0 | 0 | 0.0001663 | 2.17e-07 | 6.177e-06 | 3.526e-05 | 0.0001084 | 0.000215 | 0.0003442 | 0.0004553 | 0.0004627
446 | 0.0003853 | 0 | 0 | 0 | 3.702e-07 | 7.744e-06 | 4.544e-05 | 0.0001409 | 0.0002813 | 0.0004611 | 0.000604 | 0.0006259
448 | 0.0004864 | 3.033e-05 | 0 | 0 | 6.595e-08 | 1.114e-05 | 6.108e-05 | 0.0001927 | 0.0003869 | 0.0006409 | 0.0008494 | 0.0008855
450 | 0.000191 | 8.926e-07 | 0 | 0 | 3.049e-07 | 1.571e-05 | 8.672e-05 | 0.0002873 | 0.0005789 | 0.0009567 | 0.001274 | 0.001351
452 | 0.0004443 | 0 | 0 | 0 | 1.765e-06 | 2.245e-05 | 0.0001308 | 0.0004215 | 0.0008665 | 0.001422 | 0.001918 | 0.002038
454 | 0.0003744 | 0 | 0 | 4.03e-05 | 2.998e-06 | 3.236e-05 | 0.0001873 | 0.0006088 | 0.001251 | 0.002069 | 0.002794 | 0.002973
456 | 0.0004731 | 0.0001468 | 0 | 5.43e-05 | 3.363e-06 | 4.484e-05 | 0.0002599 | 0.0008465 | 0.00174 | 0.002884 | 0.003889 | 0.004138
458 | 0.0005547 | 0.0002006 | 0 | 0 | 4.365e-06 | 5.979e-05 | 0.0003444 | 0.001121 | 0.002304 | 0.003804 | 0.005085 | 0.00542
460 | 0.0004683 | 3.43e-05 | 0 | 0 | 6.18e-06 | 7.558e-05 | 0.0004353 | 0.001413 | 0.002887 | 0.004745 | 0.006316 | 0.006681
462 | 0.0004125 | 0.0001792 | 0 | 2.646e-06 | 7.691e-06 | 9.33e-05 | 0.0005338 | 0.001717 | 0.003484 | 0.005663 | 0.007475 | 0.007784
464 | 0.0004128 | 0.0004441 | 1.906e-05 | 6.245e-05 | 9.006e-06 | 0.0001156 | 0.0006541 | 0.002079 | 0.004178 | 0.006687 | 0.008676 | 0.008874
466 | 0.0001581 | 0.0001581 | 0.0001364 | 0 | 1.208e-05 | 0.0001445 | 0.0008063 | 0.002534 | 0.005026 | 0.007928 | 0.01012 | 0.01016
468 | 0.0001329 | 0.0001163 | 0.0001069 | 0 | 1.618e-05 | 0.0001854 | 0.001024 | 0.003184 | 0.006255 | 0.009735 | 0.01223 | 0.01203
470 | 0.0004147 | 0.0002237 | 2.183e-05 | 8.733e-05 | 2.1e-05 | 0.0002428 | 0.00133 | 0.004095 | 0.00798 | 0.01229 | 0.01523 | 0.01476
472 | 0.0001463 | 0.0002459 | 0.0001738 | 4.503e-05 | 2.734e-05 | 0.0003154 | 0.00172 | 0.00526 | 0.01017 | 0.01557 | 0.01909 | 0.01832
474 | 0.000162 | 0.0003668 | 3.665e-05 | 0 | 3.472e-05 | 0.0003999 | 0.002167 | 0.00659 | 0.01268 | 0.01929 | 0.02351 | 0.02238
476 | 1.747e-05 | 4.358e-05 | 0 | 0 | 4.296e-05 | 0.000492 | 0.002652 | 0.008018 | 0.01534 | 0.02323 | 0.02816 | 0.02664
478 | 9.669e-05 | 0.0002802 | 2.87e-05 | 0 | 5.069e-05 | 0.0005705 | 0.003042 | 0.009144 | 0.0174 | 0.02627 | 0.03171 | 0.02987
480 | 2.378e-05 | 0.0002078 | 7.133e-05 | 0 | 5.682e-05 | 0.0006349 | 0.003344 | 0.009971 | 0.01891 | 0.0284 | 0.03413 | 0.03203
482 | 0 | 0.0002108 | 2.001e-05 | 0 | 6.303e-05 | 0.0006894 | 0.003571 | 0.01055 | 0.01991 | 0.02977 | 0.03562 | 0.03333
484 | 0 | 0.0003916 | 1.31e-05 | 0.0002508 | 6.869e-05 | 0.0007338 | 0.00373 | 0.01091 | 0.02049 | 0.03049 | 0.03636 | 0.03392
486 | 0 | 0.0001315 | 3.004e-05 | 7.807e-05 | 7.313e-05 | 0.0007674 | 0.003824 | 0.01106 | 0.02068 | 0.03063 | 0.03644 | 0.03396
488 | 0 | 0.0003828 | 7.685e-06 | 0 | 7.666e-05 | 0.0007834 | 0.003819 | 0.01091 | 0.02031 | 0.02999 | 0.03563 | 0.03324
490 | 0 | 0.0003006 | 0.0001498 | 0 | 7.841e-05 | 0.0007751 | 0.003688 | 0.01041 | 0.0193 | 0.02844 | 0.03381 | 0.03163
492 | 0 | 0.0001242 | 0.0002868 | 1.254e-05 | 7.668e-05 | 0.0007427 | 0.003455 | 0.009646 | 0.0178 | 0.02621 | 0.03123 | 0.02934
494 | 0 | 0.0002363 | 0 | 1.866e-05 | 7.404e-05 | 0.000694 | 0.003149 | 0.008687 | 0.01598 | 0.02351 | 0.02808 | 0.02652
496 | 0 | 0.0002449 | 0.0002216 | 0 | 6.924e-05 | 0.0006309 | 0.002792 | 0.00761 | 0.01395 | 0.02052 | 0.02458 | 0.02336
498 | 0 | 0.0004167 | 8.475e-05 | 0 | 6.328e-05 | 0.000561 | 0.002419 | 0.006514 | 0.0119 | 0.0175 | 0.02103 | 0.02013
500 | 0 | 0.0001712 | 0 | 0 | 5.538e-05 | 0.000485 | 0.00204 | 0.00543 | 0.009893 | 0.01454 | 0.01754 | 0.01691
502 | 0 | 0.0001131 | 0 | 0 | 4.789e-05 | 0.0004069 | 0.001673 | 0.004407 | 0.008004 | 0.01176 | 0.01424 | 0.01382
504 | 0 | 0.0001299 | 2.165e-05 | 0 | 4.107e-05 | 0.0003416 | 0.001382 | 0.003611 | 0.006542 | 0.009618 | 0.01167 | 0.01139
506 | 0 | 0.0002638 | 3.627e-05 | 0 | 3.46e-05 | 0.000284 | 0.001133 | 0.002941 | 0.005316 | 0.007824 | 0.009519 | 0.009334
508 | 0 | 0.0002179 | 5.942e-05 | 0 | 2.918e-05 | 0.0002337 | 0.0009237 | 0.002388 | 0.004312 | 0.006348 | 0.00774 | 0.00762
510 | 0 | 0.00034 | 2.521e-05 | 0 | 2.381e-05 | 0.0001905 | 0.0007516 | 0.001937 | 0.003497 | 0.005148 | 0.006287 | 0.006206
512 | 0 | 4.652e-05 | 0 | 0 | 1.889e-05 | 0.0001535 | 0.0006083 | 0.001565 | 0.002833 | 0.004163 | 0.005095 | 0.005046
514 | 0 | 0.0001866 | 5.157e-06 | 0 | 1.512e-05 | 0.0001233 | 0.0004836 | 0.001246 | 0.002251 | 0.003318 | 0.004067 | 0.004039
516 | 0 | 2.107e-05 | 2.107e-05 | 0 | 1.235e-05 | 0.0001017 | 0.0003949 | 0.001019 | 0.001845 | 0.002719 | 0.00334 | 0.003318
518 | 0 | 8.092e-05 | 0 | 0 | 9.828e-06 | 8.13e-05 | 0.0003232 | 0.0008368 | 0.001516 | 0.002239 | 0.002752 | 0.002735
520 | 0 | 7.161e-05 | 0 | 0 | 8.035e-06 | 6.637e-05 | 0.0002658 | 0.0006905 | 0.001255 | 0.001852 | 0.002276 | 0.002264
522 | 0 | 0 | 4.272e-05 | 6.408e-05 | 6.201e-06 | 5.459e-05 | 0.0002197 | 0.0005717 | 0.00104 | 0.001536 | 0.001891 | 0.001882
524 | 0 | 0 | 6.794e-06 | 0.0001353 | 4.853e-06 | 4.503e-05 | 0.0001813 | 0.0004728 | 0.000863 | 0.001272 | 0.001573 | 0.001566
526 | 0 | 2.381e-05 | 0 | 0.0001268 | 4.384e-06 | 3.617e-05 | 0.0001484 | 0.0003882 | 0.000711 | 0.001049 | 0.001296 | 0.001287
528 | 0 | 9.533e-05 | 0 | 0.0001509 | 3.037e-06 | 2.986e-05 | 0.0001252 | 0.0003269 | 0.0006 | 0.0008898 | 0.001098 | 0.001088
530 | 0 | 0 | 0 | 0.000168 | 2.563e-06 | 2.516e-05 | 0.0001063 | 0.0002762 | 0.0005082 | 0.0007525 | 0.0009346 | 0.0009236
532 | 0 | 4.891e-05 | 0 | 0.0001826 | 1.887e-06 | 2.108e-05 | 8.87e-05 | 0.0002342 | 0.0004319 | 0.0006413 | 0.0007964 | 0.0007867
534 | 0 | 1.987e-05 | 0 | 0.0001259 | 1.489e-06 | 1.789e-05 | 7.562e-05 | 0.0002001 | 0.0003661 | 0.0005458 | 0.0006828 | 0.0006656
536 | 0 | 0 | 0 | 2.452e-05 | 9.732e-07 | 1.488e-05 | 6.433e-05 | 0.0001704 | 0.0003129 | 0.0004609 | 0.0005771 | 0.0005731
538 | 2.408e-05 | 0 | 0 | 0.0002256 | 8.363e-07 | 1.234e-05 | 5.472e-05 | 0.0001439 | 0.0002663 | 0.0003956 | 0.0004996 | 0.0004892
540 | 9.167e-05 | 0 | 0 | 0.0001847 | 3.518e-07 | 1.105e-05 | 4.735e-05 | 0.0001246 | 0.0002333 | 0.0003443 | 0.0004374 | 0.0004276
542 | 3.684e-05 | 9.611e-05 | 0 | 0.0001914 | 6.245e-07 | 9.182e-06 | 4.109e-05 | 0.0001085 | 0.0002033 | 0.0003008 | 0.0003819 | 0.0003749
544 | 0.0001432 | 7.284e-05 | 0 | 0.0002122 | 5.433e-07 | 8.565e-06 | 3.57e-05 | 9.455e-05 | 0.0001683 | 0.0002582 | 0.0003338 | 0.000329
546 | 0.0001208 | 0 | 0 | 0.0001674 | 4.011e-07 | 7.174e-06 | 3.165e-05 | 8.354e-05 | 0.0001562 | 0.0002317 | 0.0002955 | 0.0002932
548 | 9.058e-06 | 0 | 6.365e-05 | 0.0002519 | 4.214e-07 | 6.135e-06 | 2.719e-05 | 7.249e-05 | 0.0001393 | 0.0002027 | 0.000261 | 0.0002576
550 | 3.09e-05 | 5.708e-06 | 0 | 0.0001887 | 4.877e-07 | 5.288e-06 | 2.411e-05 | 6.363e-05 | 0.0001238 | 0.0001813 | 0.0002313 | 0.0002239
552 | 5.099e-05 | 5.427e-05 | 7.675e-05 | 0.0002928 | 3.953e-07 | 4.392e-06 | 2.144e-05 | 5.654e-05 | 0.0001088 | 0.0001608 | 0.0002092 | 0.0002018
554 | 0.0001194 | 4.884e-05 | 0.0001248 | 0.000171 | 1.638e-07 | 4.269e-06 | 1.897e-05 | 5.119e-05 | 9.857e-05 | 0.0001439 | 0.000187 | 0.000181
556 | 5.886e-05 | 0 | 0.0001577 | 0.0001637 | 2.657e-07 | 3.924e-06 | 1.617e-05 | 4.528e-05 | 8.935e-05 | 0.0001282 | 0.0001688 | 0.000162
558 | 0.0003247 | 0 | 0.0001659 | 0.0001524 | 7.214e-07 | 3.206e-06 | 1.459e-05 | 3.997e-05 | 7.845e-05 | 0.0001182 | 0.0001519 | 0.0001485
560 | 4.919e-05 | 2.219e-05 | 3.057e-05 | 2.036e-05 | 6.921e-07 | 2.864e-06 | 1.319e-05 | 3.578e-05 | 7.018e-05 | 0.0001015 | 0.0001341 | 0.0001318
562 | 0.0002765 | 0 | 0.0002015 | 9.373e-05 | 6.501e-07 | 2.64e-06 | 1.193e-05 | 3.175e-05 | 6.617e-05 | 9.001e-05 | 0.0001201 | 0.0001181
564 | 0.0002165 | 0 | 0.0002165 | 0 | 7.433e-07 | 2.477e-06 | 1.044e-05 | 2.832e-05 | 5.693e-05 | 8.168e-05 | 0.000102 | 0.0001106
566 | 0.0002606 | 0 | 0.0001382 | 0 | 7.172e-07 | 2.229e-06 | 9.466e-06 | 2.556e-05 | 5.19e-05 | 7.478e-05 | 9.536e-05 | 0.0001031
568 | 0.0004737 | 0 | 0.0001682 | 0 | 6.681e-07 | 2.2e-06 | 8.554e-06 | 2.245e-05 | 4.575e-05 | 7.073e-05 | 8.547e-05 | 8.796e-05
570 | 0.0004009 | 0 | 0.0001608 | 2.224e-05 | 4.704e-07 | 2.056e-06 | 7.675e-06 | 2.109e-05 | 4.109e-05 | 6.538e-05 | 7.885e-05 | 8.575e-05
572 | 0.0002129 | 0 | 8.484e-05 | 0 | 6.064e-07 | 1.498e-06 | 6.93e-06 | 1.917e-05 | 3.863e-05 | 5.58e-05 | 6.877e-05 | 7.85e-05
574 | 0.0002279 | 2.894e-05 | 7.716e-05 | 0 | 6.282e-07 | 1.535e-06 | 6.365e-06 | 1.779e-05 | 3.404e-05 | 5.499e-05 | 6.332e-05 | 7.199e-05
576 | 0.0002387 | 4.038e-05 | 0.0002489 | 0 | 6.993e-07 | 1.435e-06 | 5.654e-06 | 1.588e-05 | 2.82e-05 | 4.983e-05 | 5.249e-05 | 6.692e-05
578 | 0.0003287 | 0 | 0.000263 | 0 | 9.767e-07 | 1.544e-06 | 4.258e-06 | 1.424e-05 | 2.699e-05 | 4.604e-05 | 5.074e-05 | 6.318e-05
580 | 0.0001694 | 0 | 0.0001169 | 2.371e-05 | 6.958e-07 | 9.968e-07 | 4.538e-06 | 1.249e-05 | 2.195e-05 | 4.253e-05 | 4.758e-05 | 6.015e-05
582 | 4.304e-05 | 0 | 4.586e-05 | 0.0001492 | 1.125e-06 | 1.411e-06 | 4.043e-06 | 1.222e-05 | 2.391e-05 | 3.965e-05 | 4.555e-05 | 5.41e-05
584 | 0.0002897 | 8.762e-06 | 0.0002494 | 0 | 5.652e-07 | 1.431e-06 | 3.44e-06 | 1.126e-05 | 2.493e-05 | 3.676e-05 | 4.027e-05 | 5.428e-05
586 | 0.000149 | 3.017e-05 | 0.0002373 | 0 | 7.441e-07 | 1.381e-06 | 3.229e-06 | 1.113e-05 | 2.379e-05 | 3.64e-05 | 3.804e-05 | 5.038e-05
588 | 3.702e-05 | 3.038e-05 | 0.0002521 | 0 | 6.688e-07 | 1.223e-06 | 3.288e-06 | 1.034e-05 | 2.405e-05 | 3.847e-05 | 3.519e-05 | 5.139e-05
590 | 0.0002719 | 7.089e-06 | 9.864e-05 | 0 | 3.939e-07 | 1.267e-06 | 2.869e-06 | 1.051e-05 | 2.199e-05 | 3.611e-05 | 3.75e-05 | 5.115e-05
592 | 7.601e-05 | 0 | 2.242e-05 | 7.843e-06 | 2.633e-08 | 1.25e-06 | 3.008e-06 | 1.161e-05 | 1.854e-05 | 3.136e-05 | 3.417e-05 | 4.385e-05
594 | 0 | 3.745e-05 | 0.0002206 | 8.407e-05 | 0 | 1.37e-06 | 2.956e-06 | 1.024e-05 | 1.738e-05 | 3.601e-05 | 3.354e-05 | 4.455e-05
596 | 0 | 0.000128 | 0.0002245 | 3.631e-05 | 6.233e-08 | 1.137e-06 | 2.855e-06 | 1.01e-05 | 2.106e-05 | 2.951e-05 | 3.364e-05 | 4.637e-05
598 | 0 | 9.185e-05 | 6.123e-05 | 8.668e-05 | 6.681e-08 | 1.136e-06 | 2.971e-06 | 1.048e-05 | 1.813e-05 | 3.123e-05 | 3.272e-05 | 4.644e-05
600 | 0 | 2.516e-05 | 3.914e-05 | 4.193e-05 | 7.5e-08 | 1.111e-06 | 2.453e-06 | 9.641e-06 | 1.701e-05 | 3.203e-05 | 3.048e-05 | 4.585e-05
602 | 0 | 0.0001603 | 3.445e-06 | 0 | 1.155e-08 | 8.747e-07 | 2.06e-06 | 1.01e-05 | 1.77e-05 | 2.508e-05 | 3.21e-05 | 4.296e-05
604 | 0 | 7.375e-05 | 0 | 0 | 0 | 1.163e-06 | 2.743e-06 | 1.057e-05 | 1.697e-05 | 2.85e-05 | 3.146e-05 | 4.373e-05
606 | 0 | 0 | 0 | 0 | 1.987e-08 | 1.157e-06 | 2.693e-06 | 1.101e-05 | 1.746e-05 | 2.879e-05 | 3.409e-05 | 4.513e-05
608 | 0 | 5.151e-05 | 0 | 0 | 2.463e-08 | 9.821e-07 | 2.847e-06 | 1.144e-05 | 1.839e-05 | 3.14e-05 | 3.402e-05 | 4.603e-05
610 | 0 | 2.87e-05 | 0 | 2.26e-05 | 0 | 1.106e-06 | 2.905e-06 | 1.058e-05 | 1.975e-05 | 2.95e-05 | 3.156e-05 | 4.351e-05
612 | 0 | 0 | 0 | 0.0001136 | 0 | 1.283e-06 | 2.823e-06 | 1.09e-05 | 1.767e-05 | 3.173e-05 | 3.824e-05 | 4.548e-05
614 | 0 | 0 | 0 | 4.535e-05 | 0 | 1.028e-06 | 3.424e-06 | 9.994e-06 | 2.037e-05 | 3.248e-05 | 4.282e-05 | 4.587e-05
616 | 0 | 0 | 0 | 0.0001807 | 0 | 8.657e-07 | 2.946e-06 | 9.975e-06 | 2.002e-05 | 3.156e-05 | 3.83e-05 | 4.285e-05
618 | 0 | 0 | 0 | 0.0001888 | 0 | 1.012e-06 | 3.257e-06 | 1.102e-05 | 1.962e-05 | 3.069e-05 | 3.418e-05 | 4.878e-05
620 | 0 | 0.0001587 | 0 | 1.996e-05 | 0 | 7.574e-07 | 2.744e-06 | 1.194e-05 | 2.255e-05 | 2.992e-05 | 3.771e-05 | 4.75e-05
622 | 9.218e-07 | 3.169e-05 | 0 | 0 | 0 | 1.66e-07 | 5.001e-06 | 1.144e-05 | 1.86e-05 | 3.158e-05 | 3.792e-05 | 4.595e-05
624 | 2.615e-05 | 0 | 0 | 1.277e-05 | 0 | 9.83e-07 | 2.519e-06 | 1.206e-05 | 2.21e-05 | 3.178e-05 | 4.197e-05 | 4.629e-05
626 | 0 | 1.186e-05 | 0 | 7.693e-05 | 0 | 6.246e-07 | 2.815e-06 | 9.702e-06 | 2.194e-05 | 3.054e-05 | 3.973e-05 | 5.06e-05
628 | 0 | 1.522e-05 | 0 | 0.0001152 | 0 | 4.704e-07 | 3.051e-06 | 1.122e-05 | 2.007e-05 | 3.127e-05 | 4.439e-05 | 4.507e-05
630 | 0 | 0 | 0 | 0.0001541 | 0 | 5.495e-07 | 2.946e-06 | 1.204e-05 | 1.939e-05 | 3.245e-05 | 4.569e-05 | 4.545e-05
632 | 0 | 1.121e-05 | 0 | 0.0004321 | 0 | 5.372e-07 | 3.305e-06 | 9.748e-06 | 2.104e-05 | 3.042e-05 | 4.923e-05 | 5.395e-05
634 | 0 | 0.00021 | 0 | 4.98e-05 | 0 | 2.036e-07 | 3.742e-06 | 1e-05 | 2.327e-05 | 3.032e-05 | 4.32e-05 | 5.197e-05
636 | 0 | 0.0001298 | 0 | 0.0001714 | 0 | 3.179e-07 | 3.068e-06 | 1.013e-05 | 2.471e-05 | 3.09e-05 | 4.859e-05 | 5.057e-05
638 | 0 | 0.0001518 | 0 | 0.0001065 | 0 | 1.911e-07 | 2.752e-06 | 1.057e-05 | 2.255e-05 | 3.335e-05 | 4.996e-05 | 4.448e-05
640 | 0 | 0 | 0 | 0.0001135 | 0 | 3.158e-08 | 2.945e-06 | 9.984e-06 | 2.115e-05 | 3.629e-05 | 5.414e-05 | 4.893e-05
642 | 0 | 0 | 1.824e-05 | 0.0001133 | 0 | 1.463e-07 | 3.327e-06 | 9.604e-06 | 2.393e-05 | 3.437e-05 | 5.008e-05 | 5.339e-05
644 | 0 | 8.834e-06 | 0.0001877 | 0.0001609 | 0 | 4.444e-08 | 3.364e-06 | 8.714e-06 | 2.275e-05 | 3.555e-05 | 4.465e-05 | 5.012e-05
646 | 0 | 8.171e-05 | 0 | 7.609e-05 | 0 | 2.069e-07 | 3.534e-06 | 9.635e-06 | 2.175e-05 | 3.181e-05 | 4.458e-05 | 4.967e-05
648 | 0 | 5.881e-05 | 0 | 7.351e-05 | 0 | 2.081e-07 | 3.606e-06 | 9.573e-06 | 2.085e-05 | 3.412e-05 | 4.566e-05 | 4.648e-05
650 | 0.0003129 | 0 | 0.0003129 | 0.0001138 | 0 | 4.225e-08 | 3.441e-06 | 8.462e-06 | 2.075e-05 | 3.894e-05 | 5.151e-05 | 4.301e-05
652 | 0.0002452 | 0.0001839 | 4.903e-05 | 0.0001182 | 0 | 2.315e-08 | 3.749e-06 | 8.782e-06 | 2.257e-05 | 3.604e-05 | 5.514e-05 | 5.081e-05
654 | 0.000154 | 0 | 0.0001913 | 0.0001388 | 0 | 2.454e-07 | 3.665e-06 | 8.785e-06 | 2.092e-05 | 3.386e-05 | 5.147e-05 | 4.766e-05
656 | 0.0003223 | 0 | 0.0001677 | 0.0001315 | 0 | 3.502e-07 | 3.456e-06 | 8.365e-06 | 1.662e-05 | 3.151e-05 | 4.859e-05 | 4.553e-05
658 | 0.0003548 | 0 | 0.0003785 | 0.0003023 | 0 | 3.195e-07 | 3.267e-06 | 7.691e-06 | 1.801e-05 | 3.224e-05 | 4.517e-05 | 4.393e-05
660 | 0.0002247 | 0 | 0.0002384 | 0.0003789 | 0 | 3.729e-07 | 5.672e-07 | 5.434e-06 | 2.204e-05 | 3.107e-05 | 4.02e-05 | 5.339e-05
662 | 0.0002557 | 0 | 0.0003033 | 0 | 0 | 2.068e-07 | 3.702e-06 | 5.83e-06 | 2.208e-05 | 2.753e-05 | 4.081e-05 | 5.074e-05
664 | 0.0001945 | 0 | 0.0002902 | 1.446e-05 | 0 | 2.852e-07 | 3.538e-06 | 6.182e-06 | 1.925e-05 | 3.188e-05 | 3.855e-05 | 5.127e-05
666 | 8.757e-05 | 0 | 0.0003923 | 1.751e-05 | 0 | 3.279e-07 | 3.779e-06 | 6.001e-06 | 1.52e-05 | 3.48e-05 | 3.464e-05 | 4.768e-05
668 | 0.0001153 | 0 | 0.0001494 | 0 | 0 | 8.799e-08 | 4.238e-06 | 5.601e-06 | 1.382e-05 | 2.955e-05 | 3.525e-05 | 5.927e-05
670 | 2.109e-05 | 0 | 0.0003234 | 0 | 5.092e-08 | 5.03e-07 | 3.245e-06 | 6.213e-06 | 1.969e-05 | 3e-05 | 3.467e-05 | 5.119e-05
672 | 6.806e-05 | 0 | 0.0001932 | 0 | 6.229e-07 | 7.849e-07 | 3.679e-06 | 5.185e-06 | 1.248e-05 | 2.804e-05 | 3.28e-05 | 4.623e-05
674 | 0.0001312 | 0 | 9.756e-05 | 0 | 6.182e-07 | 8.075e-07 | 4.21e-06 | 6.461e-06 | 1.509e-05 | 2.807e-05 | 3.468e-05 | 4.52e-05
676 | 8.43e-05 | 0 | 0.0001701 | 0 | 1.178e-07 | 7.506e-07 | 3.258e-06 | 7.263e-06 | 1.517e-05 | 2.845e-05 | 2.655e-05 | 4.623e-05
678 | 0 | 0 | 3.431e-05 | 2.238e-06 | 0 | 8.002e-07 | 3.07e-06 | 7.409e-06 | 1.819e-05 | 2.92e-05 | 2.813e-05 | 4.683e-05
680 | 0 | 0 | 4.742e-05 | 0.0001266 | 7.933e-08 | 9.018e-07 | 3.015e-06 | 6.388e-06 | 1.831e-05 | 3.114e-05 | 2.5e-05 | 5.131e-05
682 | 0 | 0 | 6.379e-05 | 0 | 3.209e-07 | 7.852e-07 | 3.79e-06 | 7.474e-06 | 1.479e-05 | 2.496e-05 | 2.59e-05 | 4.948e-05
684 | 9.027e-05 | 0 | 1.69e-05 | 0 | 8.503e-08 | 9.643e-07 | 3.193e-06 | 8.584e-06 | 1.41e-05 | 2.688e-05 | 2.698e-05 | 4.302e-05
686 | 3.808e-05 | 0 | 0.000419 | 0 | 5.018e-08 | 7.436e-07 | 3.576e-06 | 8.426e-06 | 1.216e-05 | 2.851e-05 | 2.592e-05 | 4.211e-05
688 | 0 | 0 | 6.176e-05 | 0 | 3.013e-08 | 8.427e-07 | 2.421e-06 | 7.152e-06 | 1.541e-05 | 1.972e-05 | 1.988e-05 | 4.588e-05
690 | 0 | 0 | 0 | 0 | 1.344e-07 | 1.233e-06 | 2.659e-06 | 8.007e-06 | 1.625e-05 | 2.58e-05 | 2.615e-05 | 4.783e-05
692 | 0 | 2.022e-05 | 0 | 0 | 3.73e-07 | 1.461e-06 | 3.122e-06 | 8.694e-06 | 1.3e-05 | 2.37e-05 | 2.674e-05 | 4.7e-05
694 | 0 | 1.183e-05 | 0 | 0 | 2.648e-07 | 9.422e-07 | 3.2e-06 | 1.049e-05 | 1.629e-05 | 2.626e-05 | 1.781e-05 | 4.567e-05
696 | 0.0001287 | 0 | 0 | 0 | 1.856e-07 | 1.25e-06 | 2.676e-06 | 8.505e-06 | 1.705e-05 | 2.722e-05 | 2.549e-05 | 4.289e-05
698 | 1.093e-05 | 0 | 0 | 0 | 1.64e-07 | 1.168e-06 | 2.913e-06 | 6.861e-06 | 1.368e-05 | 2.397e-05 | 2.652e-05 | 4.586e-05
700 | 2.141e-05 | 0 | 0 | 0 | 5.687e-07 | 1.201e-06 | 2.122e-06 | 8.732e-06 | 1.807e-05 | 2.476e-05 | 2.849e-05 | 4.568e-05
702 | 0 | 2.656e-05 | 0 | 0.0001063 | 4.813e-07 | 1.041e-06 | 3.286e-06 | 8.827e-06 | 1.232e-05 | 2.409e-05 | 2.951e-05 | 4.47e-05
704 | 0 | 6.006e-06 | 0 | 8.943e-05 | 5.685e-07 | 1.064e-06 | 3.432e-06 | 7.309e-06 | 1.167e-05 | 2.617e-05 | 2.92e-05 | 4.2e-05
706 | 0 | 0 | 0 | 9.776e-05 | 1.147e-07 | 1.148e-06 | 3.251e-06 | 7.453e-06 | 1.57e-05 | 2.408e-05 | 2.511e-05 | 4.299e-05
708 | 0 | 0 | 0 | 0.0004449 | 2.715e-07 | 1.071e-06 | 2.885e-06 | 9.754e-06 | 1.104e-05 | 2.84e-05 | 2.887e-05 | 3.496e-05
710 | 0 | 0 | 0 | 0.0001822 | 1.304e-07 | 9.183e-07 | 2.702e-06 | 1.054e-05 | 7.459e-06 | 2.425e-05 | 3.642e-05 | 3.76e-05
712 | 9.941e-05 | 0 | 0 | 0.0002045 | 5.03e-08 | 1.128e-06 | 2.697e-06 | 8.596e-06 | 1.159e-05 | 2.82e-05 | 3.887e-05 | 3.826e-05
714 | 8.202e-05 | 0 | 0 | 0.0002844 | 4.862e-07 | 3.465e-07 | 2.851e-06 | 7.608e-06 | 1.42e-05 | 2.593e-05 | 3.953e-05 | 3.766e-05
716 | 0.0002856 | 0 | 0 | 0.0002924 | 0 | 3.467e-07 | 2.515e-06 | 7.889e-06 | 1.309e-05 | 2.201e-05 | 3.369e-05 | 3.544e-05
718 | 0.0001399 | 0.0001021 | 0 | 0.0003537 | 4.278e-08 | 6.461e-07 | 3.052e-06 | 8.195e-06 | 1.13e-05 | 2.302e-05 | 3.461e-05 | 4.249e-05
720 | 2.406e-05 | 3.294e-05 | 1.291e-06 | 0.0004942 | 1.273e-08 | 2.787e-07 | 2.45e-06 | 7.459e-06 | 1.622e-05 | 1.887e-05 | 3.471e-05 | 3.974e-05
722 | 6.446e-05 | 0.0001467 | 6.446e-05 | 0.0004379 | 1.639e-07 | 8.163e-07 | 2.628e-06 | 6.26e-06 | 1.493e-05 | 1.897e-05 | 4.083e-05 | 3.396e-05
724 | 0.0001026 | 8.195e-05 | 0 | 0.0004643 | 6.125e-07 | 2.748e-07 | 2.426e-06 | 6.838e-06 | 1.628e-05 | 2.418e-05 | 3.836e-05 | 3.284e-05
726 | 0.0002953 | 8.16e-05 | 0 | 0.0003167 | 1.988e-07 | 1.466e-07 | 2.624e-06 | 6.757e-06 | 2.046e-05 | 2.817e-05 | 4.082e-05 | 3.675e-05
728 | 0.0003498 | 1.455e-05 | 6.685e-06 | 0.000394 | 1.22e-08 | 3.43e-07 | 1.934e-06 | 9.294e-06 | 2.036e-05 | 2.612e-05 | 3.592e-05 | 3.729e-05
730 | 6.422e-05 | 0 | 0.0002369 | 0.000652 | 3.077e-07 | 1.725e-07 | 2.623e-06 | 8.634e-06 | 2.517e-05 | 2.719e-05 | 4.107e-05 | 3.55e-05
732 | 0.0002992 | 0 | 4.58e-05 | 0.0002597 | 7.679e-07 | 9.663e-08 | 2.538e-06 | 5.991e-06 | 2.128e-05 | 2.355e-05 | 3.747e-05 | 3.585e-05
734 | 0.00027 | 0.001021 | 0.0001276 | 0.000569 | 0 | 4.899e-08 | 2.498e-06 | 7.411e-06 | 1.967e-05 | 3.194e-05 | 4.203e-05 | 3.243e-05
736 | 4.375e-05 | 0.000256 | 3.552e-05 | 0.0005898 | 0 | 6.299e-09 | 2.862e-06 | 7.279e-06 | 1.93e-05 | 2.873e-05 | 4.119e-05 | 3.538e-05
738 | 0.0001097 | 2.982e-05 | 5.964e-05 | 0.0002904 | 0 | 1e-07 | 2.701e-06 | 6.547e-06 | 2.243e-05 | 2.836e-05 | 3.833e-05 | 3.517e-05
740 | 0.0002458 | 3.685e-05 | 0.0002027 | 0.0003292 | 0 | 0 | 2.896e-06 | 5.312e-06 | 1.814e-05 | 2.744e-05 | 3.132e-05 | 3.695e-05
742 | 0.0001459 | 0.0001605 | 0.0001459 | 0.0001467 | 0 | 0 | 2.571e-06 | 6.418e-06 | 2.009e-05 | 2.641e-05 | 3.678e-05 | 3.282e-05
744 | 0 | 0.0002156 | 8.445e-05 | 9.579e-05 | 0 | 4.07e-08 | 2.943e-06 | 7.199e-06 | 2.208e-05 | 2.556e-05 | 3.504e-05 | 2.946e-05
746 | 0 | 0 | 0.0002189 | 0.0001904 | 0 | 3.345e-07 | 2.938e-06 | 6.023e-06 | 1.668e-05 | 2.745e-05 | 3.505e-05 | 3.088e-05
748 | 0 | 0.0002068 | 0.0002046 | 0.0001839 | 0 | 0 | 2.897e-06 | 5.25e-06 | 1.895e-05 | 2.551e-05 | 3.233e-05 | 3.451e-05
750 | 0 | 0.0001164 | 0.0001586 | 0.000147 | 0 | 0 | 2.636e-06 | 5.522e-06 | 1.892e-05 | 2.459e-05 | 3.544e-05 | 3.661e-05
752 | 0 | 0.0001317 | 0.0005196 | 0.0003051 | 6.624e-07 | 1.104e-07 | 3.055e-06 | 6.03e-06 | 1.759e-05 | 2.517e-05 | 2.842e-05 | 3.581e-05
754 | 0 | 0 | 0.000518 | 3.006e-05 | 0 | 1.26e-07 | 2.869e-06 | 5.265e-06 | 1.977e-05 | 2.409e-05 | 3.228e-05 | 3.037e-05
756 | 0.0002445 | 0 | 0.000387 | 3.71e-05 | 8.199e-08 | 3.605e-07 | 2.474e-06 | 4.532e-06 | 1.535e-05 | 2.233e-05 | 2.398e-05 | 2.97e-05
758 | 0.0002315 | 0 | 0.000222 | 0 | 3.178e-08 | 7.946e-08 | 2.349e-06 | 4.401e-06 | 1.671e-05 | 1.909e-05 | 2.382e-05 | 3.147e-05
760 | 0.0004887 | 0.0001013 | 0.00046 | 0 | 0 | 5.849e-08 | 1.905e-06 | 6.691e-06 | 1.203e-05 | 1.52e-05 | 1.626e-05 | 2.681e-05
762 | 3.884e-05 | 0.0001803 | 0.0003808 | 0 | 6.513e-08 | 3.582e-07 | 9.825e-07 | 4.872e-06 | 1.386e-05 | 2.312e-05 | 1.537e-05 | 2.664e-05
764 | 0.0001213 | 0 | 0.0004124 | 0 | 5.424e-08 | 5.469e-07 | 1.857e-06 | 5.933e-06 | 1.927e-05 | 2.118e-05 | 1.445e-05 | 2.518e-05
766 | 0.0006628 | 8.796e-05 | 0.0004349 | 0 | 0 | 8.411e-07 | 2.325e-06 | 5.635e-06 | 9.977e-06 | 1.902e-05 | 1.842e-05 | 3.489e-05
768 | 0.0003289 | 0.0001312 | 0.0003441 | 0 | 2.379e-08 | 7.33e-07 | 1.665e-06 | 5.643e-06 | 1.215e-05 | 1.843e-05 | 1.61e-05 | 2.551e-05
770 | 0.0005057 | 0.0001486 | 0.0005388 | 0 | 2.042e-07 | 3.807e-07 | 2.229e-06 | 6.091e-06 | 1.368e-05 | 1.877e-05 | 9.793e-06 | 3e-05
772 | 0.0001729 | 7.412e-05 | 9.882e-05 | 0 | 8.285e-08 | 8.945e-07 | 2.171e-06 | 1.446e-06 | 1.698e-05 | 1.641e-05 | 1.082e-05 | 3.158e-05
774 | 0.0001507 | 0 | 0 | 0 | 3.79e-07 | 9.227e-07 | 1.674e-06 | 7.107e-06 | 1.491e-05 | 4.231e-06 | 1.476e-05 | 3.197e-05
776 | 0 | 0 | 0 | 0 | 1e-07 | 8.882e-07 | 1.558e-06 | 6.985e-06 | 1.094e-05 | 2.013e-05 | 1.789e-05 | 3.111e-05
778 | 0.0002487 | 0 | 0 | 0 | 1.958e-07 | 8.748e-07 | 1.57e-06 | 6.26e-06 | 1.552e-05 | 2.03e-05 | 1.908e-05 | 2.832e-05
780 | 0.0005152 | 0 | 3.87e-05 | 0 | 2.435e-08 | 7.55e-07 | 1.727e-06 | 7.524e-06 | 1.215e-05 | 2.089e-05 | 2.075e-05 | 2.665e-05