## IVL RawData
Current(mA) | Current Density(mA/cm^2) | Voltage(V) | Luminance(CD/m^2) | Yield(cd/A) | Radiance(W/Sr/m^2) | CIE1931 x | CIE1931 y | CIE1976 u' | CIE1976 v' | Peak | FWHM | Efficiency(lm/W) | EQE(%)
0 | 3e-06 | 0 | 7.543 | 238338.4244 | 0.031423 | 0.4605 | 0.3681 | 0.2835 | 0.51 | 696 | 316 | Inf | 301954.03
8.3e-05 | 0.002074 | 0.5 | 11.06 | 533.3742 | 0.03246 | 0.4442 | 0.3363 | 0.2891 | 0.4924 | 494 | 94 | 3351.2891 | 447.43
0.000294 | 0.007345 | 1 | 3.818 | 51.9815 | 0.022655 | 0.286 | 0.2287 | 0.2212 | 0.3979 | 724 | 331 | 163.3048 | 93.94
0.000647 | 0.016168 | 1.5 | 7.108 | 43.963 | 0.025503 | 0.3344 | 0.4068 | 0.1855 | 0.5076 | 382 | 4 | 92.0759 | 44.64
0.000692 | 0.017304 | 2 | 6.158 | 35.5875 | 0.020553 | 0.3406 | 0.3239 | 0.2196 | 0.4698 | 396 | 16 | 55.9008 | 32.73
0.002005 | 0.050129 | 2.5 | 4.561 | 9.0984 | 0.017622 | 0.3655 | 0.3274 | 0.2359 | 0.4754 | 670 | 20 | 11.4334 | 10.97
0.007586 | 0.18964 | 3 | 8.823 | 4.6525 | 0.026829 | 0.4884 | 0.3838 | 0.2947 | 0.5211 | 402 | 4 | 4.8721 | 3.99
0.036416 | 0.91041 | 3.5 | 8.262 | 0.90751 | 0.024927 | 0.0779 | 0.2735 | 0.0508 | 0.4018 | 490 | 26 | 0.81458 | 0.68
0.16353 | 4.0883 | 4 | 74.98 | 1.834 | 0.23249 | 0.0804 | 0.2603 | 0.0539 | 0.3929 | 488 | 27 | 1.4404 | 1.41
0.43593 | 10.8982 | 4.5 | 174 | 1.5966 | 0.54692 | 0.0821 | 0.2534 | 0.0559 | 0.3881 | 488 | 26 | 1.1146 | 1.24
0.87067 | 21.7668 | 5 | 253.5 | 1.1646 | 0.80432 | 0.0838 | 0.2476 | 0.0578 | 0.384 | 488 | 28 | 0.73175 | 0.91
1.5495 | 38.7382 | 5.5 | 254.3 | 0.65646 | 0.80829 | 0.0852 | 0.2451 | 0.0591 | 0.3823 | 488 | 28 | 0.37497 | 0.52
2.5376 | 63.4392 | 6 | 182.8 | 0.28815 | 0.57686 | 0.0868 | 0.2457 | 0.0601 | 0.383 | 488 | 28 | 0.15088 | 0.23
3.8901 | 97.2525 | 6.5 | 86.87 | 0.089324 | 0.26881 | 0.0888 | 0.251 | 0.0609 | 0.3872 | 488 | 29 | 0.043172 | 0.07
5.9628 | 149.0694 | 7 | 30.1 | 0.020192 | 0.090551 | 0.0922 | 0.2616 | 0.062 | 0.3954 | 490 | 30 | 0.009062 | 0.02
Weavlength | 0.000(V) | 0.500(V) | 1.000(V) | 1.500(V) | 2.000(V) | 2.500(V) | 3.000(V) | 3.500(V) | 4.000(V) | 4.500(V) | 5.000(V) | 5.500(V) | 6.000(V) | 6.500(V) | 7.000(V)
380 | 1.724e-05 | 0.0008651 | 0 | 0.0003457 | 0.0001207 | 0.0001211 | 0.0002241 | 6.091e-06 | 3.099e-05 | 9.864e-05 | 0.0001366 | 0.0001582 | 0.0001165 | 7.653e-05 | 3.2e-05
382 | 9.153e-05 | 0.0003854 | 0 | 0.001649 | 0.0006785 | 6.303e-08 | 0 | 5.996e-06 | 3.884e-05 | 6.884e-05 | 0.0001266 | 0.0001499 | 0.0001291 | 7.688e-05 | 3.302e-05
384 | 0.0009104 | 0.0003429 | 0 | 0.0009696 | 0.0004261 | 0 | 0 | 5.402e-06 | 3.804e-05 | 6.55e-05 | 0.0001233 | 0.0001696 | 0.000141 | 7.479e-05 | 3.445e-05
386 | 0.001183 | 0.0001201 | 0 | 0.0005516 | 0.0007664 | 0 | 0 | 5.152e-06 | 3.237e-05 | 9.504e-05 | 0.0001208 | 0.0001925 | 0.0001461 | 8.099e-05 | 3.425e-05
388 | 0.0003522 | 0.0001512 | 0 | 0.0004997 | 0.0004509 | 0 | 9.973e-05 | 4.21e-06 | 3.111e-05 | 8.186e-05 | 0.0001368 | 0.0001805 | 0.0001471 | 7.16e-05 | 3.715e-05
390 | 0.0005668 | 0.000177 | 0 | 0.0004046 | 0.0001791 | 0 | 7.165e-05 | 3.89e-06 | 2.886e-05 | 8.131e-05 | 0.0001332 | 0.0001731 | 0.000141 | 7.457e-05 | 3.728e-05
392 | 0.0005407 | 6.822e-05 | 0 | 0.000516 | 0.0004033 | 0 | 0 | 4.262e-06 | 3.208e-05 | 7.522e-05 | 0.0001078 | 0.0001886 | 0.0001288 | 8.297e-05 | 3.87e-05
394 | 5.537e-05 | 0 | 7.569e-05 | 0.000456 | 6.644e-05 | 0 | 0 | 4.074e-06 | 3.054e-05 | 7.592e-05 | 0.0001224 | 0.0001911 | 0.0001325 | 7.136e-05 | 3.763e-05
396 | 8.24e-05 | 4.068e-05 | 0.000867 | 0.0002888 | 0.0008668 | 0 | 1.017e-05 | 4.968e-06 | 2.682e-05 | 9.72e-05 | 0.0001322 | 0.0001855 | 0.0001378 | 8.187e-05 | 3.887e-05
398 | 5.907e-05 | 0.0002363 | 0 | 0.0004135 | 1.956e-05 | 0 | 5.907e-05 | 3.823e-06 | 3.049e-05 | 9.009e-05 | 0.0001245 | 0.0001986 | 0.000147 | 8.322e-05 | 3.705e-05
400 | 0.0001124 | 0 | 0.0001124 | 0.0001124 | 4.691e-05 | 0 | 0.001855 | 4.119e-06 | 3.302e-05 | 8.371e-05 | 0.0001154 | 0.0001927 | 0.0001506 | 8.25e-05 | 3.748e-05
402 | 0.0001431 | 0.001542 | 0.0001431 | 0.0001789 | 0 | 0 | 0.00315 | 4.685e-06 | 3.334e-05 | 8.594e-05 | 0.0001227 | 0.0001955 | 0.0001559 | 7.78e-05 | 3.797e-05
404 | 0 | 0.0011 | 4.296e-05 | 2.558e-05 | 0 | 0 | 0.0008205 | 3.904e-06 | 3.463e-05 | 8.965e-05 | 0.0001219 | 0.000193 | 0.0001494 | 8.083e-05 | 3.809e-05
406 | 0 | 0 | 1.622e-05 | 0 | 0 | 0.0001485 | 0.0004437 | 3.334e-06 | 3.223e-05 | 9.468e-05 | 0.0001556 | 0.0001865 | 0.0001498 | 7.945e-05 | 3.707e-05
408 | 3.546e-06 | 0 | 0.0002219 | 5.499e-05 | 1.182e-06 | 2.391e-05 | 0.0004395 | 3.273e-06 | 3.245e-05 | 9.073e-05 | 0.0001479 | 0.0001873 | 0.0001303 | 8.153e-05 | 3.604e-05
410 | 0.0004624 | 0 | 0.0004305 | 0 | 0.0001541 | 0.0001857 | 0.0002213 | 3.16e-06 | 3.57e-05 | 9.379e-05 | 0.0001217 | 0.0001844 | 0.0001362 | 7.716e-05 | 3.551e-05
412 | 0.0001472 | 0 | 0.0009207 | 0 | 0 | 0.0001674 | 0.0001573 | 3.609e-06 | 3.632e-05 | 9.926e-05 | 0.0001402 | 0.0001633 | 0.0001444 | 8.011e-05 | 3.527e-05
414 | 0.0003326 | 0 | 0.0001052 | 0 | 0 | 8.417e-05 | 0.0003136 | 3.204e-06 | 3.694e-05 | 9.663e-05 | 0.000148 | 0.0001815 | 0.0001372 | 8.099e-05 | 3.548e-05
416 | 8.088e-05 | 0 | 0.0003157 | 0 | 0 | 0.0001016 | 0.0003126 | 2.554e-06 | 3.861e-05 | 0.0001015 | 0.0001485 | 0.0001918 | 0.0001362 | 8.029e-05 | 3.379e-05
418 | 0.000151 | 0 | 0.0002877 | 9.704e-05 | 0 | 0 | 8.996e-05 | 3.027e-06 | 3.977e-05 | 0.0001057 | 0.0001552 | 0.000192 | 0.0001408 | 7.647e-05 | 3.291e-05
420 | 3.321e-05 | 0 | 5.535e-05 | 3.321e-05 | 0.0001857 | 0.0002972 | 0 | 3.322e-06 | 3.947e-05 | 0.0001021 | 0.0001555 | 0.0001823 | 0.0001366 | 7.908e-05 | 3.224e-05
422 | 0.0003613 | 0 | 0.000281 | 0 | 0.0002241 | 3.742e-05 | 0.0001606 | 3.508e-06 | 4.228e-05 | 0.000107 | 0.0001681 | 0.0001813 | 0.000136 | 7.833e-05 | 3.257e-05
424 | 6.152e-05 | 0 | 6.836e-06 | 0 | 0 | 0 | 6.836e-06 | 3.073e-06 | 3.956e-05 | 0.0001186 | 0.0001725 | 0.0001863 | 0.0001462 | 8.227e-05 | 3.34e-05
426 | 0.0002764 | 8.51e-05 | 5.502e-05 | 0 | 0 | 6.079e-05 | 3.071e-05 | 3.594e-06 | 4.407e-05 | 0.0001226 | 0.0001719 | 0.0002011 | 0.0001525 | 8.675e-05 | 3.608e-05
428 | 3.441e-05 | 0.0001716 | 0.0001867 | 0 | 0 | 0.0001397 | 5.162e-05 | 3.786e-06 | 4.617e-05 | 0.0001195 | 0.0001879 | 0.000206 | 0.0001608 | 8.977e-05 | 3.811e-05
430 | 0.0001035 | 8.824e-05 | 0.0001494 | 0 | 6.618e-05 | 1.868e-05 | 5.603e-05 | 4.616e-06 | 4.984e-05 | 0.0001268 | 0.0002096 | 0.0002162 | 0.0001755 | 9.62e-05 | 4.12e-05
432 | 3.925e-05 | 5.233e-05 | 0.0001866 | 0.0002132 | 3.925e-05 | 5.33e-05 | 0 | 4.752e-06 | 5.426e-05 | 0.0001426 | 0.0002258 | 0.0002304 | 0.0001822 | 0.0001015 | 4.263e-05
434 | 0.0001238 | 0 | 0.0002398 | 6.182e-05 | 0.0001548 | 1.546e-05 | 6.19e-05 | 4.955e-06 | 6.967e-05 | 0.0001518 | 0.0002377 | 0.0002426 | 0.0001949 | 0.0001085 | 4.562e-05
436 | 1.059e-05 | 0.0001314 | 1.588e-05 | 9.851e-05 | 2.224e-05 | 0.0002955 | 5.294e-06 | 6.014e-06 | 6.356e-05 | 0.0001676 | 0.000256 | 0.0003178 | 0.0002157 | 0.0001161 | 4.853e-05
438 | 0 | 0 | 0 | 4.212e-05 | 0.0001199 | 2.808e-05 | 0 | 6.489e-06 | 7.247e-05 | 0.0001876 | 0.0002926 | 0.0003001 | 0.0002353 | 0.0001254 | 5.111e-05
440 | 0 | 7.027e-05 | 0 | 0.0001726 | 0 | 0.0002283 | 1.171e-05 | 7.656e-06 | 8.405e-05 | 0.0002128 | 0.0003358 | 0.0003484 | 0.0002737 | 0.0001444 | 5.696e-05
442 | 4.908e-05 | 0.000136 | 4.908e-05 | 0.0001871 | 0 | 0.0003011 | 1.994e-05 | 9.232e-06 | 9.695e-05 | 0.0002496 | 0.0003975 | 0.0004164 | 0.0003278 | 0.0001713 | 6.534e-05
444 | 4.537e-05 | 0.0001412 | 0.0001084 | 0.0001361 | 0 | 7.561e-05 | 0 | 1.165e-05 | 0.000119 | 0.0003053 | 0.000498 | 0.0005214 | 0.000405 | 0.0002126 | 7.979e-05
446 | 0 | 0.0002927 | 3.102e-05 | 0 | 0 | 0.0001794 | 0 | 1.463e-05 | 0.0001521 | 0.0003867 | 0.0006365 | 0.0006862 | 0.0005285 | 0.0002757 | 0.0001024
448 | 0 | 5.057e-05 | 0 | 3.033e-05 | 0 | 3.933e-05 | 0 | 1.91e-05 | 0.0001993 | 0.0005156 | 0.000857 | 0.0009293 | 0.000732 | 0.0003802 | 0.0001384
450 | 0 | 0.0001248 | 3.836e-06 | 8.926e-07 | 0 | 0 | 0 | 2.667e-05 | 0.0002821 | 0.0007399 | 0.001234 | 0.001365 | 0.001084 | 0.000553 | 0.0002003
452 | 0 | 1.721e-05 | 2.743e-05 | 2.581e-05 | 8.604e-06 | 8.604e-06 | 0 | 3.732e-05 | 0.0004007 | 0.001056 | 0.00177 | 0.001993 | 0.001573 | 0.000801 | 0.0002836
454 | 0 | 9.93e-05 | 0 | 6.834e-05 | 3.621e-05 | 2.278e-05 | 0 | 5.185e-05 | 0.0005615 | 0.001493 | 0.00251 | 0.002832 | 0.002241 | 0.001131 | 0.0003939
456 | 0 | 9.075e-05 | 0 | 9.174e-05 | 3.645e-05 | 0 | 0 | 7.074e-05 | 0.0007628 | 0.002032 | 0.003431 | 0.003883 | 0.003062 | 0.001535 | 0.0005283
458 | 0 | 6.014e-05 | 0 | 6.69e-05 | 1.338e-05 | 0 | 0 | 9.276e-05 | 0.001002 | 0.002657 | 0.004492 | 0.00506 | 0.003972 | 0.001974 | 0.0006724
460 | 5.708e-05 | 1.715e-05 | 5.708e-05 | 8.561e-05 | 0 | 8.561e-05 | 5.708e-05 | 0.000117 | 0.001263 | 0.003334 | 0.005592 | 0.006262 | 0.004874 | 0.002403 | 0.0008115
462 | 7.32e-06 | 3.24e-05 | 0.0001634 | 1.098e-05 | 9.261e-06 | 4.338e-05 | 7.32e-06 | 0.0001454 | 0.001559 | 0.004077 | 0.006741 | 0.007481 | 0.005746 | 0.002801 | 0.0009379
464 | 6.354e-06 | 0 | 0.0006944 | 1.271e-05 | 0.0002631 | 0 | 0 | 0.0001829 | 0.001939 | 0.00501 | 0.008132 | 0.008862 | 0.006706 | 0.00322 | 0.001069
466 | 2.635e-05 | 0 | 0.0003014 | 6.417e-05 | 0.0001845 | 0 | 0 | 0.0002321 | 0.002443 | 0.006218 | 0.009944 | 0.01062 | 0.007888 | 0.003722 | 0.001224
468 | 0 | 1.661e-05 | 0.0001542 | 3.798e-05 | 9.964e-05 | 0 | 1.661e-05 | 0.0003043 | 0.00317 | 0.007975 | 0.01255 | 0.01316 | 0.009601 | 0.004456 | 0.001444
470 | 0 | 1.636e-05 | 0.0001745 | 1.636e-05 | 0.0003165 | 0 | 1.636e-05 | 0.0004057 | 0.00419 | 0.01044 | 0.01618 | 0.01675 | 0.01205 | 0.005507 | 0.001756
472 | 0 | 0 | 2.251e-05 | 0 | 0.0001126 | 0 | 0.0001625 | 0.0005362 | 0.005496 | 0.0136 | 0.02086 | 0.02138 | 0.01521 | 0.006858 | 0.00216
474 | 0 | 0 | 0.0002592 | 0 | 0.0003564 | 6.48e-05 | 3.665e-05 | 0.000689 | 0.007019 | 0.01725 | 0.02628 | 0.0267 | 0.01884 | 0.008421 | 0.002626
476 | 0 | 8.205e-05 | 1.154e-05 | 0 | 0.0001488 | 1.806e-06 | 0 | 0.0008663 | 0.008743 | 0.02133 | 0.0322 | 0.03246 | 0.0228 | 0.01012 | 0.003143
478 | 0 | 0.0005518 | 0.0001247 | 0 | 0.0003092 | 0 | 9.567e-06 | 0.001031 | 0.01029 | 0.02489 | 0.03725 | 0.03731 | 0.02604 | 0.01154 | 0.003583
480 | 1.481e-05 | 0 | 0.0002378 | 1.481e-05 | 0.0002966 | 0 | 2.378e-05 | 0.001186 | 0.01167 | 0.02799 | 0.04151 | 0.0413 | 0.0287 | 0.01271 | 0.003954
482 | 1.845e-05 | 0 | 0.0001601 | 1.845e-05 | 0.0003815 | 0 | 0 | 0.001336 | 0.01294 | 0.03073 | 0.04514 | 0.04459 | 0.0309 | 0.01369 | 0.004276
484 | 0 | 0.0001505 | 0.000155 | 2.508e-05 | 0.0002553 | 0 | 0 | 0.001476 | 0.01406 | 0.03305 | 0.04809 | 0.04724 | 0.03268 | 0.0145 | 0.004555
486 | 0 | 0.0001069 | 1.561e-05 | 3.785e-05 | 0.0003773 | 0 | 9.013e-05 | 0.001595 | 0.01494 | 0.03482 | 0.05029 | 0.04919 | 0.03401 | 0.01514 | 0.004793
488 | 0.000258 | 1.027e-05 | 0 | 7.983e-05 | 0.0001252 | 0 | 7.752e-06 | 0.001671 | 0.01542 | 0.03566 | 0.05121 | 0.04998 | 0.0346 | 0.01551 | 0.004953
490 | 0 | 5.861e-05 | 0 | 0.0001465 | 1.521e-05 | 0 | 7.603e-05 | 0.00168 | 0.01529 | 0.03516 | 0.0503 | 0.04911 | 0.03414 | 0.01543 | 0.004985
492 | 0 | 0.001166 | 7.524e-05 | 0 | 0.000123 | 1.254e-05 | 0.000239 | 0.001621 | 0.01459 | 0.03341 | 0.04773 | 0.04671 | 0.03266 | 0.0149 | 0.004876
494 | 5.219e-05 | 0.001736 | 0.000112 | 5.219e-05 | 0.0001294 | 1.866e-05 | 0 | 0.001508 | 0.01345 | 0.03071 | 0.04389 | 0.0431 | 0.03034 | 0.01399 | 0.004646
496 | 0.000107 | 0.0002216 | 6.648e-05 | 4.056e-05 | 0.0001465 | 0 | 0 | 0.001355 | 0.01198 | 0.02732 | 0.03909 | 0.03856 | 0.02736 | 0.01277 | 0.004307
498 | 0.0001596 | 0.0001116 | 0.0001328 | 0 | 0.0001314 | 0 | 0 | 0.001179 | 0.01035 | 0.02359 | 0.03382 | 0.03356 | 0.024 | 0.01135 | 0.00389
500 | 0.0002879 | 3.518e-06 | 1.542e-05 | 0.0001502 | 1.055e-05 | 0 | 0 | 0.0009894 | 0.008642 | 0.01969 | 0.02833 | 0.0283 | 0.02041 | 0.009773 | 0.003409
502 | 3.683e-05 | 0 | 2.826e-05 | 7.367e-05 | 0 | 0 | 0 | 0.0008008 | 0.006969 | 0.0159 | 0.02296 | 0.02309 | 0.0168 | 0.008147 | 0.002888
504 | 0.0001389 | 0 | 0 | 0.0002778 | 0 | 0 | 8.662e-05 | 0.0006492 | 0.005645 | 0.01291 | 0.0187 | 0.01891 | 0.01385 | 0.006784 | 0.002439
506 | 0.0002309 | 9.237e-05 | 0 | 0.0001232 | 1.54e-05 | 0 | 0.0001759 | 0.0005216 | 0.004536 | 0.01038 | 0.01509 | 0.01533 | 0.01129 | 0.005582 | 0.002031
508 | 0.0001982 | 0.0001981 | 0 | 0.0001651 | 0.0001519 | 0 | 0.0001651 | 0.0004169 | 0.003629 | 0.008317 | 0.01211 | 0.01236 | 0.00915 | 0.004551 | 0.001673
510 | 0.0001442 | 0.0001466 | 0 | 0.0002896 | 5.882e-05 | 0 | 5.882e-05 | 0.0003327 | 0.002908 | 0.006652 | 0.009721 | 0.009938 | 0.007383 | 0.003695 | 0.001368
512 | 0.0002221 | 0.0001607 | 0 | 0.0004874 | 0.0002186 | 0 | 2.732e-05 | 0.0002653 | 0.002319 | 0.005321 | 0.00778 | 0.007975 | 0.005932 | 0.002982 | 0.001112
514 | 0.0003573 | 0.0003111 | 0 | 0.0003833 | 0 | 0 | 0 | 0.000209 | 0.001829 | 0.004203 | 0.006152 | 0.006305 | 0.004705 | 0.002375 | 0.0008882
516 | 0.0003608 | 5.636e-05 | 0 | 0.0003889 | 0 | 0 | 0 | 0.0001697 | 0.001489 | 0.003422 | 0.005022 | 0.005161 | 0.003854 | 0.001943 | 0.0007296
518 | 0.0001823 | 0.0001794 | 0 | 0.0003529 | 0 | 0 | 0 | 0.0001389 | 0.001219 | 0.002805 | 0.004117 | 0.004238 | 0.003166 | 0.0016 | 0.0006017
520 | 0.0001645 | 0.000159 | 0 | 0.0003243 | 0 | 0 | 0 | 0.0001142 | 0.001005 | 0.002314 | 0.003396 | 0.003501 | 0.002618 | 0.001326 | 0.0004985
522 | 0.0001738 | 0.0001448 | 0 | 0.0001753 | 0 | 0 | 0 | 9.469e-05 | 0.0008343 | 0.001922 | 0.00282 | 0.002905 | 0.002174 | 0.001102 | 0.0004153
524 | 0.0002489 | 0.0001406 | 0 | 0.000288 | 0 | 0 | 0 | 7.839e-05 | 0.0006909 | 0.001597 | 0.002343 | 0.002416 | 0.001806 | 0.0009247 | 0.0003466
526 | 0.0002852 | 8.484e-05 | 0 | 9.392e-05 | 0 | 0 | 0 | 6.396e-05 | 0.0005695 | 0.00131 | 0.001928 | 0.001999 | 0.001493 | 0.0007606 | 0.0002868
528 | 1.907e-05 | 0.0002049 | 0 | 0.0002088 | 0 | 0 | 0 | 5.397e-05 | 0.0004798 | 0.001109 | 0.001635 | 0.001688 | 0.001267 | 0.0006425 | 0.0002437
530 | 0 | 0.0001896 | 0 | 0.0002807 | 0 | 0 | 0 | 4.558e-05 | 0.0004062 | 0.0009442 | 0.001384 | 0.001435 | 0.001074 | 0.0005468 | 0.0002072
532 | 0 | 0.0003136 | 0 | 0.0002214 | 3.261e-05 | 0 | 0 | 3.864e-05 | 0.0003511 | 0.0008022 | 0.001178 | 0.001224 | 0.0009115 | 0.0004669 | 0.0001772
534 | 0 | 0.000212 | 0 | 0.0005169 | 7.289e-05 | 0 | 0 | 3.254e-05 | 0.0002969 | 0.0006835 | 0.001007 | 0.001045 | 0.0007787 | 0.0004004 | 0.0001527
536 | 0 | 8.276e-05 | 0 | 6.318e-05 | 1.251e-05 | 0 | 0 | 2.796e-05 | 0.0002503 | 0.0005846 | 0.0008552 | 0.0008859 | 0.0006684 | 0.0003431 | 0.0001319
538 | 0 | 0 | 0 | 2.064e-05 | 8.254e-05 | 0 | 0 | 2.389e-05 | 0.0002126 | 0.0004971 | 0.0007295 | 0.000758 | 0.0005692 | 0.0002953 | 0.0001126
540 | 0 | 0 | 0 | 8.439e-06 | 1.688e-05 | 3.375e-05 | 0 | 2.069e-05 | 0.0001835 | 0.0004345 | 0.0006304 | 0.0006521 | 0.0004973 | 0.0002588 | 9.856e-05
542 | 0 | 0 | 0 | 3.684e-05 | 8.57e-05 | 5.125e-05 | 0 | 1.797e-05 | 0.0001602 | 0.00038 | 0.0005573 | 0.0005686 | 0.0004332 | 0.0002264 | 8.717e-05
544 | 0 | 0 | 0 | 1.821e-05 | 7.676e-05 | 0 | 0 | 1.571e-05 | 0.0001404 | 0.0003313 | 0.0004889 | 0.0005057 | 0.0003787 | 0.0002006 | 7.695e-05
546 | 0 | 1.931e-05 | 0 | 0 | 4.952e-05 | 0.0001352 | 0 | 1.37e-05 | 0.000123 | 0.000293 | 0.0004279 | 0.0004428 | 0.0003356 | 0.0001783 | 6.999e-05
548 | 0 | 5.635e-06 | 0 | 0 | 4.982e-05 | 0.0002092 | 0 | 1.211e-05 | 0.0001075 | 0.0002581 | 0.0003734 | 0.0003955 | 0.0002991 | 0.0001578 | 6.213e-05
550 | 0 | 3.896e-05 | 5.708e-06 | 0 | 0.0002761 | 0.0001041 | 0 | 1.057e-05 | 9.414e-05 | 0.0002303 | 0.0003197 | 0.0003433 | 0.0002624 | 0.0001392 | 5.596e-05
552 | 0 | 0 | 1.59e-05 | 0 | 0.000102 | 0.0002135 | 0 | 9.302e-06 | 8.291e-05 | 0.000207 | 0.0002904 | 0.0003042 | 0.0002339 | 0.0001274 | 5.03e-05
554 | 0 | 0 | 0 | 0 | 4.884e-05 | 0.0001913 | 0 | 8.267e-06 | 7.473e-05 | 0.0001802 | 0.0002621 | 0.0002756 | 0.000213 | 0.0001149 | 4.53e-05
556 | 0 | 0 | 0.0001409 | 0 | 7.044e-05 | 6.806e-05 | 0 | 6.807e-06 | 6.616e-05 | 0.0001617 | 0.000238 | 0.0002465 | 0.0001911 | 0.0001049 | 4.258e-05
558 | 0 | 0 | 0.0005988 | 0 | 1.804e-05 | 0.0001777 | 6.494e-05 | 6.258e-06 | 5.779e-05 | 0.000149 | 0.0002079 | 0.0002171 | 0.0001694 | 9.352e-05 | 3.953e-05
560 | 0 | 0 | 0.0001032 | 0 | 7.843e-05 | 0.0002588 | 1.666e-06 | 5.798e-06 | 5.196e-05 | 0.0001267 | 0.000187 | 0.0001909 | 0.0001564 | 8.682e-05 | 3.55e-05
562 | 0 | 0 | 1.474e-05 | 0 | 0.0002022 | 8.571e-05 | 0.0003906 | 5.162e-06 | 4.637e-05 | 0.0001143 | 0.0001616 | 0.0001727 | 0.0001403 | 7.523e-05 | 3.307e-05
564 | 0 | 0 | 2.949e-05 | 0 | 0.0001088 | 0.0001496 | 0.0008494 | 4.553e-06 | 4.131e-05 | 0.0001023 | 0.0001427 | 0.0001599 | 0.0001239 | 7e-05 | 3.045e-05
566 | 0 | 0 | 3.061e-05 | 0 | 0.0001518 | 8.603e-05 | 6.453e-05 | 4.061e-06 | 3.618e-05 | 9.187e-05 | 0.0001287 | 0.0001411 | 0.0001162 | 6.213e-05 | 2.89e-05
568 | 0 | 0 | 0.0001682 | 0 | 3.388e-05 | 0.0001353 | 0 | 3.867e-06 | 3.393e-05 | 8.362e-05 | 0.0001202 | 0.0001335 | 0.0001089 | 6.064e-05 | 2.654e-05
570 | 1.378e-05 | 0 | 2.23e-05 | 0 | 0.0001112 | 0.0003619 | 0.00012 | 3.537e-06 | 2.864e-05 | 7.275e-05 | 0.0001088 | 0.0001199 | 9.214e-05 | 5.533e-05 | 2.528e-05
572 | 0.0002333 | 0 | 1.611e-05 | 0 | 0 | 0.0001646 | 0.0002988 | 3.209e-06 | 2.601e-05 | 6.469e-05 | 9.445e-05 | 0.0001146 | 8.449e-05 | 5.275e-05 | 2.41e-05
574 | 0 | 2.894e-05 | 0.0001293 | 0 | 0.0001061 | 0.0001004 | 0.0004964 | 3.037e-06 | 2.413e-05 | 5.4e-05 | 8.992e-05 | 9.884e-05 | 8.188e-05 | 4.839e-05 | 2.301e-05
576 | 0 | 5.451e-05 | 0.0001642 | 2.824e-05 | 0.0002752 | 0.0001379 | 0.0001123 | 2.351e-06 | 2.19e-05 | 4.898e-05 | 8.314e-05 | 9.726e-05 | 7.694e-05 | 4.574e-05 | 2.194e-05
578 | 0 | 9.37e-06 | 3.748e-05 | 1.874e-05 | 0.0001031 | 4.685e-05 | 0.000122 | 2.111e-06 | 2.091e-05 | 4.545e-05 | 7.473e-05 | 8.754e-05 | 7.196e-05 | 4.373e-05 | 2.113e-05
580 | 0 | 0 | 7.112e-05 | 0 | 0.0002421 | 7.112e-05 | 0.0003234 | 2.212e-06 | 1.919e-05 | 4.316e-05 | 6.958e-05 | 8.374e-05 | 6.775e-05 | 4.062e-05 | 1.933e-05
582 | 0 | 4.006e-06 | 0.0001337 | 0 | 9.229e-05 | 0.0001256 | 0.0002747 | 1.908e-06 | 1.854e-05 | 3.961e-05 | 6.327e-05 | 7.978e-05 | 6.708e-05 | 3.869e-05 | 1.979e-05
584 | 7.01e-05 | 7.366e-05 | 8.598e-05 | 0 | 9.83e-05 | 0 | 0.0002845 | 1.875e-06 | 1.61e-05 | 3.608e-05 | 6.071e-05 | 7.963e-05 | 6.371e-05 | 3.831e-05 | 1.953e-05
586 | 0.0001325 | 0.0002491 | 0.0001236 | 6.807e-05 | 0.0001207 | 0 | 0.0003172 | 1.709e-06 | 1.629e-05 | 3.145e-05 | 6.056e-05 | 6.986e-05 | 5.938e-05 | 3.729e-05 | 1.931e-05
588 | 3.702e-05 | 0.0003712 | 0.0001467 | 5.936e-05 | 4.749e-05 | 0 | 0.0002825 | 1.336e-06 | 1.529e-05 | 3.203e-05 | 5.416e-05 | 6.793e-05 | 5.627e-05 | 3.677e-05 | 1.839e-05
590 | 8.446e-05 | 0.000303 | 0.0001128 | 9.371e-05 | 0.0004217 | 0 | 0.0001526 | 1.774e-06 | 1.378e-05 | 3.195e-05 | 5.201e-05 | 6.278e-05 | 5.578e-05 | 3.55e-05 | 1.792e-05
592 | 0.0003204 | 0.0002826 | 0.000166 | 8.974e-06 | 0.0001687 | 0 | 9.702e-05 | 1.7e-06 | 1.473e-05 | 3.095e-05 | 5.357e-05 | 6.041e-05 | 5.87e-05 | 3.372e-05 | 1.95e-05
594 | 0.0003288 | 0.0002988 | 4.606e-05 | 1.498e-05 | 0 | 0 | 0.0005597 | 1.575e-06 | 1.373e-05 | 2.805e-05 | 5.095e-05 | 5.919e-05 | 5.984e-05 | 3.237e-05 | 1.867e-05
596 | 0.0002014 | 0.0001288 | 1.239e-05 | 0.0001107 | 0 | 0 | 0.0002337 | 1.632e-06 | 1.365e-05 | 2.871e-05 | 5.449e-05 | 5.286e-05 | 6.019e-05 | 3.404e-05 | 1.902e-05
598 | 0.000253 | 0.0002184 | 1.328e-05 | 7.968e-05 | 5.201e-05 | 0 | 0.0002593 | 1.915e-06 | 1.367e-05 | 2.77e-05 | 5.225e-05 | 5.446e-05 | 5.588e-05 | 3.361e-05 | 1.954e-05
600 | 0.0002404 | 0.0002907 | 2.236e-05 | 0.0001342 | 2.516e-05 | 0 | 4.193e-05 | 1.856e-06 | 1.47e-05 | 3.53e-05 | 5.016e-05 | 6.08e-05 | 5.374e-05 | 3.444e-05 | 1.92e-05
602 | 0.0004059 | 0.0002866 | 5.003e-06 | 0.0002406 | 0 | 0 | 9.495e-05 | 1.466e-06 | 1.527e-05 | 2.879e-05 | 5.906e-05 | 5.087e-05 | 5.018e-05 | 4.317e-05 | 1.914e-05
604 | 0.0003814 | 0.0003747 | 2.458e-05 | 0.0001967 | 0 | 0 | 0.0003036 | 1.642e-06 | 1.424e-05 | 3.132e-05 | 5.899e-05 | 5.012e-05 | 5.346e-05 | 3.478e-05 | 2.063e-05
606 | 0.0003745 | 0.0003903 | 0 | 8.294e-05 | 4.739e-05 | 0 | 0.000288 | 1.494e-06 | 1.41e-05 | 3.327e-05 | 5.906e-05 | 5.564e-05 | 5.222e-05 | 3.719e-05 | 1.976e-05
608 | 0.0003529 | 0.0005515 | 0 | 0.0002058 | 5.876e-05 | 0 | 0.0003209 | 1.701e-06 | 1.475e-05 | 3.195e-05 | 5.622e-05 | 5.137e-05 | 5.269e-05 | 3.539e-05 | 1.993e-05
610 | 0.0002278 | 0.0004947 | 0.0001356 | 0.0002382 | 0 | 0 | 0.0002738 | 1.904e-06 | 1.547e-05 | 3.424e-05 | 6.043e-05 | 5.063e-05 | 4.654e-05 | 3.603e-05 | 2.063e-05
612 | 0.0004389 | 0.0009599 | 2.592e-05 | 0.0004197 | 0 | 0 | 0.0003993 | 1.732e-06 | 1.657e-05 | 3.495e-05 | 6.349e-05 | 5.339e-05 | 4.864e-05 | 3.405e-05 | 2.044e-05
614 | 0.000371 | 0.0005557 | 0 | 0.0002337 | 0 | 0 | 0.000175 | 2.336e-06 | 3.618e-06 | 4.049e-05 | 6.052e-05 | 5.012e-05 | 5.375e-05 | 3.616e-05 | 2.163e-05
616 | 0.0003773 | 0.001018 | 0 | 0.0003328 | 1.182e-05 | 0 | 0.0003001 | 2.261e-06 | 1.794e-05 | 3.83e-05 | 5.897e-05 | 5.368e-05 | 5.573e-05 | 3.605e-05 | 2.172e-05
618 | 0.000363 | 0.0003531 | 0 | 0.000108 | 0.0001189 | 0 | 0.0001615 | 1.837e-06 | 1.872e-05 | 4.096e-05 | 5.797e-05 | 5.226e-05 | 5.163e-05 | 3.908e-05 | 2.191e-05
620 | 0.0002658 | 0.000341 | 0 | 0.0002267 | 0.0001052 | 0 | 3.993e-05 | 1.785e-06 | 1.709e-05 | 4.009e-05 | 5.906e-05 | 5.011e-05 | 5.654e-05 | 3.828e-05 | 2.192e-05
622 | 0.0002761 | 0.0003496 | 0 | 0.000181 | 3.621e-05 | 0 | 0.0001141 | 1.385e-06 | 1.785e-05 | 3.965e-05 | 5.801e-05 | 5.038e-05 | 5.025e-05 | 3.613e-05 | 2.32e-05
624 | 0.0001308 | 0.0005652 | 0 | 0 | 6.383e-06 | 0 | 0.0002335 | 1.746e-06 | 1.841e-05 | 4.21e-05 | 6.216e-05 | 4.966e-05 | 4.968e-05 | 3.731e-05 | 2.362e-05
626 | 8.304e-05 | 0.0005704 | 0 | 0 | 2.067e-05 | 0 | 0.0002599 | 1.587e-06 | 1.888e-05 | 4.042e-05 | 6.21e-05 | 5.436e-05 | 5.637e-05 | 3.528e-05 | 2.535e-05
628 | 0.0002457 | 0.0001565 | 0 | 3.48e-05 | 0.0001392 | 0 | 8.481e-05 | 1.575e-06 | 1.66e-05 | 3.78e-05 | 5.789e-05 | 5.158e-05 | 5.479e-05 | 4.01e-05 | 2.372e-05
630 | 7.794e-05 | 0.0001346 | 0 | 1.948e-05 | 0.0003543 | 0 | 3.897e-05 | 1.311e-06 | 1.685e-05 | 6.772e-05 | 5.262e-05 | 5.54e-05 | 5.27e-05 | 4.037e-05 | 2.41e-05
632 | 0.0002466 | 0.0001967 | 0 | 2.802e-06 | 0.0003112 | 0 | 0 | 1.533e-06 | 1.745e-05 | 4.327e-05 | 5.758e-05 | 6.046e-05 | 5.13e-05 | 3.899e-05 | 2.311e-05
634 | 0 | 0.0003167 | 0 | 5.249e-05 | 0.000298 | 0 | 1.423e-05 | 1.386e-06 | 1.688e-05 | 3.642e-05 | 5.459e-05 | 5.313e-05 | 4.481e-05 | 3.879e-05 | 2.497e-05
636 | 5.193e-05 | 0.0003377 | 0 | 0 | 0.0001299 | 0 | 8.051e-05 | 1.381e-06 | 2.127e-05 | 3.075e-05 | 5.03e-05 | 5.761e-05 | 5.462e-05 | 4.019e-05 | 2.644e-05
638 | 6.073e-05 | 0.0001255 | 0 | 0 | 4.94e-05 | 0 | 4.555e-05 | 1.243e-06 | 1.713e-05 | 3.865e-05 | 5.111e-05 | 6.292e-05 | 5.543e-05 | 3.96e-05 | 2.603e-05
640 | 0 | 4.709e-05 | 0 | 0 | 0.0002115 | 0 | 0.0001011 | 1.529e-06 | 1.454e-05 | 3.589e-05 | 5.685e-05 | 5.619e-05 | 5.711e-05 | 4.211e-05 | 2.628e-05
642 | 0 | 0 | 0 | 0 | 5.649e-05 | 0 | 1.392e-05 | 8.507e-07 | 1.504e-05 | 3.596e-05 | 4.939e-05 | 5.464e-05 | 6.058e-05 | 4.102e-05 | 2.73e-05
644 | 0 | 3.534e-05 | 0 | 3.534e-05 | 0.0003038 | 0 | 0 | 1.152e-06 | 1.376e-05 | 3.715e-05 | 5.279e-05 | 6.365e-05 | 5.418e-05 | 4.158e-05 | 2.861e-05
646 | 0 | 8.335e-05 | 4.566e-05 | 8.335e-05 | 8.171e-05 | 9.131e-05 | 0 | 1.022e-06 | 1.238e-05 | 3.608e-05 | 4.76e-05 | 6.463e-05 | 5.163e-05 | 4.252e-05 | 2.903e-05
648 | 0 | 0 | 4.411e-05 | 6.529e-05 | 5.881e-05 | 0.0003711 | 4.353e-05 | 1.054e-06 | 1.318e-05 | 3.442e-05 | 4.51e-05 | 6.543e-05 | 5.539e-05 | 4.232e-05 | 2.99e-05
650 | 0 | 0 | 0.0001138 | 0.0001674 | 2.844e-05 | 0.0002514 | 1.68e-05 | 2.644e-07 | 8.798e-06 | 3.198e-05 | 3.774e-05 | 6.244e-05 | 5.493e-05 | 4.358e-05 | 2.884e-05
652 | 0 | 0 | 5.685e-05 | 1.434e-05 | 4.64e-05 | 0.0002841 | 0 | 1.307e-06 | 1.07e-05 | 7.468e-06 | 4.334e-05 | 6.695e-05 | 5.484e-05 | 4.253e-05 | 2.94e-05
654 | 0 | 0 | 0.0001388 | 7.134e-05 | 7.873e-05 | 0.0004764 | 0 | 1.195e-06 | 8.701e-06 | 3.719e-05 | 4.728e-05 | 7.07e-05 | 5e-05 | 4.342e-05 | 2.89e-05
656 | 0 | 0 | 5.925e-05 | 0.0001151 | 0 | 0.000508 | 9.035e-05 | 7.004e-07 | 8.546e-06 | 3.325e-05 | 4.297e-05 | 6.885e-05 | 4.944e-05 | 4.17e-05 | 2.875e-05
658 | 0 | 0 | 0 | 7.62e-05 | 0 | 0.0006714 | 6.561e-05 | 6.389e-07 | 7.49e-06 | 2.752e-05 | 4.055e-05 | 6.707e-05 | 5.054e-05 | 4.187e-05 | 2.895e-05
660 | 0 | 0 | 0.0001618 | 0.0001737 | 0 | 0.0004448 | 0 | 7.538e-07 | 9.395e-06 | 3.202e-05 | 3.576e-05 | 6.442e-05 | 4.753e-05 | 5.899e-05 | 2.904e-05
662 | 0 | 0 | 0.0003849 | 0.0002186 | 0 | 0.0006808 | 0 | 9.995e-07 | 7.378e-06 | 2.833e-05 | 5.108e-05 | 6.439e-05 | 4.621e-05 | 4.321e-05 | 2.799e-05
664 | 0 | 0 | 0.0005012 | 0 | 0 | 0.0006368 | 4.338e-05 | 7.025e-07 | 7.949e-06 | 2.295e-05 | 6.398e-05 | 6.538e-05 | 4.72e-05 | 4.265e-05 | 2.766e-05
666 | 0 | 0 | 0.0003006 | 0 | 0 | 0.0006432 | 5.254e-05 | 5.676e-07 | 8.366e-06 | 2.435e-05 | 3.105e-05 | 6.484e-05 | 5.3e-05 | 3.981e-05 | 2.775e-05
668 | 0 | 0 | 0.0001389 | 0 | 0 | 0.0007154 | 0.0001441 | 6.592e-07 | 5.306e-06 | 2.438e-05 | 2.8e-05 | 6.537e-05 | 4.973e-05 | 4.145e-05 | 2.801e-05
670 | 3.796e-06 | 1.518e-05 | 0.0002038 | 0 | 1.518e-05 | 0.0007705 | 8.144e-05 | 6.138e-07 | 6.828e-06 | 2.192e-05 | 2.446e-05 | 7.064e-05 | 4.612e-05 | 3.981e-05 | 2.699e-05
672 | 2.852e-05 | 0.0001913 | 4.411e-05 | 0 | 0.0001141 | 0.0006106 | 0 | 7.479e-07 | 6.285e-06 | 2.264e-05 | 2.75e-05 | 6.689e-05 | 5.193e-05 | 4.171e-05 | 2.824e-05
674 | 0 | 0.0002591 | 8.528e-05 | 0 | 9.153e-05 | 0.0002985 | 0 | 5.211e-07 | 3.451e-06 | 2.278e-05 | 3.23e-05 | 5.878e-05 | 5.239e-05 | 4.101e-05 | 2.731e-05
676 | 0 | 0.0002123 | 0 | 0 | 0.0001982 | 0.0004095 | 0.0001536 | 7.068e-08 | 5.239e-06 | 1.977e-05 | 2.439e-05 | 6.339e-05 | 4.961e-05 | 4.146e-05 | 2.708e-05
678 | 0.0001962 | 0.0004567 | 6.52e-05 | 0 | 4.662e-05 | 0.0002446 | 4.05e-05 | 6.672e-07 | 5.997e-06 | 2.211e-05 | 2.744e-05 | 6.877e-05 | 5.523e-05 | 3.978e-05 | 2.692e-05
680 | 0.0001266 | 0.0002607 | 4.742e-05 | 0 | 0.0007279 | 0.0004981 | 5.52e-05 | 1.101e-06 | 5.765e-06 | 2.519e-05 | 3.031e-05 | 6.474e-05 | 5.683e-05 | 3.753e-05 | 2.647e-05
682 | 3.045e-05 | 0.0004222 | 4.856e-05 | 0.0007155 | 3.045e-05 | 0.0003737 | 0.00017 | 8.308e-07 | 5.751e-06 | 2.181e-05 | 2.78e-05 | 5.824e-05 | 4.799e-05 | 3.634e-05 | 2.711e-05
684 | 0.0001015 | 0.0006148 | 0 | 0.0007945 | 3.381e-05 | 0.0002763 | 0 | 8.793e-07 | 5.773e-06 | 2.074e-05 | 3.487e-05 | 6.025e-05 | 5.362e-05 | 3.873e-05 | 2.648e-05
686 | 0.0003278 | 0.0005985 | 0 | 0 | 0 | 0.0002761 | 0.0003891 | 1.145e-06 | 6.204e-06 | 2.172e-05 | 3.958e-05 | 5.984e-05 | 5.732e-05 | 3.797e-05 | 2.619e-05
688 | 0.0005057 | 0.0003791 | 0 | 0 | 0 | 0.0003241 | 9.66e-05 | 1.095e-06 | 6.832e-06 | 2.715e-05 | 4.694e-05 | 5.998e-05 | 5.791e-05 | 3.996e-05 | 2.63e-05
690 | 0.0006729 | 0.0003333 | 0 | 0 | 0 | 0.0001069 | 0.0002252 | 9.023e-07 | 7.943e-06 | 2.207e-05 | 3.661e-05 | 5.5e-05 | 5.562e-05 | 3.845e-05 | 2.851e-05
692 | 0.000554 | 0.0004237 | 0.0001213 | 0 | 0.0001618 | 0.0002831 | 0.0001387 | 9.259e-07 | 8.894e-06 | 1.671e-05 | 3.724e-05 | 5.57e-05 | 5.6e-05 | 3.669e-05 | 2.62e-05
694 | 0.0007057 | 0.000459 | 7.096e-05 | 0 | 9.461e-05 | 0.0001656 | 0.0001307 | 1.237e-06 | 1.008e-05 | 1.824e-05 | 3.487e-05 | 5.304e-05 | 6.04e-05 | 3.931e-05 | 2.614e-05
696 | 0.001213 | 0.0003667 | 0 | 0 | 6.436e-05 | 9.842e-06 | 0.0004155 | 1.022e-06 | 1.821e-06 | 1.916e-05 | 3.83e-05 | 5.36e-05 | 5.605e-05 | 3.802e-05 | 2.628e-05
698 | 0.0007613 | 0.0004421 | 2.187e-05 | 0 | 1.093e-05 | 8.689e-05 | 0.0003416 | 1.368e-06 | 9.288e-06 | 2.332e-05 | 4.423e-05 | 5.002e-05 | 6.213e-05 | 3.683e-05 | 2.489e-05
700 | 0.0004679 | 0.0002593 | 0.0001736 | 0 | 5.879e-05 | 0 | 0.0005348 | 1.434e-06 | 1.211e-05 | 2.25e-05 | 4.191e-05 | 5.045e-05 | 6.346e-05 | 3.712e-05 | 2.624e-05
702 | 0.0003629 | 0.0002557 | 0.0002291 | 0 | 8.065e-05 | 0 | 0.0003226 | 1.935e-06 | 1.292e-05 | 2.011e-05 | 4.292e-05 | 4.615e-05 | 6.075e-05 | 3.934e-05 | 2.688e-05
704 | 0.0007684 | 0.0001143 | 0.0003119 | 0 | 0.0002828 | 0 | 0.0003534 | 2.086e-06 | 1.212e-05 | 2.318e-05 | 3.591e-05 | 5.014e-05 | 5.858e-05 | 4.026e-05 | 2.619e-05
706 | 0.0005233 | 0.0002559 | 0.0003407 | 0 | 0.0002037 | 0 | 0.0002934 | 1.787e-06 | 1.223e-05 | 2.305e-05 | 4.032e-05 | 4.614e-05 | 6.223e-05 | 3.473e-05 | 2.555e-05
708 | 0.0002634 | 0.0001815 | 0.0001958 | 0 | 0.0002047 | 0 | 0.0004859 | 1.877e-06 | 1.328e-05 | 2.149e-05 | 3.38e-05 | 4.222e-05 | 6.633e-05 | 3.583e-05 | 2.54e-05
710 | 0.0005209 | 7.593e-05 | 0.0003743 | 0 | 0.0001796 | 0 | 0.0003529 | 1.943e-06 | 1.444e-05 | 1.97e-05 | 3.536e-05 | 3.85e-05 | 6.099e-05 | 3.552e-05 | 2.429e-05
712 | 0.0005538 | 0 | 6.006e-05 | 1.898e-06 | 0.0002322 | 0 | 0.0004103 | 1.223e-06 | 1.441e-05 | 2.485e-05 | 5.533e-05 | 4.916e-05 | 5.692e-05 | 3.377e-05 | 2.405e-05
714 | 0.0003173 | 0 | 0.0001331 | 6.443e-05 | 0.0001611 | 0 | 0.0001604 | 2.041e-06 | 1.61e-05 | 2.449e-05 | 4.294e-05 | 4.159e-05 | 5.564e-05 | 3.432e-05 | 2.508e-05
716 | 0.0002279 | 0 | 0.0001654 | 0 | 3.462e-05 | 0 | 0.0002375 | 1.722e-06 | 1.411e-05 | 1.797e-05 | 4.554e-05 | 4.141e-05 | 5.968e-05 | 3.251e-05 | 2.391e-05
718 | 0.000219 | 0 | 0.000395 | 0 | 3.166e-05 | 0 | 0.0001654 | 1.674e-06 | 1.312e-05 | 2.434e-05 | 4.968e-05 | 3.573e-05 | 5.922e-05 | 3.39e-05 | 2.366e-05
720 | 2.664e-05 | 0 | 0.0002989 | 0 | 6.455e-07 | 6.455e-07 | 3.1e-05 | 1.753e-06 | 1.176e-05 | 3.073e-05 | 4.699e-05 | 4.069e-05 | 5.006e-05 | 3.388e-05 | 2.38e-05
722 | 0.0001934 | 0 | 0.0003367 | 4.444e-05 | 3.223e-05 | 3.223e-05 | 3.223e-05 | 1.286e-06 | 1.43e-05 | 2.736e-05 | 3.704e-05 | 4.356e-05 | 4.67e-05 | 3.21e-05 | 2.358e-05
724 | 0 | 0 | 0.001004 | 0.0001194 | 0 | 1.71e-05 | 0 | 1.787e-06 | 1.322e-05 | 2.431e-05 | 5.99e-05 | 3.936e-05 | 5.014e-05 | 3.015e-05 | 2.321e-05
726 | 0 | 0 | 0.0005791 | 0 | 0.0002272 | 1.555e-05 | 0 | 1.707e-06 | 1.401e-05 | 2.74e-05 | 5.512e-05 | 4.411e-05 | 4.892e-05 | 3.114e-05 | 2.289e-05
728 | 0 | 0 | 0.0004101 | 0.000162 | 6.547e-05 | 6.481e-05 | 0 | 1.257e-06 | 1.189e-05 | 3.023e-05 | 4.562e-05 | 3.808e-05 | 4.384e-05 | 3.158e-05 | 2.276e-05
730 | 1.835e-05 | 0 | 0.0005931 | 3.67e-05 | 0 | 3.67e-05 | 0 | 1.383e-06 | 9.827e-06 | 2.799e-05 | 7.535e-05 | 3.78e-05 | 5.095e-05 | 3.169e-05 | 2.213e-05
732 | 4.58e-05 | 0 | 0.0004587 | 0.0002479 | 0 | 9.159e-05 | 0 | 1.129e-06 | 1.084e-05 | 2.851e-05 | 4.078e-05 | 4.11e-05 | 4.452e-05 | 3.193e-05 | 2.118e-05
734 | 0 | 0 | 0.0004668 | 0.0002846 | 0 | 0 | 0 | 1.364e-06 | 9.479e-06 | 2.791e-05 | 4.587e-05 | 4.576e-05 | 4.36e-05 | 3.331e-05 | 2.11e-05
736 | 0 | 0 | 0.0005243 | 0.0001784 | 0 | 9.391e-06 | 0 | 1.168e-06 | 1.012e-05 | 2.88e-05 | 3.826e-05 | 4.512e-05 | 4.373e-05 | 3.213e-05 | 2.255e-05
738 | 0 | 0 | 0.0002707 | 0.0002898 | 0 | 0.0001491 | 0 | 9.399e-07 | 1.107e-05 | 3.767e-05 | 3.69e-05 | 3.742e-05 | 4.202e-05 | 3.173e-05 | 2.107e-05
740 | 0 | 0 | 0.0005165 | 0.0003198 | 0 | 0.0001474 | 0 | 1.31e-06 | 8.992e-06 | 2.758e-05 | 4.616e-05 | 4.151e-05 | 3.492e-05 | 3.222e-05 | 2.103e-05
742 | 0 | 0 | 0.0004269 | 0.0003205 | 0 | 0.0002669 | 0 | 5.126e-07 | 7.349e-06 | 2.415e-05 | 3.488e-05 | 4.304e-05 | 3.731e-05 | 3.155e-05 | 2.071e-05
744 | 0 | 0 | 0.0005073 | 8.109e-05 | 0 | 0.0001563 | 0 | 5.016e-07 | 9.589e-06 | 3.127e-05 | 4.22e-05 | 5.323e-05 | 3.715e-05 | 2.92e-05 | 1.845e-05
746 | 0 | 0 | 0.0002024 | 0.0004499 | 0 | 0.0002565 | 0 | 6.387e-07 | 9.712e-06 | 3.052e-05 | 3.797e-05 | 4.106e-05 | 4.093e-05 | 3.228e-05 | 1.843e-05
748 | 0 | 0 | 0.0002041 | 0.0002639 | 0 | 0 | 0 | 6.515e-07 | 8.07e-06 | 2.284e-05 | 3.85e-05 | 3.555e-05 | 3.389e-05 | 3.138e-05 | 1.909e-05
750 | 0 | 0 | 5.819e-05 | 0.0004017 | 0 | 5.919e-05 | 0 | 7.606e-07 | 8.684e-06 | 2.376e-05 | 2.972e-05 | 4.537e-05 | 3.535e-05 | 3.146e-05 | 1.83e-05
752 | 0 | 1.775e-05 | 0.0001823 | 0.0002684 | 0.0001065 | 5.899e-06 | 0 | 6.051e-07 | 7.916e-06 | 2.859e-05 | 3.025e-05 | 4.558e-05 | 3.425e-05 | 3.161e-05 | 1.826e-05
754 | 0 | 8.201e-05 | 8.201e-05 | 0.0004496 | 0.000492 | 0 | 0 | 5.294e-07 | 6.583e-06 | 2.44e-05 | 2.936e-05 | 4.754e-05 | 3.494e-05 | 3.043e-05 | 1.798e-05
756 | 0.0001222 | 0.0001467 | 0 | 0.0004747 | 0 | 0 | 0 | 1.951e-07 | 4.806e-06 | 2.56e-05 | 2.568e-05 | 4.744e-05 | 2.99e-05 | 3.003e-05 | 1.828e-05
758 | 4.739e-05 | 5.686e-05 | 0 | 0.0002525 | 0 | 0 | 0 | 2.355e-07 | 5.492e-06 | 2.21e-05 | 2.464e-05 | 4.619e-05 | 3.45e-05 | 3.173e-05 | 1.66e-05
760 | 0.0001711 | 0.0001585 | 0 | 0.0001717 | 0 | 3.488e-05 | 0 | 3.231e-08 | 7.19e-06 | 1.525e-05 | 3.475e-05 | 3.939e-05 | 3.073e-05 | 2.869e-05 | 1.728e-05
762 | 0.0002191 | 0.0001098 | 0 | 0.0001803 | 0 | 0 | 0 | 8.637e-08 | 6.903e-06 | 1.612e-05 | 3.017e-05 | 4.44e-05 | 3.18e-05 | 2.81e-05 | 1.604e-05
764 | 0.0001213 | 0.0001375 | 0 | 0.0001186 | 0 | 0 | 0 | 0 | 6.355e-06 | 1.94e-05 | 2.802e-05 | 4.382e-05 | 2.767e-05 | 2.694e-05 | 1.578e-05
766 | 0.000489 | 0.0004181 | 0 | 0.0001857 | 0 | 0 | 0.0002216 | 0 | 3.883e-06 | 1.917e-05 | 2.501e-05 | 3.373e-05 | 3.321e-05 | 2.526e-05 | 1.173e-05
768 | 0.000352 | 5.676e-05 | 0 | 0.0002022 | 0 | 0 | 4.699e-05 | 2.379e-08 | 7.689e-06 | 1.339e-05 | 1.431e-05 | 2.935e-05 | 3.232e-05 | 2.443e-05 | 1.71e-05
770 | 0.0001899 | 9.082e-05 | 0 | 0.0001135 | 0 | 0 | 9.702e-05 | 2.873e-07 | 7.957e-06 | 1.271e-05 | 1.468e-05 | 3.231e-05 | 2.772e-05 | 2.435e-05 | 1.621e-05
772 | 0.0003339 | 0 | 0 | 0 | 0 | 0 | 0.000286 | 1.243e-07 | 4.782e-06 | 1.368e-05 | 2.671e-05 | 2.441e-05 | 3.387e-05 | 2.493e-05 | 1.692e-05
774 | 0.0008086 | 4.474e-05 | 0 | 9.136e-05 | 0.0002995 | 0 | 0.0003585 | 0 | 6.869e-06 | 8.249e-06 | 1.592e-05 | 3.758e-05 | 3.799e-05 | 2.673e-05 | 1.694e-05
776 | 0.0007936 | 0.000244 | 0 | 0.0001735 | 0.0001952 | 0 | 0.0002639 | 0 | 6.001e-06 | 5.831e-06 | 2.183e-05 | 3.784e-05 | 2.821e-05 | 2.603e-05 | 1.631e-05
778 | 0.000662 | 9.101e-05 | 0 | 0.0001865 | 0.0001971 | 0 | 0.00042 | 0 | 9.574e-06 | 1.591e-05 | 1.658e-05 | 2.177e-05 | 2.876e-05 | 2.432e-05 | 1.689e-05
780 | 0.0005421 | 7.863e-06 | 0 | 0.0002606 | 0.0005675 | 0 | 0.0004405 | 0 | 6.989e-06 | 1.819e-05 | 1.698e-05 | 2.885e-05 | 3.359e-05 | 2.542e-05 | 1.868e-05