## IVL RawData
Current(mA) | Current Density(mA/cm^2) | Voltage(V) | Luminance(CD/m^2) | Yield(cd/A) | Radiance(W/Sr/m^2) | CIE1931 x | CIE1931 y | CIE1976 u' | CIE1976 v' | Peak | FWHM | Efficiency(lm/W) | EQE(%)
0 | -1e-06 | 0 | 0 | 0 | 0 | 0 | 0 | 0 | 0 | 0 | 0 | 0 | 0
0.000112 | 0.002797 | 0.5 | 4.006 | 143.2213 | 0.030276 | 0.4376 | 0.278 | 0.3205 | 0.4582 | 414 | 34 | 899.886 | 290.95
0.000207 | 0.005181 | 1 | 8.701 | 167.9292 | 0.028461 | 0.2383 | 0.2018 | 0.1928 | 0.3673 | 450 | 77 | 527.5652 | 156.67
0.000278 | 0.006948 | 1.5 | 6.33 | 91.1055 | 0.026151 | 0.2403 | 0.1635 | 0.2145 | 0.3283 | 444 | 70 | 190.811 | 102.48
0.000823 | 0.020566 | 2 | 8.953 | 43.534 | 0.021427 | 0.2878 | 0.3284 | 0.1809 | 0.4643 | 572 | 87 | 68.383 | 29.35
0.001524 | 0.038103 | 2.5 | 6.31 | 16.5605 | 0.030176 | 0.3697 | 0.3018 | 0.2514 | 0.4618 | 402 | 17 | 20.8105 | 21.94
0.004363 | 0.10907 | 3 | 11.08 | 10.1583 | 0.033077 | 0.3235 | 0.3054 | 0.215 | 0.4568 | 380 | 382 | 10.6378 | 8.99
0.030604 | 0.76511 | 3.5 | 5.841 | 0.76342 | 0.017498 | 0.0774 | 0.2766 | 0.0502 | 0.4038 | 490 | 26 | 0.68524 | 0.57
0.12147 | 3.0367 | 4 | 60.29 | 1.9854 | 0.18646 | 0.0799 | 0.2619 | 0.0534 | 0.394 | 488 | 27 | 1.5593 | 1.52
0.36374 | 9.0934 | 4.5 | 165 | 1.8145 | 0.51956 | 0.0819 | 0.2532 | 0.0558 | 0.3879 | 488 | 26 | 1.2668 | 1.42
0.77609 | 19.4022 | 5 | 266.9 | 1.3756 | 0.85234 | 0.0842 | 0.2453 | 0.0583 | 0.3823 | 488 | 27 | 0.86433 | 1.09
1.4722 | 36.8047 | 5.5 | 293.7 | 0.798 | 0.9446 | 0.0861 | 0.2403 | 0.0603 | 0.3787 | 488 | 28 | 0.45582 | 0.63
2.4794 | 61.9855 | 6 | 228 | 0.36783 | 0.73208 | 0.0879 | 0.2389 | 0.0618 | 0.3778 | 488 | 29 | 0.19259 | 0.29
3.8053 | 95.132 | 6.5 | 133.7 | 0.14054 | 0.4238 | 0.0894 | 0.2421 | 0.0625 | 0.3805 | 488 | 30 | 0.067927 | 0.11
5.659 | 141.4738 | 7 | 55.87 | 0.039491 | 0.17276 | 0.0923 | 0.2505 | 0.0634 | 0.3872 | 488 | 31 | 0.017724 | 0.03
Weavlength | 0.500(V) | 1.000(V) | 1.500(V) | 2.000(V) | 2.500(V) | 3.000(V) | 3.500(V) | 4.000(V) | 4.500(V) | 5.000(V) | 5.500(V) | 6.000(V) | 6.500(V) | 7.000(V)
380 | 0.0003457 | 0.0007268 | 0.0006056 | 0.0001034 | 0 | 0.001454 | 3.568e-06 | 4.041e-05 | 0.0001315 | 0.0001227 | 0.0002332 | 0.000183 | 0.0001424 | 6.793e-05
382 | 0.0005236 | 3.782e-07 | 0.0005403 | 4.576e-05 | 0 | 7.564e-07 | 4.806e-06 | 3.414e-05 | 0.0001201 | 0.000211 | 0.0002135 | 0.0002233 | 0.0001391 | 6.706e-05
384 | 0.0006276 | 0 | 0 | 0.0002572 | 0.0001414 | 0 | 4.163e-06 | 3.493e-05 | 0.0001196 | 0.0002208 | 0.0002273 | 0.0002035 | 0.0001522 | 7.065e-05
386 | 0.0003495 | 0 | 0 | 8.004e-05 | 0.0004169 | 0 | 2.899e-06 | 3.702e-05 | 0.0001118 | 0.0001893 | 0.0002045 | 0.0002075 | 0.00014 | 7.18e-05
388 | 0.0005496 | 0 | 0 | 0.0001008 | 0.0004997 | 0 | 3.114e-06 | 3.393e-05 | 0.0001138 | 0.0001786 | 0.0002116 | 0.0001985 | 0.0001288 | 7.16e-05
390 | 0.0007354 | 0 | 0 | 0 | 0.0008176 | 0 | 2.721e-06 | 3.186e-05 | 0.0001018 | 0.0001781 | 0.0002159 | 0.0002094 | 0.000139 | 6.937e-05
392 | 0.0002936 | 0 | 0 | 0 | 0.0007424 | 0 | 3.317e-06 | 2.958e-05 | 9.908e-05 | 0.0001721 | 0.0001946 | 0.0002092 | 0.0001512 | 6.777e-05
394 | 0.0004763 | 0 | 0 | 0 | 8.859e-05 | 0 | 3.981e-06 | 9.888e-06 | 0.0001175 | 0.0001737 | 0.0002103 | 0.0002193 | 0.0001509 | 7.413e-05
396 | 0.000929 | 0 | 0 | 0 | 0.0001027 | 0 | 2.824e-06 | 3.092e-05 | 7.055e-05 | 0.000144 | 0.0002019 | 0.0001988 | 0.0001466 | 7.677e-05
398 | 0.0006479 | 0 | 0 | 0 | 0.000275 | 0 | 3.164e-06 | 3.25e-05 | 0.0001131 | 0.0001602 | 0.0002232 | 0.0002013 | 0.0001525 | 7.681e-05
400 | 0.0009565 | 0 | 0 | 0 | 0.0007123 | 0 | 3.019e-06 | 3.119e-05 | 0.0001057 | 0.0001528 | 0.00023 | 0.0002111 | 0.0001545 | 7.493e-05
402 | 0.0008957 | 0 | 0 | 0 | 0.0009667 | 7.172e-05 | 2.703e-06 | 2.996e-05 | 9.995e-05 | 0.0001376 | 0.0002178 | 0.0002044 | 0.0001501 | 7.291e-05
404 | 0.0009248 | 0 | 0 | 0 | 0.0005565 | 5.116e-05 | 3.42e-06 | 3.047e-05 | 0.0001004 | 0.0001383 | 0.0002067 | 0.0001971 | 0.0001613 | 7.831e-05
406 | 0.0006895 | 0 | 0 | 0 | 0.0003115 | 0 | 2.945e-06 | 3.031e-05 | 9.863e-05 | 0.000141 | 0.0002132 | 0.0001974 | 0.0001546 | 7.393e-05
408 | 0.0008515 | 0 | 0 | 0 | 0.0006941 | 0 | 2.646e-06 | 3.039e-05 | 0.000103 | 0.0001417 | 0.0002123 | 0.0001992 | 0.0001476 | 7.566e-05
410 | 0.0008496 | 1.578e-05 | 3.157e-05 | 5.524e-05 | 0.0005927 | 0 | 3.214e-06 | 2.704e-05 | 9.696e-05 | 0.0001386 | 0.0002101 | 0.0001899 | 0.0001382 | 7.334e-05
412 | 0.0006393 | 8.37e-05 | 0.0001674 | 0.0002929 | 0.0006688 | 0 | 1.67e-06 | 2.362e-05 | 0.0001036 | 0.0001517 | 0.0002117 | 0.0001898 | 0.0001509 | 7.188e-05
414 | 0.001214 | 0 | 6.313e-05 | 0 | 0.000839 | 4.208e-05 | 2.453e-06 | 2.387e-05 | 9.375e-05 | 0.0001466 | 0.0002132 | 0.0001828 | 0.0001461 | 7.061e-05
416 | 0.001106 | 0 | 7.618e-05 | 8.088e-05 | 0.000384 | 7.775e-05 | 2.317e-06 | 2.72e-05 | 9.004e-05 | 0.0001381 | 0.0002265 | 0.0001864 | 0.0001412 | 6.845e-05
418 | 0.0001619 | 0 | 0.0003558 | 0.0002481 | 0.0003595 | 0.0003091 | 1.453e-06 | 2.867e-05 | 8.795e-05 | 0.0001378 | 0.0002189 | 0.0001863 | 0.0001364 | 6.713e-05
420 | 0.0001486 | 0 | 0.0002704 | 0.0002893 | 0.0003336 | 0.0003968 | 2.191e-06 | 3.097e-05 | 8.437e-05 | 0.000151 | 0.0002223 | 0.0001871 | 0.0001379 | 6.833e-05
422 | 0.0001805 | 4.887e-06 | 0.0003497 | 3.296e-05 | 7.921e-05 | 0.0003611 | 1.445e-06 | 2.978e-05 | 9.414e-05 | 0.0001496 | 0.0002177 | 0.0001888 | 0.0001335 | 6.468e-05
424 | 5.095e-05 | 0.0001491 | 0.0003597 | 0.0001901 | 0.0003628 | 0.0001292 | 2.082e-06 | 3.081e-05 | 9.43e-05 | 0.0001428 | 0.000216 | 0.0001892 | 0.0001394 | 6.897e-05
426 | 6.141e-05 | 1.216e-05 | 0.0005195 | 0.0001964 | 0.0001958 | 0.0003672 | 2.329e-06 | 3.295e-05 | 0.0001 | 0.0001743 | 0.000236 | 0.0002062 | 0.0001371 | 6.806e-05
428 | 0 | 2.451e-05 | 0.0007138 | 5.892e-05 | 0.000147 | 0.0003139 | 2.839e-06 | 3.479e-05 | 0.0001056 | 0.0001829 | 0.0002455 | 0.0002102 | 0.0001442 | 7.162e-05
430 | 0 | 8.824e-05 | 0.0003972 | 0.0001918 | 6.618e-05 | 0.0002732 | 2.732e-06 | 3.755e-05 | 0.0001061 | 0.0001964 | 0.0002638 | 0.0002269 | 0.0001568 | 7.516e-05
432 | 0 | 0.0001589 | 0.0003848 | 0.0003581 | 0.0001725 | 0.0004909 | 3.112e-06 | 4.264e-05 | 0.0001176 | 0.0002143 | 0.000287 | 0.0002465 | 0.0001607 | 8.178e-05
434 | 0 | 3.091e-05 | 0.0004255 | 0.0001392 | 0.0001005 | 0.000232 | 3.295e-06 | 4.618e-05 | 0.00013 | 0.0002407 | 0.0002972 | 0.0002665 | 0.0001712 | 8.473e-05
436 | 0 | 0.0004539 | 0.0007786 | 7.097e-05 | 4.939e-05 | 0.0004046 | 4.512e-06 | 5.066e-05 | 0.000141 | 0.0002513 | 0.0003253 | 0.0002846 | 0.0001824 | 8.894e-05
438 | 0 | 0.0004509 | 0.0004088 | 8.424e-05 | 0.0001639 | 7.02e-05 | 5.214e-06 | 5.474e-05 | 0.0001591 | 0.000295 | 0.0003699 | 0.0003157 | 0.000205 | 9.663e-05
440 | 0 | 0.0004756 | 0.0003615 | 0.0002985 | 4.974e-05 | 0.0002487 | 5.123e-06 | 6.443e-05 | 0.0001896 | 0.0003313 | 0.0004269 | 0.0003626 | 0.0002345 | 0.0001077
442 | 0 | 0.0006191 | 0.0006299 | 4.908e-05 | 0 | 0.000229 | 6.115e-06 | 7.462e-05 | 0.0002227 | 0.0004022 | 0.0005045 | 0.0004339 | 0.0002757 | 0.0001255
444 | 0 | 0.0008159 | 0.0009387 | 0.0002975 | 0 | 0.0002537 | 7.561e-06 | 9.16e-05 | 0.0002776 | 0.000508 | 0.0006278 | 0.0005439 | 0.0003289 | 0.0001536
446 | 0 | 0.0005966 | 0.0007819 | 0.0003291 | 0 | 0.0001488 | 9.801e-06 | 0.0001176 | 0.0003585 | 0.0006592 | 0.0008188 | 0.0007027 | 0.0004327 | 0.0001969
448 | 0 | 0.000564 | 0.0007078 | 7.528e-05 | 0 | 2.809e-05 | 1.263e-05 | 0.0001559 | 0.0004731 | 0.0008906 | 0.001122 | 0.0009628 | 0.0005982 | 0.000266
450 | 0 | 0.001117 | 0.0003014 | 5.894e-05 | 0 | 0.0001872 | 1.81e-05 | 0.0002211 | 0.0006882 | 0.001296 | 0.001635 | 0.001419 | 0.0008834 | 0.0003884
452 | 0 | 0.0006675 | 0.000518 | 0.0002092 | 0 | 0.0003528 | 2.578e-05 | 0.0003132 | 0.0009867 | 0.001878 | 0.002396 | 0.002086 | 0.001312 | 0.0005633
454 | 0 | 0.0006156 | 0.0002979 | 0.0001262 | 0 | 0.001041 | 3.538e-05 | 0.0004417 | 0.001398 | 0.00268 | 0.003426 | 0.002988 | 0.001883 | 0.0007914
456 | 0 | 0.000638 | 0.0003823 | 0.0001269 | 0 | 0.0002182 | 4.845e-05 | 0.0006028 | 0.001915 | 0.003685 | 0.004716 | 0.00411 | 0.002541 | 0.001071
458 | 0 | 0.000311 | 0.0004711 | 0.0001069 | 0 | 5.352e-05 | 6.368e-05 | 0.0007914 | 0.00252 | 0.004835 | 0.006167 | 0.005354 | 0.003296 | 0.001376
460 | 0 | 0.0003967 | 0.000414 | 3.43e-05 | 0 | 0.0001427 | 8.029e-05 | 0.0009991 | 0.003169 | 0.006035 | 0.007649 | 0.006583 | 0.004024 | 0.001668
462 | 0 | 0.000486 | 6.9e-05 | 4.034e-05 | 3.24e-05 | 1.83e-05 | 9.969e-05 | 0.001231 | 0.003871 | 0.00728 | 0.009106 | 0.00776 | 0.004702 | 0.001932
464 | 0 | 0.0004568 | 0 | 0.0002191 | 1.271e-05 | 0 | 0.0001248 | 0.001525 | 0.004738 | 0.008751 | 0.01075 | 0.008978 | 0.005382 | 0.002187
466 | 0 | 0.0002338 | 2.292e-05 | 0.0001318 | 5.271e-05 | 0 | 0.0001585 | 0.001914 | 0.005869 | 0.01063 | 0.01278 | 0.01047 | 0.006184 | 0.002485
468 | 0 | 0.000242 | 4.275e-05 | 6.643e-05 | 0 | 3.321e-05 | 0.0002073 | 0.002483 | 0.007513 | 0.01337 | 0.01576 | 0.01267 | 0.007351 | 0.002916
470 | 0 | 0.0002836 | 0 | 6.543e-05 | 6.55e-05 | 3.271e-05 | 0.000277 | 0.003287 | 0.009849 | 0.01729 | 0.02005 | 0.01584 | 0.009061 | 0.003545
472 | 0 | 0.0005055 | 2.709e-05 | 0.0001625 | 3.377e-05 | 0 | 0.0003675 | 0.004336 | 0.01288 | 0.02237 | 0.02562 | 0.01999 | 0.01131 | 0.004372
474 | 0 | 0.0002011 | 6.109e-06 | 6.905e-05 | 0 | 0 | 0.0004753 | 0.005568 | 0.01642 | 0.02825 | 0.03206 | 0.02479 | 0.01392 | 0.005331
476 | 0 | 2.71e-06 | 0 | 9.032e-07 | 1.727e-05 | 6.666e-05 | 0.0006005 | 0.006967 | 0.02039 | 0.03474 | 0.03908 | 0.03001 | 0.01676 | 0.006387
478 | 1.913e-05 | 0 | 0 | 0 | 0.0001162 | 0 | 0.0007155 | 0.00821 | 0.0238 | 0.04017 | 0.04483 | 0.03423 | 0.01906 | 0.007261
480 | 4.755e-05 | 0 | 0 | 0 | 1.481e-05 | 0 | 0.0008233 | 0.009325 | 0.02673 | 0.04464 | 0.04939 | 0.0375 | 0.02085 | 0.007955
482 | 6.002e-05 | 8.003e-05 | 0 | 0.0001601 | 1.845e-05 | 0 | 0.0009276 | 0.01034 | 0.02928 | 0.04832 | 0.05296 | 0.04002 | 0.02224 | 0.008518
484 | 0.0001647 | 5.241e-05 | 0 | 0.0002302 | 2.508e-05 | 2.508e-05 | 0.001026 | 0.01123 | 0.03143 | 0.05124 | 0.05569 | 0.0419 | 0.02332 | 0.008971
486 | 0.0002493 | 0 | 0 | 0.0005798 | 0.0003082 | 7.807e-06 | 0.001113 | 0.01196 | 0.03308 | 0.05337 | 0.05759 | 0.04322 | 0.02411 | 0.009331
488 | 2.319e-05 | 0 | 0 | 0.0001161 | 4.114e-05 | 1.785e-05 | 0.001171 | 0.01238 | 0.03388 | 0.05416 | 0.05818 | 0.04363 | 0.02445 | 0.009539
490 | 0.0001194 | 0 | 0 | 0.0001498 | 0.0001758 | 0.0002051 | 0.001183 | 0.01231 | 0.03341 | 0.0531 | 0.05689 | 0.04276 | 0.02411 | 0.009503
492 | 0.0001912 | 0 | 0 | 0.0002868 | 0.0001129 | 0 | 0.001145 | 0.01177 | 0.03174 | 0.05029 | 0.05392 | 0.04066 | 0.0231 | 0.009206
494 | 3.48e-05 | 0 | 0 | 0 | 0.0002724 | 0.0001218 | 0.00107 | 0.01088 | 0.02921 | 0.04616 | 0.04958 | 0.03759 | 0.02154 | 0.008692
496 | 4.92e-05 | 0 | 0 | 8.864e-05 | 0.0002141 | 9.465e-05 | 0.0009643 | 0.009705 | 0.02598 | 0.04104 | 0.04421 | 0.03375 | 0.01953 | 0.007983
498 | 8.475e-06 | 0 | 0 | 6.073e-05 | 0.000346 | 0 | 0.0008406 | 0.008398 | 0.02243 | 0.03547 | 0.03837 | 0.0295 | 0.01725 | 0.007151
500 | 0.0003644 | 0 | 0 | 0.0001071 | 0.0005654 | 0.0001596 | 0.0007067 | 0.007016 | 0.01872 | 0.02968 | 0.03227 | 0.02501 | 0.01479 | 0.006216
502 | 8.479e-05 | 0 | 0 | 0.000301 | 0.0004312 | 0.0001978 | 0.0005727 | 0.005658 | 0.01511 | 0.02402 | 0.02628 | 0.02053 | 0.01226 | 0.005233
504 | 0 | 0 | 0 | 0.0001886 | 0.0005205 | 0.0001083 | 0.0004646 | 0.004582 | 0.01225 | 0.01954 | 0.02148 | 0.0169 | 0.01018 | 0.004393
506 | 6.158e-05 | 0 | 0 | 0.0003843 | 0.0004595 | 0.0002276 | 0.000373 | 0.003676 | 0.009847 | 0.01576 | 0.01739 | 0.01376 | 0.008349 | 0.00364
508 | 5.284e-05 | 0 | 0 | 0.0002576 | 0.0003236 | 0.0001189 | 0.0002977 | 0.002935 | 0.007873 | 0.01265 | 0.014 | 0.01113 | 0.006792 | 0.002986
510 | 0 | 0 | 0 | 6.605e-05 | 7.563e-05 | 3.361e-05 | 0.0002373 | 0.002343 | 0.006293 | 0.01012 | 0.01125 | 0.008967 | 0.005498 | 0.002434
512 | 0.000274 | 0 | 0 | 0.0001692 | 0.0003863 | 6.3e-05 | 0.0001891 | 0.001868 | 0.005024 | 0.008089 | 0.009012 | 0.007199 | 0.004433 | 0.001971
514 | 5.687e-05 | 0 | 0 | 6.216e-05 | 0.0001348 | 0.0002954 | 0.0001488 | 0.00147 | 0.003952 | 0.006382 | 0.00713 | 0.005714 | 0.003522 | 0.001572
516 | 0.0001452 | 0 | 3.758e-05 | 0.000183 | 9.622e-05 | 0.0001267 | 0.0001207 | 0.001193 | 0.003217 | 0.00517 | 0.005813 | 0.004661 | 0.002884 | 0.00129
518 | 3.283e-05 | 0 | 0.0001061 | 0.0003945 | 0.0002797 | 0.0002017 | 9.868e-05 | 0.0009751 | 0.002635 | 0.004266 | 0.004777 | 0.003834 | 0.002372 | 0.001063
520 | 5.24e-05 | 0 | 7.074e-05 | 0.0002361 | 0.0002012 | 0.0001351 | 8.115e-05 | 0.0008028 | 0.002171 | 0.00352 | 0.003944 | 0.003173 | 0.001963 | 0.0008798
522 | 2.282e-05 | 0 | 7.93e-05 | 0.0002806 | 3.043e-05 | 0.0003157 | 6.713e-05 | 0.0006654 | 0.001801 | 0.002924 | 0.003281 | 0.002637 | 0.001635 | 0.0007322
524 | 0.00022 | 0 | 0.0001094 | 0.0001143 | 7.103e-07 | 0.0002677 | 5.571e-05 | 0.0005498 | 0.001498 | 0.002431 | 0.002724 | 0.002191 | 0.001362 | 0.0006121
526 | 1.429e-05 | 1.429e-05 | 8.484e-05 | 0.0001645 | 2.337e-05 | 0.0001835 | 4.596e-05 | 0.0004536 | 0.001227 | 0.001991 | 0.002247 | 0.001808 | 0.001128 | 0.0005058
528 | 7.465e-05 | 5.72e-05 | 0.0002049 | 0.0002605 | 1.745e-05 | 0.0003018 | 3.865e-05 | 0.0003819 | 0.001039 | 0.001685 | 0.001917 | 0.001537 | 0.0009545 | 0.0004287
530 | 5.48e-05 | 6.289e-05 | 0.0002021 | 0.000194 | 2.965e-05 | 0.0002354 | 3.236e-05 | 0.0003225 | 0.0008787 | 0.00143 | 0.001626 | 0.001306 | 0.0008131 | 0.0003664
532 | 2.134e-05 | 5.335e-05 | 0.0001449 | 8.033e-05 | 0 | 0.0002635 | 2.734e-05 | 0.0002741 | 0.0007444 | 0.00122 | 0.001382 | 0.001113 | 0.0006945 | 0.0003128
534 | 0 | 0.0002386 | 0.0002584 | 6.623e-06 | 0 | 0.0002452 | 2.339e-05 | 0.0002339 | 0.0006335 | 0.001034 | 0.001183 | 0.0009526 | 0.0005935 | 0.000269
536 | 0 | 0.0002609 | 0.0001987 | 0.0002252 | 0 | 0.00016 | 2.004e-05 | 0.0001975 | 0.0005408 | 0.0008829 | 0.001008 | 0.0008072 | 0.0005068 | 0.0002314
538 | 0 | 0.0001672 | 0.0002401 | 6.672e-05 | 0 | 0.000485 | 1.717e-05 | 0.0001676 | 0.0004563 | 0.0007513 | 0.0008644 | 0.0007003 | 0.0004353 | 0.0001989
540 | 0 | 0.0002173 | 0.0001587 | 8.416e-05 | 0 | 0.0002581 | 1.459e-05 | 0.0001469 | 0.0003985 | 0.0006501 | 0.0007524 | 0.0006068 | 0.0003768 | 0.0001762
542 | 0 | 0.0001626 | 8.809e-05 | 0.0002106 | 0 | 0.0003011 | 1.264e-05 | 0.0001274 | 0.0003465 | 0.0005603 | 0.0006547 | 0.0005283 | 0.0003285 | 0.0001531
544 | 0 | 0.0002642 | 0.0001432 | 0.0002694 | 0 | 0.0002341 | 1.143e-05 | 0.0001108 | 0.0003015 | 0.000493 | 0.000573 | 0.000463 | 0.0002907 | 0.000136
546 | 0 | 0.0004626 | 0.0001981 | 0.0001426 | 0 | 0.0001406 | 9.777e-06 | 9.72e-05 | 0.0002662 | 0.0004374 | 0.0005114 | 0.0004142 | 0.0002573 | 0.0001213
548 | 0 | 0.0007358 | 0.0002476 | 7.132e-06 | 0 | 7.806e-05 | 8.647e-06 | 8.416e-05 | 0.0002319 | 0.0003833 | 0.0004439 | 0.0003617 | 0.0002265 | 0.0001078
550 | 0 | 0.0002371 | 0.0002257 | 0 | 0 | 7.657e-05 | 7.702e-06 | 7.458e-05 | 0.000204 | 0.000338 | 0.0004029 | 0.0003234 | 0.0001991 | 9.804e-05
552 | 0 | 0.0001787 | 0.0001085 | 9.594e-06 | 0 | 0.0002837 | 6.646e-06 | 6.676e-05 | 0.0001825 | 0.0003015 | 0.0003566 | 0.0002944 | 0.0001807 | 8.832e-05
554 | 0 | 0.0002958 | 9.768e-05 | 9.364e-05 | 0 | 0.0001587 | 6.023e-06 | 5.866e-05 | 0.0001622 | 0.0002675 | 0.0003147 | 0.0002428 | 0.0001612 | 8.022e-05
556 | 0 | 0.0003038 | 0 | 6.806e-05 | 3.522e-05 | 0.0001409 | 5.402e-06 | 5.244e-05 | 0.0001452 | 0.0002368 | 0.0002839 | 0.0002235 | 0.0001456 | 7.394e-05
558 | 0 | 0.0004437 | 0 | 0.0001993 | 7.395e-05 | 3.607e-05 | 4.703e-06 | 4.708e-05 | 0.0001299 | 0.0002087 | 0.0002551 | 0.0002093 | 0.0001303 | 6.743e-05
560 | 0 | 0.0003445 | 0.0001331 | 0.000145 | 5.071e-06 | 0.0001144 | 3.995e-06 | 4.258e-05 | 0.000119 | 0.0001894 | 0.0002268 | 0.0001884 | 0.0001187 | 6.126e-05
562 | 0 | 0.0001902 | 5.896e-05 | 5.96e-05 | 1.875e-05 | 4.085e-05 | 3.474e-06 | 3.793e-05 | 0.0001031 | 0.0001725 | 0.0002001 | 0.0001706 | 0.0001014 | 5.654e-05
564 | 1.133e-05 | 0.0001406 | 0.0001179 | 4.423e-05 | 0 | 7.822e-05 | 2.947e-06 | 3.407e-05 | 9.273e-05 | 0.0001555 | 0.0001823 | 0.0001542 | 9.146e-05 | 5.327e-05
566 | 4.137e-05 | 2.151e-05 | 0 | 3.061e-05 | 0 | 6.287e-05 | 2.899e-06 | 3.024e-05 | 8.544e-05 | 0.0001328 | 0.0001624 | 0.0001397 | 8.941e-05 | 4.914e-05
568 | 1.355e-05 | 5.8e-05 | 0 | 3.288e-05 | 7.733e-05 | 1.355e-05 | 2.394e-06 | 2.711e-05 | 7.509e-05 | 0.0001264 | 0.000145 | 0.0001325 | 8.076e-05 | 4.715e-05
570 | 0 | 0.0001196 | 0 | 5.791e-05 | 4.091e-05 | 0 | 1.905e-06 | 2.401e-05 | 7.038e-05 | 0.0001121 | 0.0001304 | 0.0001194 | 7.458e-05 | 4.457e-05
572 | 0 | 0 | 0 | 0.0009332 | 0.0001273 | 0 | 2.148e-06 | 2.107e-05 | 6.588e-05 | 0.0001039 | 0.000118 | 0.0001073 | 6.631e-05 | 4.21e-05
574 | 5.787e-05 | 0 | 9.645e-06 | 0 | 3.858e-05 | 0 | 1.81e-06 | 1.8e-05 | 6.113e-05 | 0.0001004 | 0.0001083 | 0.000101 | 6.491e-05 | 4.071e-05
576 | 8.077e-05 | 0 | 1.346e-05 | 5.649e-05 | 8.209e-05 | 0 | 1.758e-06 | 1.832e-05 | 5.564e-05 | 9.013e-05 | 0.0001002 | 9.847e-05 | 6.103e-05 | 3.895e-05
578 | 0 | 0 | 0 | 0.0001315 | 9.399e-05 | 0 | 1.449e-06 | 1.685e-05 | 5.08e-05 | 8.498e-05 | 9.203e-05 | 9.129e-05 | 5.668e-05 | 3.855e-05
580 | 2.371e-05 | 7.112e-05 | 0 | 2.542e-05 | 2.033e-05 | 0 | 1.661e-06 | 1.466e-05 | 4.687e-05 | 8.238e-05 | 8.932e-05 | 8.729e-05 | 5.355e-05 | 3.687e-05
582 | 5.955e-07 | 9.799e-06 | 0.000192 | 0 | 0 | 0.0003963 | 1.123e-06 | 1.523e-05 | 4.871e-05 | 7.85e-05 | 8.039e-05 | 7.785e-05 | 5.294e-05 | 3.716e-05
584 | 2.629e-05 | 4.217e-05 | 0.0003584 | 0 | 0 | 8.762e-06 | 1.484e-06 | 1.486e-05 | 3.821e-05 | 7.855e-05 | 6.904e-05 | 7.951e-05 | 5.202e-05 | 3.396e-05
586 | 4.967e-05 | 0 | 2.723e-05 | 2.723e-05 | 2.723e-05 | 4.378e-05 | 1.123e-06 | 1.315e-05 | 4.407e-05 | 7.141e-05 | 7.156e-05 | 7.634e-05 | 5.081e-05 | 3.467e-05
588 | 0 | 0 | 2.374e-05 | 2.374e-05 | 2.374e-05 | 9.779e-05 | 9.259e-07 | 1.377e-05 | 4.324e-05 | 6.778e-05 | 6.981e-05 | 7.022e-05 | 5.001e-05 | 3.423e-05
590 | 0 | 0 | 0 | 0.000164 | 0 | 0.0001689 | 1.106e-06 | 1.159e-05 | 4.228e-05 | 6.3e-05 | 6.141e-05 | 6.496e-05 | 4.607e-05 | 3.268e-05
592 | 0 | 0 | 0 | 1.57e-05 | 0 | 1.346e-05 | 1.087e-06 | 1.355e-05 | 3.982e-05 | 6.347e-05 | 6.434e-05 | 7.273e-05 | 4.619e-05 | 3.234e-05
594 | 0 | 7.49e-06 | 0 | 0 | 0 | 2.247e-05 | 1.214e-06 | 1.139e-05 | 3.757e-05 | 6.643e-05 | 6.518e-05 | 6.995e-05 | 4.991e-05 | 3.193e-05
596 | 0 | 1.816e-05 | 0 | 0 | 3.717e-05 | 0.0001412 | 1.236e-06 | 1.205e-05 | 3.781e-05 | 6.413e-05 | 6.848e-05 | 7.173e-05 | 4.894e-05 | 2.947e-05
598 | 1.734e-05 | 0 | 0 | 6.934e-05 | 3.984e-05 | 0.0001623 | 1.105e-06 | 1.128e-05 | 3.3e-05 | 6.03e-05 | 6.662e-05 | 6.518e-05 | 4.754e-05 | 3.073e-05
600 | 8.387e-06 | 0 | 0 | 3.355e-05 | 0 | 0.0002572 | 1.364e-06 | 1.214e-05 | 3.228e-05 | 6.306e-05 | 7.49e-05 | 6.418e-05 | 4.73e-05 | 3.113e-05
602 | 9.349e-06 | 2.594e-05 | 1.558e-06 | 7.791e-06 | 0.0001344 | 0.0002166 | 1.178e-06 | 1.347e-05 | 3.35e-05 | 6.324e-05 | 7.468e-05 | 6.306e-05 | 5.391e-05 | 3.055e-05
604 | 0.0001475 | 0 | 2.458e-05 | 0.0001428 | 7.375e-05 | 0.0004378 | 1.387e-06 | 1.348e-05 | 2.983e-05 | 5.972e-05 | 7.657e-05 | 6.371e-05 | 5.217e-05 | 2.964e-05
606 | 0 | 3.554e-05 | 0 | 5.908e-05 | 1.185e-05 | 0.0002486 | 1.494e-06 | 1.495e-05 | 3.088e-05 | 6.011e-05 | 7.366e-05 | 5.949e-05 | 5.518e-05 | 2.896e-05
608 | 0 | 4.407e-05 | 0 | 1.717e-05 | 0.0001005 | 0.0003209 | 1.031e-06 | 1.259e-05 | 3.236e-05 | 6.651e-05 | 6.466e-05 | 6.15e-05 | 5.795e-05 | 3.086e-05
610 | 0.000226 | 2.26e-05 | 0.0002712 | 9.996e-05 | 0.0002512 | 0.0001156 | 1.334e-06 | 1.18e-05 | 3.206e-05 | 6.578e-05 | 6.97e-05 | 6.816e-05 | 5.735e-05 | 3.246e-05
612 | 4.823e-05 | 0.0001126 | 5.184e-05 | 1.929e-05 | 0.0001312 | 1.9e-05 | 1.797e-06 | 1.288e-05 | 3.006e-05 | 6.528e-05 | 7.459e-05 | 6.824e-05 | 5.523e-05 | 3.279e-05
614 | 0.0001628 | 0 | 0 | 0.0001163 | 0.0003518 | 0.0002337 | 1.585e-06 | 1.418e-05 | 2.932e-05 | 6.215e-05 | 7.966e-05 | 7.27e-05 | 6.109e-05 | 3.378e-05
616 | 0.0001869 | 4.726e-05 | 0 | 0.0002793 | 0.0002084 | 0.0003564 | 1.428e-06 | 1.272e-05 | 2.983e-05 | 6.549e-05 | 8.205e-05 | 6.465e-05 | 6.347e-05 | 3.426e-05
618 | 0.0002804 | 0.0001997 | 0 | 9.256e-05 | 0.0001552 | 0.0002768 | 1.563e-06 | 1.181e-05 | 2.803e-05 | 6.468e-05 | 8.105e-05 | 6.752e-05 | 6.03e-05 | 3.428e-05
620 | 9.982e-05 | 7.986e-05 | 0.000136 | 4.533e-05 | 0.0003392 | 0.0001025 | 1.398e-06 | 1.288e-05 | 3.327e-05 | 5.921e-05 | 7.253e-05 | 6.938e-05 | 5.854e-05 | 3.321e-05
622 | 5.531e-06 | 0.0001183 | 2.809e-05 | 1.459e-05 | 0.0003839 | 0.000392 | 1.449e-06 | 1.256e-05 | 2.926e-05 | 7.246e-05 | 7.325e-05 | 6.726e-05 | 6.13e-05 | 3.464e-05
624 | 0.0002207 | 0.001046 | 2.615e-05 | 0.0001569 | 0.0002864 | 0.0002794 | 1.245e-06 | 1.163e-05 | 3.019e-05 | 5.194e-05 | 7.434e-05 | 7.447e-05 | 6.016e-05 | 3.561e-05
626 | 0.0003728 | 1.186e-05 | 0 | 0.0001423 | 0.0002959 | 0.0002749 | 1.101e-06 | 1.095e-05 | 2.726e-05 | 6.727e-05 | 6.655e-05 | 6.791e-05 | 5.784e-05 | 3.607e-05
628 | 0.000213 | 1.522e-05 | 0 | 0.0003218 | 0.000324 | 0.0002696 | 1.283e-06 | 1.091e-05 | 2.473e-05 | 6.333e-05 | 7.273e-05 | 6.516e-05 | 5.74e-05 | 3.655e-05
630 | 0.0001842 | 0.0001151 | 0 | 0.0003543 | 0.0001337 | 0.0004623 | 1.341e-06 | 1.052e-05 | 2.574e-05 | 5.675e-05 | 7.461e-05 | 9.269e-05 | 5.91e-05 | 3.748e-05
632 | 0.0002423 | 0.0001033 | 3.581e-05 | 8.496e-05 | 0.0003485 | 0.000451 | 1.177e-06 | 1.049e-05 | 2.355e-05 | 4.939e-05 | 7.32e-05 | 7.262e-05 | 6.434e-05 | 3.829e-05
634 | 0.0003861 | 2.134e-05 | 0.0001717 | 0.0001312 | 0.000274 | 0.0001428 | 9.583e-07 | 9.81e-06 | 2.911e-05 | 5.368e-05 | 6.546e-05 | 6.338e-05 | 5.912e-05 | 3.825e-05
636 | 0.0003376 | 6.234e-05 | 0.0001454 | 9.088e-05 | 0.0003169 | 0.0002 | 1.35e-06 | 1.036e-05 | 2.959e-05 | 5.182e-05 | 6.432e-05 | 6.7e-05 | 5.601e-05 | 4.131e-05
638 | 0.0003231 | 0 | 0.0001976 | 0.0001443 | 0.0003421 | 7.228e-05 | 1.039e-06 | 9.1e-06 | 2.547e-05 | 5.631e-05 | 6.935e-05 | 6.787e-05 | 5.558e-05 | 4.092e-05
640 | 0.0004132 | 0 | 3.767e-05 | 1.883e-05 | 0.0003721 | 2.825e-05 | 1.084e-06 | 8.151e-06 | 2.645e-05 | 5.255e-05 | 6.732e-05 | 6.859e-05 | 5.537e-05 | 3.945e-05
642 | 0.0001638 | 0 | 0.0003964 | 0.0001216 | 0.0004134 | 0 | 9.853e-07 | 9.384e-06 | 3.051e-05 | 4.95e-05 | 6.395e-05 | 7.368e-05 | 5.286e-05 | 4.372e-05
644 | 0.0003924 | 2.65e-05 | 0.0002053 | 0.0001155 | 0.0003565 | 0 | 6.12e-07 | 8.305e-06 | 2.434e-05 | 5.028e-05 | 5.809e-05 | 7.502e-05 | 5.438e-05 | 4.343e-05
646 | 0.0003037 | 6.251e-05 | 0.0001786 | 0.0001459 | 0.000254 | 0 | 8.464e-07 | 8.164e-06 | 2.281e-05 | 4.67e-05 | 6.597e-05 | 6.996e-05 | 5.208e-05 | 4.465e-05
648 | 0.00035 | 0 | 0.00035 | 8.706e-05 | 0.0001965 | 0 | 9.291e-07 | 8.422e-06 | 2.087e-05 | 5.108e-05 | 7.486e-05 | 6.18e-05 | 4.98e-05 | 4.444e-05
650 | 0.0003969 | 0.0005404 | 0.0004253 | 0.0001474 | 0.0001726 | 0.0001991 | 7.023e-07 | 7.175e-06 | 3.007e-05 | 4.053e-05 | 6.774e-05 | 6.004e-05 | 5.27e-05 | 4.459e-05
652 | 0.0003786 | 3.7e-05 | 0.0004586 | 0.0001917 | 0.000253 | 1.363e-05 | 1.407e-07 | 7.335e-06 | 2.448e-05 | 4.269e-05 | 5.121e-05 | 5.891e-05 | 5.272e-05 | 4.634e-05
654 | 0.0004352 | 0 | 0.0003903 | 4.51e-05 | 3.382e-05 | 0 | 8.996e-07 | 8.526e-06 | 2.483e-05 | 4.149e-05 | 5.97e-05 | 6.443e-05 | 5.028e-05 | 4.611e-05
656 | 0.0005639 | 0 | 0.0004605 | 0.0001693 | 5.925e-05 | 0 | 6.179e-07 | 7.82e-06 | 2.205e-05 | 4.233e-05 | 5.872e-05 | 6.23e-05 | 5.033e-05 | 4.657e-05
658 | 0.0002231 | 0 | 0.0003298 | 0.0001905 | 7.494e-05 | 0 | 8.802e-08 | 8.673e-06 | 2.086e-05 | 3.842e-05 | 5.629e-05 | 5.954e-05 | 5.263e-05 | 4.663e-05
660 | 0.0002268 | 0.0001261 | 0.0001858 | 6.34e-05 | 1.913e-05 | 0 | 4.291e-07 | 6.803e-06 | 2.699e-05 | 3.579e-05 | 5.993e-05 | 6.09e-05 | 5.184e-05 | 4.734e-05
662 | 0.0004505 | 0 | 0.0002303 | 0 | 0 | 0 | 4.438e-07 | 8.588e-06 | 2.285e-05 | 3.205e-05 | 6.464e-05 | 5.592e-05 | 5.039e-05 | 4.754e-05
664 | 0.0002334 | 0 | 0.0003167 | 2.892e-05 | 0 | 0 | 2.517e-07 | 8.72e-06 | 2.566e-05 | 3.526e-05 | 4.686e-05 | 6.058e-05 | 5.244e-05 | 4.734e-05
666 | 0.0001051 | 0 | 0.0003251 | 0.0002078 | 0 | 0 | 2.418e-07 | 8.135e-06 | 2.523e-05 | 3.593e-05 | 4.329e-05 | 5.932e-05 | 5.169e-05 | 4.524e-05
668 | 0 | 0 | 0.0001154 | 8.395e-05 | 0 | 0 | 2.109e-07 | 9.485e-06 | 2.93e-05 | 3.508e-05 | 4.843e-05 | 5.395e-05 | 5.315e-05 | 4.833e-05
670 | 3.796e-06 | 9.684e-05 | 0.0002734 | 1.518e-05 | 0 | 0 | 3.474e-07 | 8.557e-06 | 2.537e-05 | 2.893e-05 | 4.496e-05 | 5.684e-05 | 4.776e-05 | 4.521e-05
672 | 2.852e-05 | 2.205e-05 | 0.0001471 | 0.0001582 | 0 | 0 | 1.479e-07 | 8.736e-06 | 2.541e-05 | 3.824e-05 | 5.167e-05 | 5.536e-05 | 5.399e-05 | 4.692e-05
674 | 5.492e-05 | 7.925e-05 | 0.0002104 | 0.0002867 | 0 | 0 | 3.167e-07 | 7.726e-06 | 2.716e-05 | 3.174e-05 | 5.819e-05 | 5.377e-05 | 5.739e-05 | 4.663e-05
676 | 4.215e-05 | 0.0001049 | 0.0002148 | 0.0001546 | 0 | 0 | 1.523e-07 | 8.573e-06 | 2.84e-05 | 3.36e-05 | 5.807e-05 | 5.669e-05 | 5.345e-05 | 4.457e-05
678 | 0 | 0.0002788 | 0.0001563 | 0.0004848 | 0 | 0 | 4.778e-07 | 9.709e-06 | 3.087e-05 | 3.125e-05 | 4.545e-05 | 6.392e-05 | 5.83e-05 | 4.552e-05
680 | 0 | 3.943e-05 | 2.366e-05 | 0 | 0 | 0 | 7.292e-07 | 7.975e-06 | 2.145e-05 | 3.798e-05 | 4.835e-05 | 5.872e-05 | 5.506e-05 | 4.539e-05
682 | 1.522e-05 | 0.0001214 | 8.807e-05 | 0 | 0 | 0 | 7.031e-07 | 8.478e-06 | 2.351e-05 | 3.098e-05 | 4.405e-05 | 5.828e-05 | 5.341e-05 | 4.633e-05
684 | 1.69e-05 | 0.0001354 | 0.0001974 | 0 | 0 | 0.0005416 | 6.619e-07 | 8.892e-06 | 2.235e-05 | 3.407e-05 | 5.011e-05 | 6.054e-05 | 5.261e-05 | 4.41e-05
686 | 0 | 0.0002965 | 7.616e-05 | 0 | 0 | 0.0002285 | 4.106e-07 | 8.363e-06 | 2.838e-05 | 3.764e-05 | 5.06e-05 | 5.88e-05 | 5.656e-05 | 4.414e-05
688 | 0 | 0.0002091 | 0 | 3.201e-05 | 0 | 0 | 7.864e-07 | 8.322e-06 | 2.945e-05 | 3.908e-05 | 3.991e-05 | 6.558e-05 | 5.508e-05 | 4.269e-05
690 | 0 | 5.089e-05 | 0 | 0 | 0 | 0 | 5.077e-07 | 9.908e-06 | 3.117e-05 | 3.989e-05 | 4.612e-05 | 5.616e-05 | 5.081e-05 | 4.291e-05
692 | 0 | 0.0002187 | 0 | 0 | 0 | 0 | 5.994e-07 | 9.584e-06 | 3.397e-05 | 4.225e-05 | 5.141e-05 | 5.765e-05 | 5.576e-05 | 4.163e-05
694 | 0 | 0.0003608 | 0 | 5.561e-05 | 5.561e-05 | 0 | 2.181e-07 | 8.549e-06 | 2.842e-05 | 5.073e-05 | 3.437e-05 | 5.711e-05 | 5.533e-05 | 4.214e-05
696 | 0 | 0.00033 | 0 | 4.141e-05 | 0.0001406 | 0 | 9.294e-07 | 9.008e-06 | 2.013e-05 | 4.332e-05 | 5.736e-05 | 6.236e-05 | 5.61e-05 | 4.121e-05
698 | 0 | 0.0003263 | 0 | 0.0003115 | 2.896e-05 | 0 | 8.762e-07 | 8.915e-06 | 2.681e-05 | 4.564e-05 | 5.503e-05 | 6.077e-05 | 5.958e-05 | 3.949e-05
700 | 0 | 0.0001658 | 0 | 4.281e-05 | 7.476e-05 | 0 | 9.504e-07 | 9.317e-06 | 2.763e-05 | 4.755e-05 | 5.762e-05 | 6.491e-05 | 5.851e-05 | 3.95e-05
702 | 0 | 2.752e-05 | 0 | 0.0001594 | 5.504e-05 | 0 | 1.168e-06 | 9.782e-06 | 2.661e-05 | 5.071e-05 | 5.722e-05 | 6.522e-05 | 5.437e-05 | 3.539e-05
704 | 0 | 0.000269 | 1.841e-06 | 4.156e-05 | 1.473e-05 | 0 | 9.76e-07 | 9.628e-06 | 2.383e-05 | 4.436e-05 | 5.81e-05 | 5.921e-05 | 5.739e-05 | 3.719e-05
706 | 0 | 0.0002803 | 3.097e-05 | 0.0001027 | 0.0002967 | 0 | 1.367e-06 | 9.574e-06 | 3.118e-05 | 6.091e-05 | 6.725e-05 | 5.296e-05 | 6.182e-05 | 3.836e-05
708 | 0 | 0.0005481 | 0 | 0.0001478 | 0.0002225 | 0.0002136 | 1.194e-06 | 8.737e-06 | 3.004e-05 | 5.773e-05 | 5.749e-05 | 6.432e-05 | 5.947e-05 | 3.699e-05
710 | 0 | 0.0003592 | 0 | 0.0001063 | 0.0002466 | 0.0004673 | 1.226e-06 | 8.921e-06 | 1.081e-05 | 5.863e-05 | 5.956e-05 | 6.775e-05 | 5.783e-05 | 3.694e-05
712 | 0 | 0.0001671 | 0.0005302 | 1.898e-06 | 0.0001452 | 0.0003447 | 1.485e-06 | 1.15e-05 | 2.686e-05 | 5.307e-05 | 5.456e-05 | 6.009e-05 | 5.743e-05 | 3.616e-05
714 | 0 | 0.0004273 | 0 | 6.443e-05 | 9.665e-05 | 0.0001142 | 7.868e-07 | 9.382e-06 | 3.067e-05 | 4.796e-05 | 6.035e-05 | 6.558e-05 | 5.729e-05 | 3.796e-05
716 | 0 | 0.0002616 | 0 | 0.0001731 | 0.0001385 | 0.0002683 | 3.418e-07 | 9.197e-06 | 3.244e-05 | 4.368e-05 | 6.031e-05 | 5.826e-05 | 5.388e-05 | 3.63e-05
718 | 0 | 6.332e-05 | 0 | 0.0001583 | 0.0001522 | 0.0005578 | 7.523e-07 | 9.665e-06 | 3.022e-05 | 5.056e-05 | 6.04e-05 | 5.52e-05 | 5.375e-05 | 3.442e-05
720 | 0 | 0.0001704 | 0 | 0 | 0.0002091 | 0.0003261 | 6.645e-07 | 8.863e-06 | 2.814e-05 | 5.661e-05 | 5.678e-05 | 4.645e-05 | 5.458e-05 | 3.448e-05
722 | 0 | 0.0003023 | 0 | 0 | 0.0002145 | 0.0005224 | 8.572e-07 | 7.393e-06 | 2.571e-05 | 5.441e-05 | 5.37e-05 | 5.465e-05 | 5.297e-05 | 3.493e-05
724 | 0 | 0.0002391 | 0 | 0 | 0.0003142 | 0.0003962 | 7.326e-07 | 9.09e-06 | 1.965e-05 | 4.824e-05 | 6.138e-05 | 5.49e-05 | 5.477e-05 | 3.412e-05
726 | 0 | 0.0001594 | 0 | 0 | 0.0001555 | 0.0002371 | 4.952e-07 | 7.628e-06 | 1.727e-05 | 4.647e-05 | 6.243e-05 | 5.397e-05 | 4.886e-05 | 3.323e-05
728 | 0 | 0.0001442 | 0 | 0 | 0.0001992 | 0.0004139 | 5.435e-07 | 7.022e-06 | 1.55e-05 | 5.244e-05 | 5.562e-05 | 3.834e-05 | 4.503e-05 | 3.643e-05
730 | 0 | 0 | 0 | 0 | 0.000202 | 0.0004169 | 3.665e-07 | 7.62e-06 | 2.251e-05 | 4.995e-05 | 5.354e-05 | 4.402e-05 | 4.426e-05 | 3.539e-05
732 | 0 | 0 | 0 | 0 | 0.000236 | 0.0003568 | 1.456e-07 | 6.31e-06 | 1.805e-05 | 4.719e-05 | 5.207e-05 | 4.584e-05 | 4.538e-05 | 3.623e-05
734 | 0 | 0.0001021 | 0 | 2.552e-05 | 0.0001022 | 0.0004013 | 2.937e-07 | 7.731e-06 | 1.931e-05 | 4.092e-05 | 4.709e-05 | 4.639e-05 | 4.396e-05 | 3.542e-05
736 | 0.0002225 | 0.0005192 | 0 | 6.353e-06 | 0.000331 | 0.0004452 | 4.261e-08 | 7.454e-06 | 1.702e-05 | 4.065e-05 | 5.014e-05 | 4.743e-05 | 4.51e-05 | 3.258e-05
738 | 5.067e-05 | 0.0003089 | 0 | 0 | 0.0002695 | 0.0006387 | 5.098e-08 | 5.467e-06 | 1.174e-05 | 3.44e-05 | 4.32e-05 | 4.659e-05 | 4.052e-05 | 3.272e-05
740 | 0.0001814 | 0.0001046 | 3.685e-05 | 3.685e-05 | 0.0001477 | 0.0005934 | 5.719e-07 | 4.394e-06 | 1.852e-05 | 4.459e-05 | 4.571e-05 | 4.343e-05 | 3.929e-05 | 3.294e-05
742 | 5.307e-05 | 4.007e-05 | 2.653e-05 | 8.013e-05 | 1.327e-05 | 0.0006275 | 3.337e-07 | 5.451e-06 | 1.54e-05 | 2.725e-05 | 4.421e-05 | 4.561e-05 | 3.566e-05 | 3.119e-05
744 | 3.182e-05 | 0.0001004 | 6.711e-05 | 9.871e-06 | 0.0003286 | 0.0004836 | 0 | 6.469e-06 | 2.12e-05 | 3.187e-05 | 3.771e-05 | 4.398e-05 | 3.639e-05 | 3.004e-05
746 | 7.194e-05 | 1.199e-05 | 2.85e-05 | 0 | 0.0001694 | 0.0004198 | 0 | 7.084e-06 | 1.752e-05 | 1.077e-05 | 4.185e-05 | 4.81e-05 | 3.959e-05 | 2.988e-05
748 | 0.0002242 | 4.081e-05 | 0.0001034 | 0 | 0.0001823 | 0.0004255 | 0 | 5.718e-06 | 1.883e-05 | 3.539e-05 | 3.784e-05 | 5.268e-05 | 3.8e-05 | 2.888e-05
750 | 0.0003245 | 0.0002188 | 0.0002654 | 0.0001184 | 0.0003784 | 0.0002654 | 0 | 4.549e-06 | 1.575e-05 | 3.083e-05 | 3.704e-05 | 4.508e-05 | 3.42e-05 | 2.929e-05
752 | 0.0005136 | 7.982e-05 | 0.0001194 | 1.18e-05 | 0.0002111 | 0.0004116 | 1.985e-08 | 3.501e-06 | 1.338e-05 | 3.2e-05 | 3.893e-05 | 5.626e-05 | 3.602e-05 | 3.022e-05
754 | 0.0003485 | 0.0002884 | 7.515e-05 | 0.0001202 | 0.0003554 | 0.0006027 | 9.167e-08 | 5.741e-06 | 1.491e-05 | 2.592e-05 | 3.934e-05 | 4.573e-05 | 3.407e-05 | 2.833e-05
756 | 0.0003128 | 0.0002141 | 9.276e-05 | 0.0003195 | 0 | 0.0003263 | 0 | 5.253e-06 | 1.642e-05 | 1.977e-05 | 4.153e-05 | 4.675e-05 | 3.601e-05 | 2.765e-05
758 | 0.0001878 | 0.00011 | 0 | 0.0002372 | 0 | 0.0002525 | 0 | 6.011e-06 | 2.112e-05 | 1.346e-05 | 2.449e-05 | 4.729e-05 | 3.506e-05 | 2.507e-05
760 | 0.0002793 | 9.496e-08 | 0.0002093 | 4.748e-07 | 0.0001267 | 0.0003366 | 0 | 4.203e-06 | 1.493e-05 | 1.751e-05 | 3.678e-05 | 5.453e-05 | 3.817e-05 | 2.579e-05
762 | 0.0001942 | 0 | 0 | 0 | 0.000271 | 0.0001545 | 6.513e-08 | 1.361e-06 | 8.45e-06 | 1.421e-05 | 2.769e-05 | 5.801e-05 | 3.109e-05 | 2.702e-05
764 | 0.0001617 | 0.0001482 | 0 | 0.0001186 | 9.704e-05 | 0 | 5.424e-08 | 1.858e-06 | 1.572e-05 | 1.754e-05 | 3.533e-05 | 4.839e-05 | 3.029e-05 | 2.803e-05
766 | 0.0002904 | 6.217e-05 | 1.537e-05 | 6.528e-05 | 1.537e-05 | 0 | 0 | 3.558e-06 | 2.604e-05 | 2.36e-05 | 3.82e-05 | 4.77e-05 | 3.168e-05 | 2.609e-05
768 | 9.933e-05 | 0.0002624 | 0.0001596 | 3.28e-05 | 0.0001312 | 0 | 1.666e-07 | 9e-07 | 2.015e-05 | 2.665e-05 | 3.778e-05 | 4.764e-05 | 3.081e-05 | 2.732e-05
770 | 0.000258 | 0 | 0.000194 | 4.954e-05 | 2.477e-05 | 0 | 2.665e-07 | 2.174e-06 | 1.081e-05 | 1.874e-05 | 3.787e-05 | 5.395e-05 | 2.638e-05 | 2.814e-05
772 | 0.0001205 | 0 | 7.412e-05 | 2.471e-05 | 1.235e-05 | 0 | 1.789e-07 | 2.457e-06 | 1.491e-05 | 1.921e-05 | 4.209e-05 | 5.002e-05 | 2.91e-05 | 2.728e-05
774 | 0.0003388 | 0 | 0.0003658 | 0 | 1.79e-05 | 0 | 5.142e-07 | 1.303e-06 | 1.773e-05 | 3.966e-05 | 3.531e-05 | 5.489e-05 | 3.405e-05 | 2.679e-05
776 | 0.0003507 | 0 | 0.000226 | 0 | 5.784e-05 | 1.989e-05 | 3.335e-07 | 3.797e-06 | 1.256e-05 | 2.537e-05 | 3.872e-05 | 4.489e-05 | 3.342e-05 | 2.711e-05
778 | 0.0001092 | 0 | 0.0001274 | 0 | 0 | 8.037e-05 | 1.452e-06 | 2.469e-06 | 1.881e-05 | 2.772e-05 | 4.786e-05 | 4.793e-05 | 2.78e-05 | 2.584e-05
780 | 0.0002676 | 0 | 0.0001587 | 0 | 0 | 4.597e-05 | 1.489e-06 | 3.695e-06 | 1.536e-05 | 3.596e-05 | 4.159e-05 | 4.885e-05 | 2.463e-05 | 2.566e-05