## IVL RawData
Current(mA) | Current Density(mA/cm^2) | Voltage(V) | Luminance(CD/m^2) | Yield(cd/A) | Radiance(W/Sr/m^2) | CIE1931 x | CIE1931 y | CIE1976 u' | CIE1976 v' | Peak | FWHM | Efficiency(lm/W) | EQE(%)
0 | -4e-06 | 0 | 0 | 0 | 0 | 0 | 0 | 0 | 0 | 0 | 0 | 0 | 0
1.8e-05 | 0.000458 | 0.5 | 10.15 | 2215.567 | 0.025873 | 0.2993 | 0.3886 | 0.1694 | 0.4951 | 514 | 142 | 13920.8182 | 1625.2
6.5e-05 | 0.001625 | 1 | 5.664 | 348.5841 | 0.026132 | 0.3379 | 0.3651 | 0.2016 | 0.4901 | 380 | 382 | 1095.1094 | 438.26
0.00023 | 0.005756 | 1.5 | 9.993 | 173.6107 | 0.025907 | 0.3793 | 0.3773 | 0.2241 | 0.5017 | 394 | 13 | 363.6093 | 118.27
0.002861 | 0.071517 | 2 | 7.579 | 10.5974 | 0.035105 | 0.2335 | 0.1912 | 0.1935 | 0.3564 | 380 | 386 | 16.6464 | 13.46
0.044505 | 1.1126 | 2.5 | 3.987 | 0.35834 | 0.015716 | 0.203 | 0.3607 | 0.1173 | 0.469 | 386 | 4 | 0.45031 | 0.38
0.047057 | 1.1764 | 3 | 8.428 | 0.71641 | 0.029745 | 0.3759 | 0.2815 | 0.2672 | 0.4503 | 408 | 42 | 0.75022 | 0.67
0.072885 | 1.8221 | 3.5 | 1.579 | 0.086657 | 0.004332 | 0.0702 | 0.3212 | 0.0418 | 0.4306 | 492 | 24 | 0.077783 | 0.06
0.055601 | 1.39 | 4 | 14.65 | 1.0539 | 0.040772 | 0.0702 | 0.3145 | 0.0423 | 0.4267 | 492 | 25 | 0.82776 | 0.73
0.10027 | 2.5068 | 4.5 | 73.57 | 2.9348 | 0.20718 | 0.0713 | 0.3084 | 0.0435 | 0.4232 | 492 | 25 | 2.0489 | 2.06
0.24321 | 6.0801 | 5 | 175 | 2.8782 | 0.49736 | 0.0725 | 0.3027 | 0.0447 | 0.42 | 490 | 26 | 1.8084 | 2.04
0.54111 | 13.5277 | 5.5 | 283.9 | 2.0987 | 0.81369 | 0.0739 | 0.297 | 0.0461 | 0.4166 | 490 | 26 | 1.1988 | 1.5
1.0657 | 26.642 | 6 | 315.2 | 1.1831 | 0.90533 | 0.0756 | 0.2934 | 0.0475 | 0.4146 | 490 | 27 | 0.61947 | 0.85
1.9061 | 47.6512 | 6.5 | 221.3 | 0.46442 | 0.62707 | 0.0769 | 0.2964 | 0.048 | 0.4166 | 490 | 28 | 0.22446 | 0.33
3.1337 | 78.3428 | 7 | 112.7 | 0.14386 | 0.31087 | 0.078 | 0.3058 | 0.0479 | 0.4225 | 492 | 29 | 0.064562 | 0.1
Weavlength | 0.500(V) | 1.000(V) | 1.500(V) | 2.000(V) | 2.500(V) | 3.000(V) | 3.500(V) | 4.000(V) | 4.500(V) | 5.000(V) | 5.500(V) | 6.000(V) | 6.500(V) | 7.000(V)
380 | 0.0003634 | 0.001609 | 0.0001207 | 0.001816 | 1.724e-05 | 0 | 1.16e-06 | 6.671e-06 | 2.914e-05 | 6.29e-05 | 0.0001506 | 0.0001828 | 0.0001368 | 0.0001009
382 | 0.0006939 | 8.194e-07 | 0.0002465 | 0.0009552 | 1.525e-05 | 0 | 2.611e-08 | 5.221e-06 | 2.411e-05 | 7.803e-05 | 0.0001537 | 0.0001746 | 0.0001293 | 9.845e-05
384 | 0.0003421 | 0.0002263 | 0.0003978 | 0.001228 | 0.0003403 | 0 | 1.438e-07 | 5.589e-06 | 2.163e-05 | 6.085e-05 | 0.0001705 | 0.0001653 | 0.0001335 | 0.0001041
386 | 0.0002821 | 0.000619 | 0.0007791 | 0.0006297 | 0.001087 | 0.0002401 | 1.476e-06 | 6.214e-06 | 2.495e-05 | 7.132e-05 | 0.0001543 | 0.0001613 | 0.0001247 | 9.186e-05
388 | 0.0001008 | 0.0002005 | 0.0005517 | 0.0005034 | 0.0006047 | 0.0003024 | 1.943e-06 | 5.38e-06 | 2.626e-05 | 7.038e-05 | 0.0001429 | 0.000154 | 0.0001329 | 9.573e-05
390 | 0.000177 | 0.0005437 | 0.0005921 | 3.582e-05 | 5.9e-05 | 0.000708 | 6.007e-08 | 4.791e-06 | 2.94e-05 | 8.05e-05 | 0.0001377 | 0.0001633 | 0.0001272 | 0.0001029
392 | 0.0004043 | 0.0007869 | 0.0005625 | 0 | 0.0003588 | 0.0004745 | 7.89e-07 | 6.065e-06 | 2.868e-05 | 6.929e-05 | 0.0001546 | 0.00017 | 0.0001263 | 9.657e-05
394 | 5.537e-05 | 0.0005538 | 0.001126 | 0.0006812 | 5.537e-05 | 0.0001846 | 6.377e-07 | 5.767e-06 | 2.7e-05 | 6.491e-05 | 0.0001536 | 0.000173 | 0.0001389 | 8.58e-05
396 | 5.085e-05 | 0.0003613 | 0.001085 | 0.0005796 | 0.0005056 | 0.0002995 | 3.539e-08 | 5.884e-06 | 2.852e-05 | 6.414e-05 | 0.0001417 | 0.0001569 | 0.000134 | 9.413e-05
398 | 0.0002954 | 0.0004918 | 0.0005113 | 5.869e-05 | 0.0001174 | 0.0001765 | 2.309e-07 | 6.033e-06 | 2.641e-05 | 7.303e-05 | 0.0001273 | 0.0001527 | 0.000131 | 0.0001157
400 | 0 | 0.0003281 | 0.0004594 | 0.0001407 | 0.0002815 | 0.0003939 | 7.866e-08 | 5.236e-06 | 2.925e-05 | 6.586e-05 | 0.0001362 | 0.0001515 | 0.0001425 | 8.891e-05
402 | 3.586e-05 | 0.0004299 | 0.0006806 | 0 | 0 | 0.0004658 | 3.007e-07 | 5.226e-06 | 2.854e-05 | 6.962e-05 | 0.000142 | 0.0001509 | 0.0001455 | 8.839e-05
404 | 2.558e-05 | 0.0004368 | 0.0004532 | 0 | 0.0002148 | 0.0005309 | 2.145e-07 | 6.222e-06 | 2.92e-05 | 6.727e-05 | 0.0001447 | 0.0001666 | 0.0001441 | 8.571e-05
406 | 0.0001485 | 0.0007406 | 0.0002133 | 0 | 8.11e-05 | 0.0004105 | 0 | 6.004e-06 | 3.156e-05 | 7.306e-05 | 0.0001364 | 0.000169 | 0.0001464 | 8.805e-05
408 | 2.273e-05 | 0.0002089 | 2.47e-05 | 0 | 0 | 0.0008762 | 0 | 5.609e-06 | 2.852e-05 | 7.798e-05 | 0.000139 | 0.0001631 | 0.0001443 | 9.011e-05
410 | 0 | 9.084e-05 | 0.0002569 | 0 | 0 | 0.0008575 | 1.323e-08 | 6.155e-06 | 2.477e-05 | 6.927e-05 | 0.0001332 | 0.0001674 | 0.0001429 | 9.163e-05
412 | 0 | 0.0002092 | 0 | 0 | 0 | 0.0006223 | 7.017e-08 | 9.212e-06 | 2.93e-05 | 7.839e-05 | 0.0001364 | 0.000172 | 0.0001376 | 8.414e-05
414 | 2.104e-05 | 8.417e-05 | 0 | 0 | 0 | 0.0005973 | 0 | 6.212e-06 | 3.513e-05 | 7.767e-05 | 0.0001403 | 0.0001677 | 0.0001429 | 8.361e-05
416 | 2.539e-05 | 0.0001016 | 2.696e-05 | 0 | 0 | 0.0007377 | 0 | 6.018e-06 | 3.502e-05 | 8.067e-05 | 0.0001446 | 0.0001703 | 0.0001394 | 8.631e-05
418 | 0 | 0 | 1.799e-05 | 0 | 0 | 0.000694 | 5.424e-08 | 5.8e-06 | 3.466e-05 | 8.068e-05 | 0.0001486 | 0.0001688 | 0.0001346 | 8.04e-05
420 | 0.0001486 | 0 | 0 | 0 | 0 | 0.0005786 | 1.856e-08 | 5.747e-06 | 3.237e-05 | 8.009e-05 | 0.0001492 | 0.0001697 | 0.0001376 | 8e-05
422 | 2.238e-05 | 0.0001204 | 0.0002007 | 0 | 0 | 0.0008008 | 4.713e-07 | 6.139e-06 | 3.424e-05 | 7.193e-05 | 0.0001458 | 0.0001701 | 0.0001381 | 8.221e-05
424 | 0.0001187 | 6.152e-05 | 0 | 0 | 0 | 0.0007461 | 1.146e-08 | 6.874e-06 | 3.436e-05 | 8.3e-05 | 0.0001562 | 0.0001836 | 0.0001351 | 8.666e-05
426 | 0.0001158 | 0.0002764 | 0 | 6.079e-05 | 0 | 0.0005201 | 5.149e-08 | 7.044e-06 | 3.541e-05 | 8.672e-05 | 0.0001687 | 0.0001951 | 0.0001443 | 9.055e-05
428 | 0.000206 | 8.603e-05 | 0 | 0.0001225 | 0 | 0.0005569 | 3.751e-07 | 7.028e-06 | 3.856e-05 | 9.171e-05 | 0.0001689 | 0.0002061 | 0.0001479 | 9.66e-05
430 | 5.941e-05 | 0.0001154 | 0 | 0 | 0 | 0.0004922 | 4.071e-07 | 7.696e-06 | 3.986e-05 | 9.646e-05 | 0.0001799 | 0.0002126 | 0.0001656 | 0.0001038
432 | 9.304e-05 | 1.308e-05 | 0 | 0 | 0 | 0.0002234 | 6.257e-07 | 8.174e-06 | 4.305e-05 | 0.0001038 | 0.0001913 | 0.0002219 | 0.0001849 | 0.0001129
434 | 0.000116 | 0.0003095 | 0 | 0.0001548 | 0 | 0.0001083 | 8.561e-07 | 9.184e-06 | 4.78e-05 | 0.0001178 | 0.0002021 | 0.000242 | 0.0001828 | 0.0001097
436 | 1.695e-05 | 3.998e-05 | 0 | 0.0002103 | 0 | 0.0001483 | 4.62e-07 | 1.006e-05 | 5.213e-05 | 0.0001206 | 0.0002238 | 0.0002652 | 0.0001989 | 0.0001195
438 | 0.000148 | 0.0001798 | 0 | 0.0001123 | 0 | 0.0001199 | 4.279e-07 | 1.097e-05 | 5.766e-05 | 0.0001333 | 0.0002416 | 0.0002852 | 0.0002087 | 0.0001292
440 | 0.00024 | 0 | 0 | 0.0004682 | 0 | 0 | 9.398e-07 | 1.219e-05 | 6.362e-05 | 0.0001508 | 0.0002707 | 0.0003253 | 0.0002485 | 0.0001407
442 | 0.0002884 | 0 | 0 | 0.000316 | 0 | 6.544e-05 | 9.739e-07 | 1.402e-05 | 7.196e-05 | 0.0001788 | 0.0003177 | 0.0003766 | 0.0002817 | 0.0001591
444 | 0.0001084 | 0 | 0 | 0.0002445 | 0 | 6.049e-05 | 1.146e-06 | 1.694e-05 | 8.732e-05 | 0.0002149 | 0.000376 | 0.0004516 | 0.0003348 | 0.0001894
446 | 3.102e-05 | 5.125e-05 | 0 | 0.0002104 | 0 | 0 | 1.481e-06 | 2.047e-05 | 0.0001075 | 0.0002679 | 0.0004704 | 0.0005684 | 0.000432 | 0.0002382
448 | 9.099e-05 | 1.124e-05 | 0 | 0.0002213 | 0 | 0 | 4.822e-06 | 2.624e-05 | 0.0001388 | 0.0003488 | 0.0006137 | 0.0007487 | 0.0005745 | 0.0003156
450 | 0.0001313 | 0 | 0 | 0.0005735 | 0 | 0 | 3.841e-06 | 3.591e-05 | 0.0001884 | 0.0004752 | 0.0008458 | 0.00106 | 0.0008053 | 0.0004442
452 | 9.626e-05 | 0 | 1.721e-05 | 0.0006573 | 0 | 0 | 7.464e-06 | 4.923e-05 | 0.0002563 | 0.0006569 | 0.001181 | 0.001467 | 0.001129 | 0.0006131
454 | 0.0001822 | 8.06e-05 | 7.243e-05 | 0.0005537 | 0 | 0 | 6.752e-06 | 6.593e-05 | 0.0003425 | 0.0008874 | 0.001605 | 0.002012 | 0.001552 | 0.0008358
456 | 0.0001101 | 0.0001086 | 3.62e-05 | 0.0005849 | 0 | 0 | 8.257e-06 | 8.562e-05 | 0.0004484 | 0.001165 | 0.002113 | 0.002673 | 0.002062 | 0.0011
458 | 8.028e-05 | 7.015e-05 | 0 | 0.0008455 | 0 | 0 | 1.074e-05 | 0.0001081 | 0.000572 | 0.00148 | 0.002701 | 0.003411 | 0.002623 | 0.001385
460 | 0 | 2.572e-05 | 0 | 0.000825 | 0 | 0 | 1.361e-05 | 0.0001337 | 0.0007058 | 0.001836 | 0.003333 | 0.004181 | 0.003186 | 0.001674
462 | 0 | 0 | 0.0003359 | 0.0006267 | 0 | 0 | 1.673e-05 | 0.0001638 | 0.0008696 | 0.002246 | 0.004075 | 0.005045 | 0.003791 | 0.001962
464 | 5.719e-05 | 0 | 0.0003382 | 0.0007701 | 0 | 0 | 2.114e-05 | 0.0002072 | 0.001098 | 0.002833 | 0.005063 | 0.00618 | 0.004579 | 0.00233
466 | 0.0002716 | 4.584e-05 | 0.0002486 | 0.0006692 | 1.146e-05 | 0 | 2.771e-05 | 0.0002673 | 0.001419 | 0.003642 | 0.006449 | 0.007757 | 0.005625 | 0.0028
468 | 9.734e-05 | 8.55e-05 | 2.137e-05 | 0.0006291 | 0.000121 | 0 | 3.61e-05 | 0.0003554 | 0.001889 | 0.004823 | 0.008477 | 0.01006 | 0.007155 | 0.003496
470 | 9.821e-05 | 0 | 2.183e-05 | 0.0005455 | 0.00012 | 0 | 4.866e-05 | 0.0004789 | 0.002548 | 0.006482 | 0.01132 | 0.01328 | 0.009322 | 0.004473
472 | 0.0002505 | 0 | 0.0003363 | 0.0002276 | 0.0003905 | 0 | 6.511e-05 | 0.0006385 | 0.0034 | 0.00862 | 0.01495 | 0.0174 | 0.01208 | 0.005726
474 | 4.887e-05 | 0 | 0.0001057 | 0.0002127 | 0.0002475 | 0 | 8.454e-05 | 0.0008301 | 0.004417 | 0.01114 | 0.01923 | 0.02219 | 0.01527 | 0.007187
476 | 0.0002666 | 0 | 1.386e-05 | 0.0002356 | 0.0004464 | 0 | 0.0001096 | 0.001065 | 0.00565 | 0.01417 | 0.02423 | 0.02771 | 0.01894 | 0.008863
478 | 9.567e-06 | 0 | 8.712e-05 | 0.000232 | 0.0001155 | 9.567e-06 | 0.0001336 | 0.001305 | 0.006894 | 0.01717 | 0.02906 | 0.0329 | 0.02233 | 0.01042
480 | 2.378e-05 | 0 | 0.000163 | 7.133e-05 | 0.0002612 | 2.378e-05 | 0.0001609 | 0.001563 | 0.008207 | 0.02026 | 0.03391 | 0.038 | 0.0256 | 0.01192
482 | 0 | 0 | 0.000343 | 0.0001 | 0.0001676 | 6.002e-05 | 0.0001906 | 0.001847 | 0.009632 | 0.02356 | 0.039 | 0.04321 | 0.02892 | 0.01346
484 | 0 | 0 | 0.000192 | 6.551e-05 | 0.0002137 | 3.931e-05 | 0.0002218 | 0.002144 | 0.01111 | 0.02694 | 0.04414 | 0.04843 | 0.03224 | 0.015
486 | 0 | 0 | 0.0003317 | 9.013e-05 | 0.0003629 | 3.004e-05 | 0.0002529 | 0.002432 | 0.01251 | 0.03011 | 0.04889 | 0.05329 | 0.03538 | 0.01649
488 | 0 | 0 | 0.0001311 | 7.752e-06 | 0.0003798 | 0.0001766 | 0.0002799 | 0.002674 | 0.01366 | 0.03267 | 0.05269 | 0.05712 | 0.03797 | 0.01781
490 | 0 | 0 | 0.0005373 | 0 | 0.0007706 | 0.0001845 | 0.0002962 | 0.002815 | 0.01429 | 0.03399 | 0.05452 | 0.05898 | 0.03937 | 0.01863
492 | 0 | 2.508e-05 | 0.0002778 | 0 | 0.0002198 | 0.0002073 | 0.0003005 | 0.002834 | 0.01431 | 0.0339 | 0.05417 | 0.05861 | 0.03937 | 0.01885
494 | 0 | 3.733e-05 | 0.0003543 | 1.74e-05 | 0.0002363 | 0.0001828 | 0.0002937 | 0.002752 | 0.01382 | 0.03263 | 0.05201 | 0.05635 | 0.03817 | 0.01853
496 | 4.432e-05 | 0.000133 | 0.0002028 | 1.352e-05 | 0.0002227 | 0.00024 | 0.0002769 | 0.002573 | 0.01286 | 0.03026 | 0.0482 | 0.05237 | 0.03583 | 0.01766
498 | 1.695e-05 | 0.0001314 | 0.000322 | 0 | 0.0003813 | 0.0001299 | 0.0002511 | 0.00232 | 0.01153 | 0.0271 | 0.04319 | 0.04713 | 0.03261 | 0.01634
500 | 0.0002156 | 2.94e-05 | 0.0002426 | 0 | 0.0001063 | 0.0003168 | 0.0002185 | 0.002005 | 0.009932 | 0.0233 | 0.03718 | 0.04082 | 0.0286 | 0.01459
502 | 0.000156 | 0.0004571 | 0.0004608 | 0 | 8.479e-05 | 0.000247 | 0.0001811 | 0.001657 | 0.008176 | 0.01919 | 0.03071 | 0.03395 | 0.0241 | 0.01253
504 | 0.0003028 | 0.0002315 | 0.0003663 | 0 | 0 | 0.0002718 | 0.0001492 | 0.001358 | 0.006689 | 0.01572 | 0.02522 | 0.02807 | 0.02015 | 0.01064
506 | 0.0004205 | 0 | 0.0004271 | 0 | 0 | 0.0002375 | 0.0001206 | 0.001094 | 0.005385 | 0.01265 | 0.02038 | 0.02282 | 0.01654 | 0.008864
508 | 0.0001585 | 0.0002179 | 0.0001189 | 0 | 0 | 0.0003169 | 9.64e-05 | 0.0008708 | 0.004284 | 0.01009 | 0.01629 | 0.01833 | 0.01341 | 0.007272
510 | 0.0003606 | 0.0002607 | 3.361e-05 | 0 | 0 | 0.000221 | 7.659e-05 | 0.0006891 | 0.003393 | 0.007987 | 0.01294 | 0.01463 | 0.01077 | 0.005893
512 | 0.0003757 | 5.962e-05 | 2.732e-05 | 0 | 5.464e-05 | 0.0004323 | 6.007e-05 | 0.0005429 | 0.002673 | 0.006298 | 0.01023 | 0.01159 | 0.008569 | 0.004728
514 | 0.0007615 | 0.0002435 | 0 | 0 | 0 | 0.0001812 | 4.719e-05 | 0.0004204 | 0.002069 | 0.004883 | 0.007943 | 0.009018 | 0.006701 | 0.003714
516 | 0.0005575 | 0.0001475 | 0 | 0 | 0 | 0.0002671 | 3.808e-05 | 0.0003362 | 0.001656 | 0.003911 | 0.006365 | 0.007247 | 0.005385 | 0.002998
518 | 0.0004204 | 0 | 0 | 0 | 0.0007148 | 9.848e-05 | 3.028e-05 | 0.0002704 | 0.001334 | 0.00315 | 0.005143 | 0.005853 | 0.004356 | 0.002427
520 | 0.0005237 | 0.0001223 | 0 | 0 | 0.0006326 | 0 | 2.432e-05 | 0.0002189 | 0.001081 | 0.002553 | 0.004173 | 0.004753 | 0.003549 | 0.001979
522 | 0.0003856 | 7.461e-05 | 0 | 0 | 4.272e-05 | 0.0001068 | 2.004e-05 | 0.0001782 | 0.0008794 | 0.002081 | 0.003403 | 0.003885 | 0.0029 | 0.001617
524 | 0.0003225 | 0.0001795 | 0 | 0 | 6.794e-06 | 0.0001148 | 1.612e-05 | 0.000145 | 0.0007163 | 0.001697 | 0.00278 | 0.003179 | 0.002388 | 0.001324
526 | 0.0004969 | 0.0001636 | 5.238e-05 | 0 | 0 | 2.381e-05 | 1.276e-05 | 0.0001168 | 0.0005804 | 0.001371 | 0.002258 | 0.002578 | 0.001924 | 0.001074
528 | 0.000436 | 0.0001134 | 0.0002097 | 0 | 0 | 9.533e-05 | 1.082e-05 | 9.753e-05 | 0.0004827 | 0.001141 | 0.001878 | 0.002148 | 0.001607 | 0.000894
530 | 0.0003733 | 0.0001927 | 0 | 0 | 0 | 0 | 8.769e-06 | 8.136e-05 | 0.0004006 | 0.0009577 | 0.001576 | 0.0018 | 0.001345 | 0.000754
532 | 0.0003237 | 0.0001304 | 0 | 4.891e-05 | 6.521e-05 | 0 | 7.688e-06 | 6.8e-05 | 0.0003356 | 0.0008004 | 0.001325 | 0.001515 | 0.001133 | 0.0006339
534 | 0.0003976 | 7.286e-05 | 0 | 0.0002584 | 2.649e-05 | 0 | 6.366e-06 | 5.752e-05 | 0.0002837 | 0.000675 | 0.001113 | 0.001285 | 0.0009575 | 0.0005332
536 | 0.0001996 | 4.708e-05 | 0 | 0.0002332 | 3.306e-06 | 8.875e-05 | 4.736e-06 | 4.885e-05 | 0.000239 | 0.0005717 | 0.0009448 | 0.001085 | 0.0008101 | 0.0004499
538 | 3.027e-05 | 4.335e-05 | 0 | 3.99e-05 | 6.672e-05 | 4.817e-06 | 4.086e-06 | 4.091e-05 | 0.0002017 | 0.0004812 | 0.000793 | 0.0009071 | 0.0006854 | 0.0003811
540 | 7.549e-05 | 0.0002089 | 0 | 0.0001088 | 1.665e-05 | 1.665e-05 | 3.462e-06 | 3.529e-05 | 0.000173 | 0.0004101 | 0.0006819 | 0.0007784 | 0.000591 | 0.0003314
542 | 6.407e-05 | 0.0001257 | 0 | 0.0001842 | 3.604e-05 | 0 | 3.183e-06 | 3.059e-05 | 0.0001501 | 0.0003538 | 0.0005934 | 0.0006764 | 0.0005103 | 0.0002851
544 | 0 | 5.855e-05 | 0 | 0.0001535 | 2.731e-05 | 0 | 2.788e-06 | 2.632e-05 | 0.0001296 | 0.0003044 | 0.0005191 | 0.0005863 | 0.0004426 | 0.0002483
546 | 0 | 3.021e-05 | 0 | 0.0001377 | 1.931e-05 | 0 | 2.371e-06 | 2.302e-05 | 0.0001137 | 0.0002677 | 0.0004514 | 0.0005137 | 0.0003858 | 0.0002178
548 | 0 | 1.141e-05 | 0 | 0.0003386 | 1.783e-06 | 7.704e-06 | 1.985e-06 | 1.981e-05 | 9.716e-05 | 0.0002307 | 0.0003935 | 0.0004512 | 0.0003406 | 0.000192
550 | 0 | 9.741e-05 | 1.713e-05 | 0.0001659 | 0 | 7.792e-05 | 2.136e-06 | 1.782e-05 | 8.574e-05 | 0.0002031 | 0.0003488 | 0.0003913 | 0.0003114 | 0.0001678
552 | 6.716e-05 | 0 | 4.77e-05 | 0.0002196 | 0 | 0 | 1.368e-06 | 1.577e-05 | 7.535e-05 | 0.0001815 | 0.0003138 | 0.0003559 | 0.0002662 | 0.0001481
554 | 8.547e-05 | 0 | 5.429e-05 | 0.0001859 | 0 | 0 | 1.338e-06 | 1.408e-05 | 6.605e-05 | 0.0001609 | 0.0002818 | 0.0003144 | 0.0002379 | 0.0001325
556 | 0 | 0 | 0.0001217 | 0.0002334 | 1.761e-05 | 1.761e-05 | 1.132e-06 | 1.239e-05 | 5.945e-05 | 0.0001403 | 0.0002469 | 0.0002791 | 0.0002145 | 0.0001198
558 | 0 | 0 | 2.254e-05 | 7.936e-05 | 2.615e-05 | 4.509e-06 | 1.089e-06 | 1.113e-05 | 5.353e-05 | 0.0001281 | 0.0002209 | 0.0002398 | 0.0001895 | 0.0001076
560 | 0 | 0 | 4.438e-05 | 0.0003081 | 4.834e-05 | 0 | 7.872e-07 | 9.761e-06 | 4.609e-05 | 0.0001079 | 0.0001998 | 0.0002142 | 0.0001666 | 9.433e-05
562 | 0 | 0 | 8.106e-05 | 0.0004834 | 4.822e-05 | 0 | 9.33e-07 | 8.373e-06 | 3.976e-05 | 9.738e-05 | 0.0001771 | 0.0001928 | 0.0001472 | 8.11e-05
564 | 0 | 0 | 0.0003435 | 0.0001201 | 7.03e-05 | 4.533e-05 | 5.533e-07 | 7.579e-06 | 3.718e-05 | 8.703e-05 | 0.0001543 | 0.0001706 | 0.0001361 | 7.385e-05
566 | 0 | 0 | 0.0003251 | 0.0001473 | 4.137e-05 | 5.832e-05 | 3.316e-07 | 6.612e-06 | 3.295e-05 | 7.544e-05 | 0.0001403 | 0.0001543 | 0.0001188 | 6.938e-05
568 | 0 | 0 | 0.0002611 | 0.0001624 | 1.355e-05 | 0.0001228 | 5.772e-07 | 6.076e-06 | 3.009e-05 | 7.594e-05 | 0.0001227 | 0.000138 | 0.0001077 | 6.243e-05
570 | 0 | 0 | 0.0001466 | 5.052e-05 | 6.264e-06 | 1.673e-05 | 3.627e-07 | 5.691e-06 | 2.746e-05 | 6.889e-05 | 0.0001147 | 0.0001471 | 9.727e-05 | 5.795e-05
572 | 0 | 0 | 0.0001756 | 0.0001485 | 0.000106 | 0 | 6.235e-07 | 4.884e-06 | 2.449e-05 | 5.974e-05 | 0.0001059 | 0.0001087 | 8.548e-05 | 4.932e-05
574 | 0 | 3.858e-05 | 0.0001565 | 0 | 0 | 0 | 3.239e-07 | 4.322e-06 | 2.175e-05 | 5.529e-05 | 0.0001035 | 0.0001053 | 7.775e-05 | 4.601e-05
576 | 2.824e-05 | 8.209e-05 | 9.885e-05 | 4.236e-05 | 0 | 0 | 3.056e-07 | 3.834e-06 | 2.042e-05 | 4.797e-05 | 8.234e-05 | 9.654e-05 | 7.146e-05 | 4.097e-05
578 | 1.874e-05 | 0.0001504 | 0.0003478 | 6.573e-05 | 0 | 0 | 6.145e-07 | 4.364e-06 | 1.882e-05 | 4.429e-05 | 7.684e-05 | 9.147e-05 | 6.577e-05 | 3.794e-05
580 | 0 | 8.299e-05 | 0.0003133 | 1.017e-05 | 4.741e-05 | 0 | 3.976e-07 | 3.865e-06 | 1.814e-05 | 3.976e-05 | 7.467e-05 | 8.835e-05 | 6.353e-05 | 3.274e-05
582 | 0 | 1.722e-05 | 0.0003793 | 9.908e-05 | 1.191e-06 | 0.0001111 | 8.206e-07 | 3.108e-06 | 1.513e-05 | 4.203e-05 | 6.422e-05 | 7.751e-05 | 6.213e-05 | 3.2e-05
584 | 0 | 0.0001369 | 0.0005145 | 0 | 0 | 7.201e-05 | 6.097e-07 | 3.286e-06 | 1.575e-05 | 3.977e-05 | 5.968e-05 | 6.971e-05 | 5.895e-05 | 3.196e-05
586 | 0 | 0.000181 | 0.0003514 | 0.0001634 | 2.723e-05 | 0.0001391 | 5.399e-07 | 2.899e-06 | 1.553e-05 | 4.193e-05 | 5.491e-05 | 7.568e-05 | 5.226e-05 | 3.035e-05
588 | 0 | 8.974e-05 | 0.0003038 | 0.0001425 | 2.374e-05 | 0.0001624 | 9.879e-07 | 2.348e-06 | 1.544e-05 | 4.309e-05 | 5.1e-05 | 7.065e-05 | 4.776e-05 | 2.778e-05
590 | 9.371e-05 | 0.0001242 | 0.000516 | 0 | 0 | 0.0008178 | 8.544e-07 | 2.452e-06 | 1.488e-05 | 3.782e-05 | 4.721e-05 | 4.099e-05 | 4.796e-05 | 3.15e-05
592 | 2.989e-05 | 0.0001652 | 0.0004333 | 2.567e-05 | 0 | 0.0003282 | 1.004e-06 | 1.892e-06 | 1.485e-05 | 3.785e-05 | 5.303e-05 | 6.562e-05 | 4.574e-05 | 2.518e-05
594 | 0.0002442 | 0.0001049 | 0.0003887 | 3.745e-05 | 0 | 0.0002966 | 8.091e-07 | 2.291e-06 | 1.477e-05 | 3.712e-05 | 5.105e-05 | 7.381e-05 | 4.175e-05 | 3.1e-05
596 | 0.000232 | 0.000279 | 0.0003095 | 0.0001156 | 0 | 0.0004087 | 2.866e-07 | 2.192e-06 | 1.382e-05 | 3.958e-05 | 4.973e-05 | 6.366e-05 | 4.234e-05 | 2.721e-05
598 | 9.296e-05 | 0.0001132 | 0.0002305 | 7.857e-05 | 0 | 0.0003194 | 4.311e-07 | 1.989e-06 | 1.345e-05 | 3.643e-05 | 4.364e-05 | 6.173e-05 | 4.326e-05 | 2.872e-05
600 | 0.0001342 | 0.0001761 | 0.0001593 | 4.752e-05 | 0 | 0.0004193 | 5.297e-07 | 1.983e-06 | 1.364e-05 | 3.831e-05 | 4.729e-05 | 6.709e-05 | 4.73e-05 | 2.547e-05
602 | 0.0001691 | 0.0001 | 0.0002469 | 6.561e-06 | 0.0001556 | 0.0003785 | 4.727e-07 | 1.929e-06 | 1.617e-05 | 3.908e-05 | 4.256e-05 | 7.301e-05 | 4.585e-05 | 3.27e-05
604 | 0.0003216 | 2.458e-05 | 7.574e-05 | 4.916e-05 | 6.645e-06 | 0.0003322 | 4.601e-07 | 1.963e-06 | 1.319e-05 | 3.73e-05 | 5.107e-05 | 7.224e-05 | 5.128e-05 | 3.51e-05
606 | 0.0001617 | 0 | 0.000138 | 0.0001303 | 1.969e-05 | 0.0004337 | 4.231e-07 | 2.195e-06 | 1.362e-05 | 4.211e-05 | 4.898e-05 | 7.338e-05 | 4.937e-05 | 3.452e-05
608 | 0.0004805 | 0 | 7.345e-05 | 0.0001616 | 0 | 0.000392 | 5.137e-07 | 2.141e-06 | 1.434e-05 | 4.235e-05 | 4.746e-05 | 7.421e-05 | 5.177e-05 | 3.736e-05
610 | 0.0003008 | 0 | 6.78e-05 | 4.52e-05 | 0 | 0.0001183 | 6.312e-07 | 2.249e-06 | 1.538e-05 | 3.483e-05 | 5.023e-05 | 7.207e-05 | 5.281e-05 | 3.85e-05
612 | 7.144e-05 | 0 | 0.0002306 | 8.64e-06 | 1.007e-06 | 0.0003143 | 1.845e-07 | 2.508e-06 | 1.527e-05 | 3.533e-05 | 4.76e-05 | 7.625e-05 | 5.48e-05 | 4.02e-05
614 | 5.112e-05 | 2.556e-05 | 5.174e-05 | 0 | 2.618e-05 | 0.0003525 | 1.863e-07 | 2.218e-06 | 1.478e-05 | 3.899e-05 | 4.398e-05 | 7.195e-05 | 5.557e-05 | 3.619e-05
616 | 0.0002967 | 8.336e-05 | 8.336e-05 | 0 | 3.545e-05 | 0.0002668 | 7.457e-08 | 1.997e-06 | 1.462e-05 | 3.549e-05 | 4.764e-05 | 7.504e-05 | 5.497e-05 | 4.19e-05
618 | 0.0002732 | 0 | 3.449e-05 | 0 | 4.628e-05 | 0.0002714 | 2.252e-07 | 1.956e-06 | 1.476e-05 | 3.469e-05 | 5.121e-05 | 6.684e-05 | 6.07e-05 | 4.028e-05
620 | 0.0003092 | 0 | 1.996e-05 | 0.000136 | 0 | 4.991e-05 | 1.004e-07 | 1.945e-06 | 1.435e-05 | 3.339e-05 | 5.401e-05 | 7.139e-05 | 6.018e-05 | 4.126e-05
622 | 0.000192 | 0 | 0 | 0.0002255 | 0 | 3.687e-06 | 6.074e-07 | 2.053e-06 | 1.4e-05 | 3.203e-05 | 4.582e-05 | 5.189e-05 | 6.288e-05 | 4.37e-05
624 | 0.0001894 | 0 | 0 | 0.0002609 | 0 | 0.0001493 | 4.385e-07 | 2.281e-06 | 1.086e-05 | 3.343e-05 | 4.433e-05 | 7.167e-05 | 5.535e-05 | 4.092e-05
626 | 3.254e-05 | 0 | 0 | 9.456e-05 | 0 | 0.0001447 | 0 | 2.157e-06 | 1.302e-05 | 3.353e-05 | 4.765e-05 | 7.119e-05 | 5.91e-05 | 3.939e-05
628 | 8.481e-05 | 0 | 0 | 5.001e-05 | 0 | 0 | 0 | 1.994e-06 | 1.403e-05 | 2.9e-05 | 4.541e-05 | 6.907e-05 | 6.095e-05 | 4.002e-05
630 | 0.0001311 | 0 | 0 | 1.948e-05 | 0 | 0 | 0 | 2.094e-06 | 1.223e-05 | 2.826e-05 | 4.896e-05 | 6.199e-05 | 6.29e-05 | 3.826e-05
632 | 2.526e-05 | 0 | 2.74e-05 | 5.481e-05 | 0 | 0 | 9.425e-08 | 2.244e-06 | 1.131e-05 | 2.263e-05 | 4.767e-05 | 5.938e-05 | 6.493e-05 | 3.973e-05
634 | 0.0001646 | 0 | 0 | 0 | 0 | 0 | 4.401e-08 | 2.038e-06 | 1.221e-05 | 2.243e-05 | 4.829e-05 | 5.825e-05 | 6.634e-05 | 3.798e-05
636 | 9.868e-05 | 0 | 0 | 0 | 0 | 0 | 0 | 2.086e-06 | 1.256e-05 | 2.114e-05 | 4.394e-05 | 5.981e-05 | 6.138e-05 | 3.534e-05
638 | 9.109e-05 | 0 | 0 | 0 | 0 | 0 | 0 | 2.231e-06 | 1.244e-05 | 2.305e-05 | 4.747e-05 | 5.84e-05 | 6.395e-05 | 3.554e-05
640 | 0 | 7.579e-05 | 0 | 0 | 0.0003032 | 0 | 0 | 2.104e-06 | 1.295e-05 | 2.19e-05 | 4.111e-05 | 5.214e-05 | 5.815e-05 | 3.853e-05
642 | 0 | 6.037e-05 | 0 | 2.909e-05 | 4.696e-05 | 0 | 9.756e-08 | 2.294e-06 | 1.207e-05 | 1.769e-05 | 4.929e-05 | 4.693e-05 | 6.031e-05 | 3.473e-05
644 | 8.834e-06 | 0.0002322 | 0 | 0 | 0.0001155 | 0 | 2.37e-07 | 2.091e-06 | 1.103e-05 | 2.042e-05 | 4.307e-05 | 4.984e-05 | 6.177e-05 | 3.268e-05
646 | 2.084e-05 | 0.0001025 | 0 | 0 | 0.0001763 | 0 | 7.121e-07 | 2.351e-06 | 1.025e-05 | 1.804e-05 | 4.357e-05 | 4.808e-05 | 5.786e-05 | 3.483e-05
648 | 8.706e-05 | 0.0001023 | 0 | 0 | 5.117e-05 | 0 | 1.479e-07 | 1.909e-06 | 1.024e-05 | 1.322e-05 | 4.272e-05 | 4.431e-05 | 5.803e-05 | 3.378e-05
650 | 3.36e-05 | 0.0001306 | 0 | 0 | 0.0001222 | 0 | 0 | 2.064e-06 | 1.069e-05 | 7.737e-06 | 4.84e-05 | 4.383e-05 | 5.083e-05 | 3.459e-05
652 | 0 | 0.0003772 | 1.381e-05 | 0 | 0.0001396 | 0 | 2.596e-07 | 2.412e-06 | 8.484e-06 | 1.949e-05 | 4.179e-05 | 4.044e-05 | 5.109e-05 | 3.184e-05
654 | 0 | 0.0002739 | 7.873e-05 | 0 | 9.758e-05 | 2.255e-05 | 4.026e-07 | 2.409e-06 | 7.86e-06 | 1.264e-05 | 4.881e-05 | 3.926e-05 | 4.904e-05 | 2.955e-05
656 | 0 | 0.0002303 | 0 | 0 | 9.707e-05 | 3.95e-05 | 2.868e-07 | 2.14e-06 | 8.462e-06 | 1.285e-05 | 3.673e-05 | 4.026e-05 | 4.751e-05 | 3.19e-05
658 | 0 | 0.0004272 | 0 | 0 | 6.308e-05 | 0 | 5.906e-07 | 1.956e-06 | 7.728e-06 | 1.411e-05 | 3.59e-05 | 3.63e-05 | 4.345e-05 | 3.349e-05
660 | 3.152e-05 | 0.000226 | 1.421e-06 | 0 | 1.559e-05 | 0 | 3.949e-07 | 1.685e-06 | 7.059e-06 | 1.252e-05 | 3.232e-05 | 3.424e-05 | 4.36e-05 | 3.209e-05
662 | 0 | 0.0003478 | 9.37e-05 | 0 | 0.0002022 | 0 | 2.938e-07 | 1.737e-06 | 8.743e-06 | 1.095e-05 | 3.358e-05 | 3.29e-05 | 3.602e-05 | 3.022e-05
664 | 0 | 0.0003356 | 0 | 0 | 0.0001212 | 7.229e-05 | 5.72e-07 | 1.259e-06 | 7.355e-06 | 1.397e-05 | 3.072e-05 | 3.101e-05 | 3.349e-05 | 2.711e-05
666 | 0.0001943 | 0.0003344 | 0 | 0 | 8.757e-05 | 0.0002171 | 7.261e-07 | 4.884e-07 | 6.654e-06 | 1.311e-05 | 3.259e-05 | 2.858e-05 | 3.361e-05 | 2.938e-05
668 | 0.0001521 | 0.000325 | 0 | 0 | 0 | 0.0004664 | 1.393e-06 | 1.235e-06 | 7.539e-06 | 1.478e-05 | 2.72e-05 | 2.995e-05 | 3.344e-05 | 3.362e-05
670 | 3.332e-05 | 0.0004561 | 0.0002051 | 0.0001291 | 6.456e-05 | 0.0001707 | 1.139e-06 | 1.448e-06 | 8.409e-06 | 1.837e-05 | 3.079e-05 | 2.855e-05 | 3.223e-05 | 2.895e-05
672 | 0.0001996 | 0.0004681 | 8.555e-05 | 0 | 0 | 0.0002768 | 8.174e-07 | 1.363e-06 | 6.987e-06 | 1.674e-05 | 2.73e-05 | 2.778e-05 | 3.244e-05 | 2.973e-05
674 | 0.0001831 | 0.0004816 | 0 | 0 | 0 | 0.0004788 | 6.544e-07 | 1.585e-06 | 7.08e-06 | 1.96e-05 | 2.54e-05 | 3.778e-05 | 2.797e-05 | 2.669e-05
676 | 0.0001405 | 0.0002429 | 0.0001792 | 0 | 0 | 0.0004577 | 7.548e-07 | 1.342e-06 | 6.338e-06 | 2.24e-05 | 2.528e-05 | 3.382e-05 | 3.053e-05 | 3.031e-05
678 | 0 | 0.0002248 | 5.173e-05 | 0 | 5.595e-07 | 0.0004134 | 5.18e-07 | 9.69e-07 | 7.036e-06 | 2.835e-05 | 2.508e-05 | 2.601e-05 | 3.136e-05 | 2.819e-05
680 | 0 | 0.0003004 | 0.0002532 | 0 | 3.165e-05 | 0.0002452 | 9.282e-07 | 1.326e-06 | 8.582e-06 | 2.298e-05 | 3.209e-05 | 2.702e-05 | 2.834e-05 | 3.06e-05
682 | 0 | 0.0002428 | 0 | 0 | 0 | 0.000149 | 4.072e-07 | 1.539e-06 | 7.056e-06 | 2.328e-05 | 3.022e-05 | 4.071e-05 | 3.282e-05 | 3.133e-05
684 | 0 | 0.0001805 | 6.77e-05 | 0 | 0 | 0.0002425 | 4.541e-07 | 9.642e-07 | 6.592e-06 | 2.018e-05 | 2.918e-05 | 3.504e-05 | 3.234e-05 | 3.374e-05
686 | 0 | 0.0001959 | 0.0001183 | 0.0002993 | 0 | 6.664e-05 | 7.938e-07 | 9.968e-07 | 9.53e-06 | 2.052e-05 | 2.714e-05 | 5.336e-05 | 3.254e-05 | 3.35e-05
688 | 0 | 0.0002857 | 4.366e-05 | 0.0001005 | 0 | 6.402e-05 | 4.622e-07 | 1.088e-06 | 8.108e-06 | 2.411e-05 | 2.747e-05 | 3.964e-05 | 3.309e-05 | 3.169e-05
690 | 0 | 0.000145 | 5.216e-05 | 0.000477 | 0 | 2.545e-05 | 6.421e-07 | 1.214e-06 | 8.12e-06 | 2.6e-05 | 2.444e-05 | 4.436e-05 | 3.636e-05 | 3.083e-05
692 | 0 | 5.786e-05 | 0.0001801 | 0.0002168 | 0 | 0.0001397 | 2.603e-07 | 1.194e-06 | 8e-06 | 2.849e-05 | 2.323e-05 | 5.882e-05 | 3.767e-05 | 3.44e-05
694 | 0 | 8.342e-05 | 0.000194 | 0.0004484 | 0 | 8.694e-05 | 2.996e-07 | 1.263e-06 | 9.172e-06 | 2.639e-05 | 2.727e-05 | 5.8e-05 | 4.207e-05 | 3.295e-05
696 | 0 | 0.0001094 | 0.0001459 | 0.0005573 | 0 | 4.301e-06 | 4.327e-08 | 1.671e-06 | 6.554e-06 | 2.472e-05 | 2.548e-05 | 5.614e-05 | 3.999e-05 | 3.456e-05
698 | 0 | 0 | 0 | 0.000881 | 0 | 0 | 1.65e-07 | 9.367e-07 | 9.197e-06 | 2.555e-05 | 2.064e-05 | 5.913e-05 | 4.317e-05 | 3.972e-05
700 | 0 | 1.869e-05 | 0 | 0.0004947 | 0 | 0 | 3.23e-07 | 1.035e-06 | 8.787e-06 | 2.552e-05 | 1.969e-05 | 6.581e-05 | 4.81e-05 | 3.763e-05
702 | 0 | 1.376e-05 | 0 | 0.000601 | 0 | 7.969e-05 | 8.909e-08 | 1.149e-06 | 9.258e-06 | 2.074e-05 | 3.59e-05 | 6.452e-05 | 5.173e-05 | 3.928e-05
704 | 0.0002289 | 6.54e-05 | 0.0001962 | 0.0005977 | 0 | 0.0001161 | 4.04e-07 | 1.223e-06 | 9.814e-06 | 1.999e-05 | 3.846e-05 | 7.501e-05 | 4.914e-05 | 4.16e-05
706 | 0 | 0 | 3.91e-05 | 0.0005412 | 0 | 0 | 2.787e-07 | 1.632e-06 | 8.004e-06 | 1.976e-05 | 2.954e-05 | 7.39e-05 | 5.523e-05 | 3.904e-05
708 | 0 | 0 | 9.252e-05 | 0.0004503 | 0 | 0 | 7.489e-07 | 2.265e-06 | 1.101e-05 | 2.113e-05 | 3.601e-05 | 7.208e-05 | 5.388e-05 | 3.366e-05
710 | 0 | 0 | 0 | 0.0003484 | 0 | 0 | 1.198e-07 | 1.97e-06 | 9.066e-06 | 3.394e-05 | 3.505e-05 | 8.669e-05 | 5.158e-05 | 3.715e-05
712 | 0.0001988 | 0 | 0 | 0.0007545 | 0 | 0 | 1.995e-08 | 1.417e-06 | 1.11e-05 | 2.012e-05 | 3.491e-05 | 7.281e-05 | 5.792e-05 | 3.789e-05
714 | 0 | 3.645e-05 | 0 | 0.0003628 | 0 | 0 | 2.701e-07 | 2.087e-06 | 8.71e-06 | 2.15e-05 | 3.273e-05 | 6.134e-05 | 5.44e-05 | 3.585e-05
716 | 0 | 0.0001481 | 1.731e-05 | 0.0004347 | 0 | 0 | 5.805e-08 | 2.046e-06 | 8.833e-06 | 1.301e-05 | 3.182e-05 | 6.781e-05 | 5.984e-05 | 3.826e-05
718 | 0 | 4.749e-05 | 0.0001179 | 0.0005278 | 0 | 0 | 5.309e-08 | 1.817e-06 | 8.407e-06 | 1.475e-05 | 3.015e-05 | 6.546e-05 | 5.358e-05 | 3.574e-05
720 | 0 | 0 | 3.036e-05 | 0.0002621 | 0 | 0 | 0 | 1.694e-06 | 1.048e-05 | 1.287e-05 | 3.437e-05 | 5.763e-05 | 5.335e-05 | 3.711e-05
722 | 0 | 0 | 0 | 0.0003612 | 0 | 0 | 1.043e-07 | 1.808e-06 | 1.021e-05 | 1.568e-05 | 3.423e-05 | 5.357e-05 | 4.576e-05 | 3.33e-05
724 | 0 | 5.129e-05 | 0 | 0.0002423 | 5.129e-05 | 0 | 2.803e-07 | 2.17e-06 | 8.319e-06 | 1.938e-05 | 3.544e-05 | 6.107e-05 | 4.488e-05 | 3.336e-05
726 | 0 | 4.665e-05 | 0 | 9.715e-05 | 0.0001729 | 2.525e-05 | 4.234e-08 | 2.134e-06 | 8.7e-06 | 1.675e-05 | 3.082e-05 | 5.655e-05 | 4.944e-05 | 3.254e-05
728 | 3.622e-05 | 0 | 3.82e-06 | 1.455e-05 | 7.45e-05 | 7.274e-06 | 1.7e-08 | 1.78e-06 | 1.07e-05 | 1.042e-05 | 1.315e-05 | 5.666e-05 | 5.201e-05 | 3.336e-05
730 | 0.0001891 | 0 | 0.0001432 | 0 | 0.0002332 | 6.422e-05 | 1.571e-07 | 1.595e-06 | 7.903e-06 | 8.729e-06 | 2.976e-05 | 4.533e-05 | 4.107e-05 | 2.905e-05
732 | 0.0004034 | 0 | 4.58e-05 | 1.736e-05 | 0.0001145 | 0.000195 | 0 | 1.689e-06 | 9.09e-06 | 9.298e-06 | 2.923e-05 | 5.52e-05 | 4.069e-05 | 2.937e-05
734 | 0.0002811 | 0 | 2.552e-05 | 4.013e-05 | 7.657e-05 | 0.0001058 | 0 | 1.909e-06 | 7.866e-06 | 6.812e-06 | 3.617e-05 | 4.825e-05 | 4.463e-05 | 3.034e-05
736 | 0.0005708 | 0 | 0.0001335 | 6.353e-06 | 0.0002154 | 1.906e-05 | 0 | 1.992e-06 | 8.617e-06 | 8.884e-06 | 3.163e-05 | 3.882e-05 | 3.715e-05 | 2.41e-05
738 | 0.0003411 | 0 | 6.081e-05 | 0 | 0.0001503 | 0 | 0 | 1.925e-06 | 8.872e-06 | 1.09e-05 | 3.433e-05 | 4.384e-05 | 3.627e-05 | 2.381e-05
740 | 0.0005659 | 9.214e-05 | 0.0001661 | 0 | 0.0002398 | 0 | 0 | 1.707e-06 | 1.008e-05 | 5.674e-06 | 3.372e-05 | 4.534e-05 | 3.343e-05 | 3.149e-05
742 | 0.000454 | 6.633e-05 | 5.333e-05 | 0 | 7.96e-05 | 0 | 4.494e-08 | 1.747e-06 | 1.105e-05 | 1.388e-05 | 3.848e-05 | 2.671e-05 | 3.351e-05 | 2.682e-05
744 | 7.509e-05 | 0 | 0.0002271 | 0 | 1.387e-05 | 0 | 8.276e-09 | 1.755e-06 | 8.045e-06 | 1.015e-05 | 3.525e-05 | 7.441e-05 | 2.781e-05 | 1.89e-05
746 | 0.0002549 | 2.398e-05 | 0.0002565 | 0 | 0.0002099 | 0 | 0 | 1.315e-06 | 8.411e-06 | 1.215e-05 | 3.387e-05 | 3.117e-05 | 3.505e-05 | 2.149e-05
748 | 0.0003064 | 4.027e-05 | 4.135e-05 | 0 | 0.0001611 | 0 | 1.387e-07 | 1.468e-06 | 9.438e-06 | 9.771e-06 | 3.414e-05 | 3.17e-05 | 2.676e-05 | 1.999e-05
750 | 0.0004482 | 5.919e-05 | 2.328e-05 | 0 | 0 | 0 | 7.806e-08 | 1.294e-06 | 8.763e-06 | 1.034e-05 | 2.624e-05 | 3.337e-05 | 2.761e-05 | 1.901e-05
752 | 0.0001966 | 4.732e-05 | 0 | 0 | 0 | 0 | 6.865e-07 | 7.142e-07 | 6.542e-06 | 6.702e-06 | 3.489e-05 | 2.276e-05 | 3.195e-05 | 2.048e-05
754 | 0.0002569 | 0.0001913 | 0 | 0 | 0 | 0 | 3.919e-07 | 1.102e-06 | 7.904e-06 | 1.265e-05 | 2.439e-05 | 2.704e-05 | 3.089e-05 | 2.097e-05
756 | 0.0003929 | 9.779e-05 | 0.0001711 | 0 | 0 | 0 | 7.21e-08 | 1.121e-06 | 6.067e-06 | 6.75e-06 | 1.904e-05 | 3.33e-05 | 2.847e-05 | 1.828e-05
758 | 9.477e-05 | 3.791e-05 | 6.634e-05 | 0 | 3.418e-05 | 0 | 6.464e-07 | 7.032e-07 | 6.859e-06 | 4.383e-06 | 2.076e-05 | 8.379e-06 | 2.617e-05 | 1.697e-05
760 | 6.976e-05 | 0.0002155 | 0 | 0 | 3.498e-05 | 0.0001424 | 4.108e-07 | 1.08e-06 | 6.343e-06 | 2.694e-06 | 2.509e-05 | 1.686e-05 | 2.528e-05 | 1.943e-05
762 | 3.884e-05 | 0.0003031 | 0 | 0 | 0 | 0.000464 | 4.75e-07 | 7.794e-07 | 5.287e-06 | 2.616e-06 | 1.937e-05 | 2.252e-05 | 2.529e-05 | 2.148e-05
764 | 6.199e-05 | 8.087e-05 | 0 | 0 | 0 | 0.0002426 | 3.479e-07 | 1.021e-06 | 3.948e-06 | 3.89e-06 | 1.086e-05 | 2.289e-05 | 2.769e-05 | 1.74e-05
766 | 0.0004418 | 5.935e-05 | 3.63e-05 | 7.259e-05 | 7.685e-05 | 3.771e-05 | 1.733e-07 | 1.266e-06 | 8.793e-06 | 4.225e-06 | 1.536e-05 | 2.603e-05 | 3.231e-05 | 1.889e-05
768 | 0 | 0.000211 | 0 | 0.0001419 | 0.0006703 | 0 | 3.538e-07 | 9.768e-07 | 5.915e-06 | 6.98e-06 | 1.703e-05 | 2.792e-05 | 3.021e-05 | 1.627e-05
770 | 0 | 0.0001713 | 0 | 0.0002766 | 2.27e-05 | 0 | 3.288e-07 | 9.588e-07 | 3.4e-06 | 7.548e-06 | 2.386e-05 | 3.193e-05 | 2.876e-05 | 1.239e-05
772 | 7.113e-05 | 0.0001452 | 0 | 0.0009494 | 0 | 0.0002489 | 2.046e-07 | 1.343e-06 | 7.229e-06 | 9.611e-06 | 1.685e-05 | 2.038e-05 | 2.434e-05 | 1.615e-05
774 | 4.122e-05 | 0.0002597 | 0 | 0.0007205 | 0 | 3.035e-05 | 6.614e-08 | 7.659e-07 | 4.162e-06 | 5.656e-06 | 9.049e-06 | 2.092e-05 | 2.784e-05 | 1.818e-05
776 | 7.955e-05 | 0.0005025 | 5.966e-05 | 0.0002711 | 0 | 0.0002169 | 0 | 1.44e-06 | 3.732e-06 | 5.845e-06 | 1.451e-05 | 2.54e-05 | 2.916e-05 | 1.399e-05
778 | 0.0001971 | 0.0003162 | 0.0001789 | 9.857e-05 | 0.0002176 | 0.0001456 | 0 | 1.509e-06 | 4.57e-06 | 1.357e-05 | 1.278e-05 | 3.252e-05 | 2.647e-05 | 1.639e-05
780 | 2.904e-05 | 0.0004025 | 2.904e-05 | 9.978e-05 | 5.082e-05 | 1.573e-05 | 6.489e-08 | 9.989e-07 | 5.788e-06 | 1.043e-05 | 1.334e-05 | 4.598e-05 | 2.709e-05 | 1.842e-05