## IVL RawData
Current(mA) | Current Density(mA/cm^2) | Voltage(V) | Luminance(CD/m^2) | Yield(cd/A) | Radiance(W/Sr/m^2) | CIE1931 x | CIE1931 y | CIE1976 u' | CIE1976 v' | Peak | FWHM | Efficiency(lm/W) | EQE(%)
5e-06 | 0.000118 | 0 | 7.857 | 6653.5394 | 0.029026 | 0.2576 | 0.3361 | 0.1581 | 0.4641 | 418 | 30 | Inf | 6549.94
0.000532 | 0.013308 | 0.5 | 6.439 | 48.3829 | 0.040011 | 0.3637 | 0.2614 | 0.2689 | 0.4349 | 392 | 29 | 303.999 | 78.91
0.001837 | 0.045915 | 1 | 4.081 | 8.8882 | 0.014395 | 0.3198 | 0.3231 | 0.2051 | 0.4662 | 410 | 3 | 27.9231 | 8.87
0.001872 | 0.046789 | 1.5 | 6.255 | 13.3686 | 0.035295 | 0.3896 | 0.3348 | 0.2498 | 0.483 | 388 | 10 | 27.9992 | 21.65
0.004191 | 0.10478 | 2 | 5.375 | 5.1297 | 0.025909 | 0.3795 | 0.2783 | 0.272 | 0.4488 | 770 | 385 | 8.0577 | 7.13
0.005124 | 0.12809 | 2.5 | 7.544 | 5.8895 | 0.031177 | 0.3002 | 0.2267 | 0.2346 | 0.3985 | 380 | 382 | 7.4009 | 6.91
0.010372 | 0.25929 | 3 | 4.539 | 1.7505 | 0.031889 | 0.2105 | 0.1535 | 0.1904 | 0.3125 | 466 | 3 | 1.8332 | 3.6
0.047958 | 1.199 | 3.5 | 5.265 | 0.43913 | 0.0159 | 0.0778 | 0.2729 | 0.0509 | 0.4013 | 490 | 26 | 0.39416 | 0.33
0.15161 | 3.7902 | 4 | 59.95 | 1.5817 | 0.18653 | 0.0803 | 0.2591 | 0.054 | 0.392 | 488 | 27 | 1.2423 | 1.22
0.44156 | 11.0391 | 4.5 | 163.5 | 1.4811 | 0.51718 | 0.0825 | 0.2506 | 0.0565 | 0.386 | 488 | 26 | 1.034 | 1.16
0.89367 | 22.3419 | 5 | 259.3 | 1.1606 | 0.83152 | 0.0846 | 0.2431 | 0.0589 | 0.3807 | 488 | 27 | 0.72923 | 0.92
1.5212 | 38.0296 | 5.5 | 279.2 | 0.73416 | 0.90008 | 0.0864 | 0.2392 | 0.0606 | 0.3778 | 488 | 29 | 0.41935 | 0.59
2.4118 | 60.2953 | 6 | 215.2 | 0.35691 | 0.69137 | 0.088 | 0.2384 | 0.0619 | 0.3774 | 488 | 29 | 0.18688 | 0.28
3.5706 | 89.2643 | 6.5 | 130.3 | 0.14597 | 0.41317 | 0.0891 | 0.2416 | 0.0623 | 0.3801 | 488 | 29 | 0.070551 | 0.11
5.0834 | 127.0842 | 7 | 55.7 | 0.043829 | 0.17233 | 0.0916 | 0.2497 | 0.0631 | 0.3866 | 488 | 31 | 0.019671 | 0.03
Weavlength | 0.000(V) | 0.500(V) | 1.000(V) | 1.500(V) | 2.000(V) | 2.500(V) | 3.000(V) | 3.500(V) | 4.000(V) | 4.500(V) | 5.000(V) | 5.500(V) | 6.000(V) | 6.500(V) | 7.000(V)
380 | 5.172e-05 | 0.0003974 | 0.0001724 | 0.001487 | 0.0003112 | 0.001228 | 0 | 2.058e-06 | 2.463e-05 | 4.293e-05 | 0.0001462 | 0.0002127 | 0.0001419 | 9.968e-05 | 6.262e-05
382 | 0.000108 | 0.0005377 | 0 | 0.001095 | 0.0007091 | 0.0004326 | 0 | 3.31e-06 | 2.85e-05 | 6.198e-05 | 0.0001079 | 0.0002005 | 8.049e-05 | 0.0001026 | 6.224e-05
384 | 0.0001414 | 0.001285 | 0 | 0.0009122 | 0.0003712 | 0.0002263 | 0 | 1.673e-06 | 2.671e-05 | 6.469e-05 | 0.0001412 | 0.0001955 | 0.0001433 | 0.0001127 | 6.061e-05
386 | 0.0003369 | 0.0005223 | 0 | 0.00194 | 0.0006677 | 0.000539 | 0 | 1.709e-06 | 2.542e-05 | 7.647e-05 | 0.0001498 | 0.0001933 | 0.0001705 | 0.0001123 | 6.39e-05
388 | 0 | 0.001101 | 9.973e-05 | 0.001963 | 0.001005 | 4.987e-05 | 0 | 1.85e-06 | 2.286e-05 | 7.811e-05 | 0.0001339 | 0.0001946 | 0.0001554 | 0.0001152 | 6.443e-05
390 | 0.000413 | 0.001092 | 7.165e-05 | 0.0001433 | 0.0001791 | 3.582e-05 | 0 | 1.887e-06 | 2.597e-05 | 7.803e-05 | 0.0001245 | 0.0002052 | 0.0001623 | 0.0001258 | 6.385e-05
392 | 0.000428 | 0.001303 | 0.0002689 | 0.0004705 | 0.0003361 | 0.0003361 | 0 | 1.961e-06 | 2.824e-05 | 8.177e-05 | 0.0001401 | 0.000174 | 0.0001598 | 0.000116 | 6.455e-05
394 | 0.0006498 | 0.001237 | 4.43e-05 | 0.0008344 | 0.0002824 | 5.537e-05 | 0 | 1.257e-06 | 2.812e-05 | 8.474e-05 | 0.0001326 | 0.0002041 | 0.0001805 | 0.00012 | 6.53e-05
396 | 0.0006404 | 0.00128 | 0.0003713 | 0.0002186 | 0.0002569 | 0.0005779 | 0 | 8.128e-07 | 2.593e-05 | 7.549e-05 | 0.0001448 | 0.0001934 | 0.0001737 | 0.0001279 | 6.296e-05
398 | 0.0004131 | 0.001002 | 5.907e-05 | 0 | 0.0006498 | 0.0001761 | 0 | 1.714e-06 | 2.689e-05 | 8.74e-05 | 0.0001412 | 0.0002061 | 0.000169 | 0.0001206 | 6.784e-05
400 | 0.0004498 | 0.001209 | 0 | 2.81e-05 | 0.0001686 | 0.0005065 | 8.43e-05 | 3.52e-06 | 2.847e-05 | 8.445e-05 | 0.0001388 | 0.0001939 | 0.0001756 | 0.0001303 | 6.674e-05
402 | 0.0006804 | 0.001254 | 0 | 0.0004302 | 0.0002146 | 0.0001073 | 0.000179 | 3.541e-06 | 2.82e-05 | 8.478e-05 | 0.0001413 | 0.0001982 | 0.0001819 | 0.0001338 | 6.566e-05
404 | 0.0008061 | 0.001036 | 4.296e-05 | 0.0003243 | 0.0001289 | 0.0002148 | 5.116e-05 | 1.12e-06 | 3.062e-05 | 8.178e-05 | 0.0001487 | 0.0001966 | 0.0001783 | 0.000124 | 6.662e-05
406 | 0.0005735 | 0.0007714 | 0.0001152 | 1.622e-05 | 0.0003456 | 0.000378 | 0.0004949 | 1.738e-06 | 2.842e-05 | 8.983e-05 | 0.000158 | 0.0001988 | 0.0002011 | 0.0001272 | 6.419e-05
408 | 0.0001673 | 0.0008061 | 7.92e-05 | 3.546e-06 | 0.0004304 | 0.0002104 | 0.0005726 | 1.438e-06 | 2.815e-05 | 9.711e-05 | 0.0001616 | 0.0001954 | 0.0001826 | 0.0001274 | 6.308e-05
410 | 0.0005967 | 0.001091 | 0.001182 | 0.0004861 | 4.735e-05 | 7.892e-06 | 0.0003437 | 1.617e-06 | 2.96e-05 | 9.156e-05 | 0.0001575 | 0.0001902 | 0.0001834 | 0.0001341 | 6.323e-05
412 | 0.0002999 | 0.0004673 | 2.944e-05 | 0.0001697 | 0.0003247 | 0.0001155 | 0.0005781 | 1.831e-06 | 3.113e-05 | 9.381e-05 | 0.0001701 | 0.000174 | 0.0001788 | 0.0001274 | 6.23e-05
414 | 0.0003414 | 0.0004677 | 0.0001507 | 9.978e-05 | 0.0002925 | 0.0002084 | 0.0002661 | 2.165e-06 | 3.071e-05 | 0.0001016 | 0.0001518 | 0.0001749 | 0.0001826 | 0.000128 | 6.081e-05
416 | 0.0002395 | 0.0003919 | 0.0001285 | 0 | 0.0002602 | 5.079e-05 | 0.0002966 | 2.059e-06 | 2.915e-05 | 9.725e-05 | 0.0001648 | 0.0001728 | 0.0001675 | 0.0001255 | 5.879e-05
418 | 0.000967 | 0.0006111 | 1.799e-05 | 0 | 0.0004601 | 0 | 0.0006508 | 1.477e-06 | 3.086e-05 | 0.0001008 | 0.0001786 | 0.0001892 | 0.0001689 | 0.0001255 | 5.948e-05
420 | 0.0006221 | 0.0002403 | 0 | 0 | 0.0003186 | 0.0005572 | 0.0003036 | 1.711e-06 | 3.042e-05 | 9.521e-05 | 0.0001748 | 0.0001766 | 0.0001724 | 0.0001274 | 6.03e-05
422 | 0.0005337 | 0.0001761 | 0.0002093 | 0 | 0.000184 | 0.0002709 | 0.0005127 | 2.665e-06 | 3.045e-05 | 9.855e-05 | 0.0001849 | 0.0001922 | 0.000176 | 0.0001271 | 5.698e-05
424 | 0.000346 | 0.0001864 | 0.0002609 | 0 | 0 | 0 | 0.0004479 | 2.311e-06 | 3.298e-05 | 0.0001055 | 0.0001795 | 0.0001952 | 0.0001878 | 0.0001234 | 5.747e-05
426 | 0.0003608 | 6.079e-05 | 0.0001216 | 0 | 0 | 7.294e-05 | 0.0003378 | 2.629e-06 | 3.266e-05 | 0.0001077 | 0.0001949 | 0.0001971 | 0.0001947 | 0.0001316 | 6.215e-05
428 | 0.0003285 | 0.0001397 | 0.0002795 | 0 | 6.882e-05 | 0.0001987 | 0.0002581 | 2.77e-06 | 3.59e-05 | 0.0001176 | 0.0002122 | 0.0002085 | 0.000208 | 0.0001408 | 6.395e-05
430 | 0.0002138 | 1.868e-05 | 0.0001476 | 0 | 7.471e-05 | 5.603e-05 | 0.0004566 | 3.236e-06 | 3.909e-05 | 0.0001242 | 0.0002324 | 0.0002336 | 0.0002213 | 0.0001475 | 6.957e-05
432 | 0.0002113 | 0 | 6.541e-05 | 0 | 0.0001599 | 0 | 0.0002912 | 3.557e-06 | 4.188e-05 | 0.0001339 | 0.0002441 | 0.0002534 | 0.0002316 | 0.0001585 | 7.433e-05
434 | 0.0002785 | 0 | 0.0002476 | 0 | 4.637e-05 | 0.0002167 | 0.0003017 | 3.905e-06 | 4.567e-05 | 0.0001419 | 0.0002548 | 0.0002741 | 0.0002494 | 0.0001679 | 8.014e-05
436 | 9.361e-05 | 3.284e-05 | 2.118e-05 | 0 | 9.851e-05 | 0.0002687 | 0.0003653 | 3.714e-06 | 5.079e-05 | 0.0001554 | 0.0002758 | 0.000295 | 0.0002733 | 0.0001819 | 8.144e-05
438 | 0.000118 | 0 | 2.808e-05 | 0 | 7.02e-06 | 0.0002838 | 0.0002379 | 4.271e-06 | 6.131e-05 | 0.0001749 | 0.0003113 | 0.000336 | 0.0003 | 0.0002008 | 9.344e-05
440 | 9.949e-05 | 0 | 0.0001112 | 0 | 2.487e-05 | 0.0001317 | 0.0002049 | 5.165e-06 | 6.607e-05 | 0.0002017 | 0.0003586 | 0.0003988 | 0.000343 | 0.0002205 | 0.000104
442 | 6.544e-05 | 1.636e-05 | 0.0001508 | 0 | 1.636e-05 | 0.0003195 | 0.0004903 | 6.142e-06 | 7.837e-05 | 0.0002369 | 0.0004199 | 0.0004798 | 0.000405 | 0.0002625 | 0.0001225
444 | 6.049e-05 | 1.512e-05 | 0.000121 | 0 | 1.512e-05 | 0.0004185 | 0.0004554 | 7.692e-06 | 9.544e-05 | 0.0002903 | 0.0005192 | 0.000592 | 0.0005127 | 0.000328 | 0.000152
446 | 0 | 0 | 2.563e-05 | 0 | 0.0001025 | 0.000201 | 0.0001596 | 9.423e-06 | 0.000121 | 0.0003734 | 0.0006658 | 0.0007841 | 0.000673 | 0.0004268 | 0.0001952
448 | 0.0001517 | 0 | 3.595e-05 | 0.000182 | 2.248e-05 | 0.0003808 | 0.0002292 | 1.279e-05 | 0.0001599 | 0.0004947 | 0.0009097 | 0.001076 | 0.0009203 | 0.0005884 | 0.0002681
450 | 5.05e-05 | 9.358e-05 | 9.448e-05 | 2.07e-05 | 1.151e-05 | 0.0004886 | 0.0003647 | 1.792e-05 | 0.0002267 | 0.0007139 | 0.001317 | 0.001592 | 0.001364 | 0.0008806 | 0.0003903
452 | 0.0003292 | 0 | 0 | 0.0001097 | 8.23e-05 | 0.0007493 | 0.0001442 | 2.508e-05 | 0.0003261 | 0.001029 | 0.001915 | 0.002334 | 0.002019 | 0.001287 | 0.0005669
454 | 0 | 0 | 0 | 4.03e-05 | 2.687e-05 | 6.308e-05 | 0.000118 | 3.479e-05 | 0.0004585 | 0.001456 | 0.002722 | 0.003357 | 0.002868 | 0.001838 | 0.0008012
456 | 0 | 0 | 0 | 5.43e-05 | 3.62e-05 | 0.0009166 | 0.0001096 | 4.728e-05 | 0.000625 | 0.001989 | 0.003725 | 0.004614 | 0.003931 | 0.002514 | 0.001083
458 | 0 | 4.676e-05 | 0 | 0 | 0 | 0.0006288 | 5.352e-05 | 6.15e-05 | 0.0008206 | 0.00261 | 0.004867 | 0.006012 | 0.005107 | 0.003243 | 0.001386
460 | 0 | 1.715e-05 | 0 | 0.0001712 | 0.0001142 | 0.0004851 | 0.0005137 | 7.71e-05 | 0.001031 | 0.003261 | 0.006059 | 0.007422 | 0.006262 | 0.003946 | 0.001675
462 | 0 | 2.117e-05 | 0 | 0.0001555 | 0.000371 | 0.000127 | 6.588e-05 | 9.623e-05 | 0.001267 | 0.003969 | 0.007277 | 0.008811 | 0.007359 | 0.004597 | 0.001936
464 | 0 | 0.000506 | 0 | 0.0001318 | 5.084e-05 | 0 | 0.000305 | 0.0001177 | 0.001568 | 0.004845 | 0.008723 | 0.01037 | 0.008502 | 0.005252 | 0.002189
466 | 0 | 0.0001639 | 0 | 0.000181 | 0.0002338 | 5.73e-05 | 0.001334 | 0.0001487 | 0.001967 | 0.005991 | 0.01058 | 0.01232 | 0.009914 | 0.006035 | 0.002486
468 | 0 | 0.0002565 | 0 | 4.275e-05 | 7.596e-05 | 0.0001401 | 0.0001282 | 0.000194 | 0.002549 | 0.007662 | 0.01329 | 0.0152 | 0.012 | 0.007188 | 0.002921
470 | 0 | 2.183e-05 | 0 | 0.0002183 | 9.821e-05 | 3.271e-05 | 0 | 0.0002588 | 0.003374 | 0.01005 | 0.01716 | 0.01932 | 0.01502 | 0.008877 | 0.003556
472 | 0 | 0.0001738 | 0 | 0.0001938 | 0.000115 | 0 | 0 | 0.0003425 | 0.00444 | 0.0131 | 0.02216 | 0.02466 | 0.01897 | 0.01108 | 0.004389
474 | 0 | 0.0002959 | 0 | 0.0002775 | 0.0004395 | 0 | 0 | 0.000441 | 0.005684 | 0.01664 | 0.02792 | 0.03079 | 0.02351 | 0.01363 | 0.005357
476 | 0 | 0.0002739 | 0 | 8.684e-05 | 2.47e-05 | 0 | 0 | 0.0005541 | 0.007101 | 0.02056 | 0.0342 | 0.03743 | 0.02838 | 0.01639 | 0.006411
478 | 1.913e-05 | 7.654e-05 | 0 | 8.712e-05 | 8.712e-05 | 0 | 3.827e-05 | 0.0006579 | 0.008321 | 0.02394 | 0.03943 | 0.04285 | 0.03233 | 0.01862 | 0.00728
480 | 4.755e-05 | 0.0001902 | 0 | 5.926e-05 | 0 | 0 | 9.51e-05 | 0.0007543 | 0.009418 | 0.02679 | 0.04368 | 0.0471 | 0.03538 | 0.02035 | 0.007974
482 | 0 | 0.0003001 | 0 | 0.0001538 | 0 | 0 | 0 | 0.0008476 | 0.01041 | 0.02926 | 0.04717 | 0.05046 | 0.03774 | 0.02171 | 0.008536
484 | 0 | 0.0002216 | 2.508e-05 | 0.0003032 | 0.0001003 | 0 | 0 | 0.0009351 | 0.01128 | 0.03134 | 0.04994 | 0.05302 | 0.03954 | 0.02277 | 0.008993
486 | 0 | 0.000158 | 7.807e-06 | 7.807e-05 | 3.123e-05 | 0 | 0.0002103 | 0.001011 | 0.01197 | 0.03291 | 0.05193 | 0.05481 | 0.04079 | 0.02358 | 0.00936
488 | 0 | 9.526e-05 | 0 | 9.674e-05 | 0 | 0 | 1.809e-05 | 0.001062 | 0.01236 | 0.03362 | 0.05265 | 0.05535 | 0.04122 | 0.02392 | 0.009575
490 | 3.041e-05 | 0.0002812 | 1.521e-05 | 7.603e-06 | 3.801e-05 | 0 | 7.603e-06 | 0.001068 | 0.01225 | 0.03309 | 0.05152 | 0.05412 | 0.04042 | 0.0236 | 0.009543
492 | 0.0001709 | 0.0003519 | 6.035e-05 | 3.644e-05 | 0.0001321 | 0 | 2.39e-05 | 0.001032 | 0.01168 | 0.03139 | 0.04875 | 0.05123 | 0.03845 | 0.0226 | 0.00924
494 | 0.000112 | 0.0003594 | 1.866e-05 | 0.0001404 | 3.606e-05 | 0 | 0 | 0.0009621 | 0.01077 | 0.02881 | 0.04469 | 0.04707 | 0.03552 | 0.02107 | 0.008721
496 | 0.0001773 | 0.0002595 | 0 | 9.465e-05 | 1.352e-05 | 0 | 0 | 0.0008655 | 0.00959 | 0.02558 | 0.03967 | 0.04196 | 0.03188 | 0.01907 | 0.008006
498 | 0.0004435 | 0.0002571 | 0 | 0.0001073 | 0 | 0 | 2.684e-05 | 0.0007537 | 0.008284 | 0.02205 | 0.03425 | 0.03638 | 0.02784 | 0.01683 | 0.007164
500 | 0.0002523 | 7.659e-05 | 0.0003303 | 7.413e-05 | 0.0001502 | 0 | 0.000675 | 0.0006336 | 0.006911 | 0.01839 | 0.02863 | 0.03059 | 0.02359 | 0.01441 | 0.006217
502 | 0.0005296 | 0.001024 | 3.07e-05 | 0 | 0 | 0 | 0.0002261 | 0.0005121 | 0.005569 | 0.01483 | 0.02318 | 0.02489 | 0.01935 | 0.01194 | 0.005225
504 | 0.0001961 | 7.729e-05 | 0.0001482 | 0 | 0 | 0 | 0.0001732 | 0.0004156 | 0.004509 | 0.01203 | 0.01885 | 0.02035 | 0.01592 | 0.009893 | 0.004381
506 | 1.814e-05 | 0.0001061 | 5.441e-05 | 0 | 0 | 0 | 0.0003826 | 0.0003339 | 0.003619 | 0.009669 | 0.0152 | 0.01648 | 0.01296 | 0.00811 | 0.003626
508 | 0.0002575 | 3.302e-05 | 0 | 0 | 3.961e-05 | 0 | 0.0001585 | 0.0002666 | 0.002893 | 0.007742 | 0.0122 | 0.01325 | 0.01048 | 0.006592 | 0.002968
510 | 0.0002775 | 8.403e-06 | 0 | 0 | 1.681e-05 | 0 | 5.765e-05 | 0.0002127 | 0.002311 | 0.006191 | 0.009781 | 0.01066 | 0.008448 | 0.005332 | 0.002419
512 | 0.0001674 | 0 | 2.732e-05 | 0 | 0 | 0 | 0.0003096 | 0.0001699 | 0.001842 | 0.004944 | 0.007819 | 0.008551 | 0.006781 | 0.004298 | 0.00196
514 | 0.0002071 | 0 | 0 | 0 | 0 | 0 | 0.0002279 | 0.0001334 | 0.001452 | 0.003905 | 0.006177 | 0.00676 | 0.005383 | 0.003416 | 0.001562
516 | 0.0002859 | 9.394e-06 | 0 | 0 | 0 | 0 | 0.0002648 | 0.0001082 | 0.001181 | 0.003175 | 0.005041 | 0.005516 | 0.004399 | 0.002794 | 0.001282
518 | 0.0003066 | 1.641e-05 | 0 | 0 | 2.697e-05 | 6.743e-05 | 0.0001853 | 8.828e-05 | 0.0009673 | 0.0026 | 0.004135 | 0.004532 | 0.003622 | 0.002302 | 0.001057
520 | 0.0003473 | 0 | 0 | 0 | 2.387e-05 | 5.968e-05 | 0.0001351 | 7.32e-05 | 0.0007962 | 0.002149 | 0.003413 | 0.003746 | 0.00299 | 0.001905 | 0.0008747
522 | 0.0001264 | 0 | 0 | 0 | 6.408e-05 | 2.136e-05 | 3.804e-05 | 6.078e-05 | 0.0006597 | 0.001783 | 0.002829 | 0.003117 | 0.002488 | 0.001583 | 0.0007271
524 | 0.0002963 | 2.131e-06 | 0 | 0 | 1.232e-05 | 3.397e-06 | 0.0001956 | 5.01e-05 | 0.0005468 | 0.001479 | 0.002353 | 0.00259 | 0.002073 | 0.001317 | 0.0006079
526 | 0.0006968 | 7.011e-05 | 2.381e-05 | 0 | 7.011e-05 | 3.334e-05 | 4.762e-06 | 4.093e-05 | 0.0004473 | 0.001217 | 0.001937 | 0.002136 | 0.001709 | 0.001092 | 0.000502
528 | 0.000181 | 0 | 9.533e-05 | 0 | 8.727e-06 | 0.0001684 | 1.907e-05 | 3.431e-05 | 0.0003774 | 0.001031 | 0.001639 | 0.001815 | 0.001443 | 0.000926 | 0.0004257
530 | 0.0002785 | 0 | 0 | 0 | 1.482e-05 | 7.187e-05 | 0 | 2.895e-05 | 0.0003197 | 0.0008723 | 0.001388 | 0.001531 | 0.001229 | 0.0007844 | 0.0003618
532 | 0.0001832 | 0 | 4.891e-05 | 0 | 0 | 0.0001085 | 0 | 2.456e-05 | 0.0002724 | 0.0007442 | 0.001182 | 0.001304 | 0.001048 | 0.0006738 | 0.0003101
534 | 0.0001193 | 7.953e-05 | 9.939e-05 | 0 | 0 | 0.0001789 | 0 | 2.09e-05 | 0.0002306 | 0.0006334 | 0.001008 | 0.00112 | 0.0008972 | 0.0005809 | 0.0002666
536 | 0.0001306 | 1.08e-05 | 0.0002327 | 0 | 0 | 2.44e-05 | 0.0001109 | 1.764e-05 | 0.0001971 | 0.0005392 | 0.0008609 | 0.0009533 | 0.0007711 | 0.0004799 | 0.0002281
538 | 0.0001651 | 0 | 3.853e-05 | 0 | 0 | 0.0001465 | 0 | 1.498e-05 | 0.0001671 | 0.0004606 | 0.0007392 | 0.0008103 | 0.0006574 | 0.0004227 | 0.0001951
540 | 0 | 0 | 0.00015 | 0 | 0 | 0.0001498 | 0 | 1.313e-05 | 0.0001455 | 0.000402 | 0.0006389 | 0.0007084 | 0.0005697 | 0.0003689 | 0.00017
542 | 0 | 0 | 0.0001338 | 0 | 0 | 9.611e-05 | 0 | 1.13e-05 | 0.0001255 | 0.0003483 | 0.0005604 | 0.0006186 | 0.0004989 | 0.0003266 | 0.0001492
544 | 0 | 0 | 8.194e-05 | 0 | 0 | 0.0001041 | 0 | 9.943e-06 | 0.0001109 | 0.0003062 | 0.0004894 | 0.0005407 | 0.0004425 | 0.0002897 | 0.0001318
546 | 0 | 0 | 0 | 5.794e-05 | 5.794e-05 | 0.0001268 | 0 | 8.815e-06 | 9.852e-05 | 0.0002728 | 0.0004331 | 0.0004781 | 0.0003875 | 0.0002592 | 0.0001177
548 | 0 | 0 | 6.943e-05 | 9.201e-06 | 5.349e-06 | 0.0002151 | 0 | 7.546e-06 | 8.513e-05 | 0.0002374 | 0.0003777 | 0.0004167 | 0.000339 | 0.0002232 | 0.000105
550 | 0 | 0 | 5.844e-05 | 3.896e-05 | 1.142e-05 | 0.0003849 | 0 | 6.321e-06 | 7.454e-05 | 0.0002108 | 0.0003331 | 0.0003676 | 0.0002987 | 0.0001984 | 9.142e-05
552 | 0 | 0 | 6.716e-05 | 1.919e-05 | 4.139e-05 | 0.0001721 | 0 | 5.861e-06 | 6.706e-05 | 0.0001905 | 0.0002979 | 0.0003252 | 0.0002689 | 0.0001794 | 8.398e-05
554 | 8.143e-05 | 0 | 0.0002076 | 7.871e-05 | 1.221e-05 | 0.0002334 | 0 | 4.997e-06 | 6.105e-05 | 0.0001716 | 0.0002632 | 0.0002925 | 0.0002412 | 0.0001634 | 7.648e-05
556 | 0.0001033 | 0 | 0.0001109 | 5.124e-05 | 0 | 0.0001897 | 0 | 4.269e-06 | 5.411e-05 | 0.0001502 | 0.0002342 | 0.0002626 | 0.0002196 | 0.0001472 | 6.965e-05
558 | 1.353e-05 | 0 | 0.0001605 | 2.615e-05 | 0 | 2.705e-05 | 0 | 3.788e-06 | 4.725e-05 | 0.0001366 | 0.0002111 | 0.000233 | 0.0001982 | 0.0001283 | 6.288e-05
560 | 0 | 2.219e-05 | 0.000207 | 0.0003282 | 2.384e-05 | 3.405e-06 | 0 | 3.387e-06 | 4.194e-05 | 0.0001213 | 0.0001868 | 0.0002087 | 0.000176 | 0.0001181 | 5.658e-05
562 | 9.58e-05 | 2.211e-05 | 1.875e-05 | 0.0001379 | 0.0001386 | 1.875e-05 | 0 | 3.035e-06 | 3.718e-05 | 0.0001065 | 0.0001681 | 0.0001822 | 0.0001552 | 0.0001061 | 5.336e-05
564 | 0.0002257 | 4.423e-05 | 4.533e-05 | 0.0001564 | 3.741e-05 | 9.065e-05 | 0 | 2.557e-06 | 3.421e-05 | 9.55e-05 | 0.0001508 | 0.0001642 | 0.0001403 | 9.481e-05 | 4.965e-05
566 | 9.349e-05 | 0 | 4.302e-05 | 0.0002482 | 2.151e-05 | 8.603e-05 | 0 | 2.159e-06 | 3.045e-05 | 8.447e-05 | 0.0001351 | 0.000151 | 0.0001308 | 8.517e-05 | 4.63e-05
568 | 2.711e-05 | 0 | 0 | 0.0002553 | 0.0001353 | 0 | 7.733e-05 | 2.08e-06 | 2.755e-05 | 4.518e-05 | 0.0001246 | 0.0001372 | 0.0001176 | 8.067e-05 | 4.384e-05
570 | 2.505e-06 | 3.758e-06 | 8.896e-05 | 0.0001883 | 9.751e-05 | 0 | 2.994e-05 | 1.64e-06 | 2.521e-05 | 6.726e-05 | 0.0001123 | 0.0001309 | 0.0001084 | 7.085e-05 | 4.01e-05
572 | 4.779e-05 | 0.0001012 | 0 | 0.0001702 | 0.0002124 | 4.834e-05 | 0.0003181 | 2e-06 | 2.261e-05 | 6.24e-05 | 9.998e-05 | 0.0001059 | 0.0001046 | 6.908e-05 | 3.825e-05
574 | 4.632e-05 | 0.0001892 | 0 | 0.0002066 | 0.0001371 | 0.0001661 | 0 | 2.814e-06 | 2.124e-05 | 5.726e-05 | 8.914e-05 | 0.0001011 | 9.467e-05 | 6.413e-05 | 3.71e-05
576 | 0.0001251 | 0.0001225 | 0 | 0.0002919 | 0.0001225 | 9.819e-05 | 0 | 1.546e-06 | 1.909e-05 | 4.951e-05 | 8.298e-05 | 9.898e-05 | 8.834e-05 | 5.557e-05 | 3.524e-05
578 | 0.0001315 | 0.0001316 | 0 | 0.0002817 | 0.0001128 | 5.622e-05 | 0 | 1.449e-06 | 1.808e-05 | 4.592e-05 | 7.832e-05 | 9.27e-05 | 8.189e-05 | 5.224e-05 | 3.469e-05
580 | 0.0002574 | 5.421e-05 | 0 | 0.000254 | 0.0001439 | 0 | 4.741e-05 | 1.258e-06 | 1.601e-05 | 4.253e-05 | 6.874e-05 | 9.222e-05 | 8.262e-05 | 4.96e-05 | 3.283e-05
582 | 0.0002824 | 0.000107 | 0 | 0.0002851 | 0.0001924 | 0.0001391 | 0.0001483 | 9.98e-07 | 1.491e-05 | 4.132e-05 | 7.127e-05 | 8.079e-05 | 7.378e-05 | 4.584e-05 | 3.287e-05
584 | 4.737e-05 | 0.0002125 | 0 | 0.0001687 | 0.0001632 | 0.0002634 | 0.000253 | 8.829e-07 | 1.54e-05 | 3.588e-05 | 6.835e-05 | 8.1e-05 | 7.352e-05 | 4.145e-05 | 3.31e-05
586 | 4.967e-05 | 0.0002189 | 0 | 6.807e-05 | 0.0003668 | 0.0002083 | 0.0001225 | 1.625e-06 | 1.507e-05 | 3.858e-05 | 6.047e-05 | 8.087e-05 | 7.123e-05 | 4.265e-05 | 3.092e-05
588 | 0 | 0.0002668 | 0 | 0.0001704 | 0.000301 | 0.0001875 | 0.0001254 | 1.364e-06 | 1.285e-05 | 3.49e-05 | 5.766e-05 | 7.347e-05 | 7.869e-05 | 4.148e-05 | 3.165e-05
590 | 2.343e-05 | 0.0001036 | 0 | 0.0002534 | 8.939e-05 | 5.887e-05 | 7.089e-06 | 7.128e-07 | 1.143e-05 | 3.185e-05 | 5.336e-05 | 6.654e-05 | 6.888e-05 | 4.007e-05 | 2.95e-05
592 | 7.472e-06 | 4.487e-06 | 0 | 2.019e-05 | 0.0002281 | 8.709e-05 | 0 | 5.459e-07 | 1.059e-05 | 2.866e-05 | 5.825e-05 | 7.002e-05 | 6.116e-05 | 4.064e-05 | 3.054e-05
594 | 4.606e-05 | 3.745e-05 | 8.988e-05 | 1.498e-05 | 0.0001612 | 0.000114 | 0 | 1.192e-06 | 1.059e-05 | 3.141e-05 | 5.794e-05 | 7.114e-05 | 6.145e-05 | 4.074e-05 | 3.076e-05
596 | 0 | 9.079e-05 | 0.0002179 | 3.631e-05 | 0.0001239 | 0.0002205 | 0 | 8.805e-07 | 9.083e-06 | 3.314e-05 | 5.852e-05 | 6.443e-05 | 6.562e-05 | 4.297e-05 | 3.057e-05
598 | 0 | 0.0001387 | 5.201e-05 | 0 | 0.0001328 | 0.0002062 | 0 | 7.051e-07 | 9.856e-06 | 3.082e-05 | 5.49e-05 | 6.508e-05 | 6.355e-05 | 4.34e-05 | 3.098e-05
600 | 8.946e-05 | 0.0002013 | 0.0001593 | 0 | 0.0001565 | 0.0002879 | 0 | 9.563e-07 | 1.015e-05 | 2.975e-05 | 5.474e-05 | 7.245e-05 | 6.492e-05 | 4.125e-05 | 3.042e-05
602 | 1.378e-05 | 0.0002987 | 4.661e-05 | 1.558e-06 | 0.0003157 | 0.0002776 | 0 | 9.817e-07 | 9.316e-06 | 3.115e-05 | 5.354e-05 | 6.733e-05 | 6.487e-05 | 4.654e-05 | 3.056e-05
604 | 1.329e-05 | 0.0003747 | 3.987e-05 | 2.458e-05 | 9.833e-05 | 0.0001714 | 0 | 7.921e-07 | 8.638e-06 | 2.777e-05 | 5.638e-05 | 7.174e-05 | 6.274e-05 | 4.301e-05 | 2.951e-05
606 | 3.939e-05 | 0.0003429 | 0.0001774 | 2.37e-05 | 2.37e-05 | 0.000264 | 0 | 9.184e-07 | 9.729e-06 | 2.921e-05 | 5.884e-05 | 7.706e-05 | 6.498e-05 | 4.678e-05 | 3.03e-05
608 | 3.434e-05 | 0.0001665 | 7.345e-05 | 2.938e-05 | 0.0002182 | 0.0002476 | 0 | 6.577e-07 | 9.201e-06 | 2.966e-05 | 5.868e-05 | 7.611e-05 | 6.307e-05 | 5.024e-05 | 3.034e-05
610 | 1.913e-05 | 0.0002903 | 0.0001356 | 0.0002486 | 0.0001052 | 0.0001052 | 0 | 7.493e-07 | 8.923e-06 | 4.04e-05 | 5.677e-05 | 7.82e-05 | 6.606e-05 | 4.891e-05 | 3.093e-05
612 | 6.041e-06 | 0.0001632 | 0.0001082 | 5.054e-05 | 0.0001625 | 6.121e-05 | 0 | 1.075e-06 | 8.785e-06 | 3.418e-05 | 5.339e-05 | 7.901e-05 | 6.116e-05 | 5.233e-05 | 3.13e-05
614 | 0.0001571 | 0.0001041 | 3.257e-05 | 0.0001105 | 3.195e-05 | 0.0002152 | 0 | 8.523e-07 | 9.483e-06 | 3.271e-05 | 5.834e-05 | 9.434e-05 | 6.329e-05 | 5.13e-05 | 3.212e-05
616 | 0 | 0.0002251 | 6.81e-05 | 0.0001278 | 0.000116 | 0.0001751 | 0 | 2.015e-06 | 9.033e-06 | 3.399e-05 | 5.448e-05 | 6.81e-05 | 6.567e-05 | 5.088e-05 | 3.292e-05
618 | 3.449e-05 | 0.0002886 | 6.171e-05 | 3.085e-05 | 0.0001534 | 0.0001615 | 0 | 2.426e-06 | 9.531e-06 | 3.223e-05 | 4.753e-05 | 7.753e-05 | 6.58e-05 | 5.09e-05 | 3.251e-05
620 | 4.263e-05 | 0.0003772 | 6.8e-05 | 0 | 7.986e-05 | 6.259e-05 | 0 | 7.832e-07 | 1.006e-05 | 3.128e-05 | 6.358e-05 | 7.685e-05 | 6.482e-05 | 5.434e-05 | 3.244e-05
622 | 7.293e-06 | 0.0002001 | 1.543e-05 | 0.0001086 | 0 | 3.168e-05 | 0 | 9.49e-07 | 8.787e-06 | 3.142e-05 | 6e-05 | 7.457e-05 | 6.174e-05 | 5.775e-05 | 3.144e-05
624 | 7.845e-05 | 6.445e-05 | 5.23e-05 | 8.936e-05 | 2.553e-05 | 0 | 0 | 8.718e-07 | 1.015e-05 | 2.944e-05 | 5.656e-05 | 6.822e-05 | 6.101e-05 | 5.135e-05 | 3.259e-05
626 | 0 | 0.0001596 | 0 | 0.0002894 | 8.27e-05 | 0 | 0 | 9.718e-07 | 1.12e-05 | 2.875e-05 | 6.1e-05 | 6.738e-05 | 6.096e-05 | 5.284e-05 | 3.45e-05
628 | 0 | 0.0001674 | 0 | 0 | 5.219e-05 | 0 | 5.219e-05 | 5.323e-07 | 9.318e-06 | 3.302e-05 | 6.122e-05 | 6.81e-05 | 6e-05 | 5.343e-05 | 3.461e-05
630 | 0 | 6.82e-05 | 0 | 2.303e-05 | 2.923e-05 | 0 | 2.923e-05 | 8.703e-07 | 1.004e-05 | 3.716e-05 | 5.356e-05 | 6.594e-05 | 6.404e-05 | 5.317e-05 | 3.347e-05
632 | 5.621e-05 | 6.041e-05 | 0 | 4.213e-06 | 0 | 0 | 0 | 1.144e-06 | 9.682e-06 | 3.99e-05 | 5.478e-05 | 6.956e-05 | 5.911e-05 | 5.265e-05 | 3.597e-05
634 | 7.604e-05 | 0.000105 | 2.134e-05 | 0 | 0 | 0 | 0 | 7.876e-07 | 1.042e-05 | 3.999e-05 | 6.299e-05 | 6.407e-05 | 5.771e-05 | 3.695e-05 | 3.695e-05
636 | 0.0001714 | 0 | 6.234e-05 | 0 | 0 | 0 | 0 | 3.745e-07 | 1.103e-05 | 3.639e-05 | 6.419e-05 | 6.479e-05 | 5.879e-05 | 5.469e-05 | 3.587e-05
638 | 4.94e-05 | 0 | 0 | 0 | 0 | 0 | 0 | 4.4e-07 | 1.114e-05 | 3.651e-05 | 5.797e-05 | 6.359e-05 | 5.644e-05 | 5.468e-05 | 3.502e-05
640 | 0.0001357 | 0 | 0 | 0 | 0 | 0 | 0 | 3.963e-07 | 1.014e-05 | 3.963e-05 | 5.332e-05 | 6.356e-05 | 6.252e-05 | 5.526e-05 | 3.768e-05
642 | 3.042e-05 | 2.909e-05 | 0 | 0 | 0 | 0 | 7.817e-06 | 6.022e-07 | 9.927e-06 | 4.145e-05 | 5.261e-05 | 6.954e-05 | 6.335e-05 | 5.302e-05 | 3.821e-05
644 | 0.0001782 | 0 | 0 | 0.0002297 | 0 | 0 | 8.043e-05 | 4.036e-07 | 1.052e-05 | 3.551e-05 | 4.705e-05 | 5.218e-05 | 5.789e-05 | 5.634e-05 | 3.947e-05
646 | 0.0001803 | 0 | 0 | 0.0005417 | 0 | 0 | 0.000137 | 4.393e-07 | 1.025e-05 | 3.36e-05 | 5.377e-05 | 5.224e-05 | 5.533e-05 | 5.215e-05 | 3.976e-05
648 | 0.0002259 | 0.0001959 | 4.353e-05 | 0 | 0 | 0 | 0.0003282 | 5.868e-07 | 8.521e-06 | 3.397e-05 | 5.497e-05 | 5.658e-05 | 6.018e-05 | 4.945e-05 | 4.01e-05
650 | 0.0003148 | 0.0001325 | 1.68e-05 | 0 | 0 | 0 | 0.0003031 | 7.132e-07 | 9.76e-06 | 3.513e-05 | 5.381e-05 | 5.609e-05 | 6.019e-05 | 4.891e-05 | 3.98e-05
652 | 6.355e-05 | 4.992e-05 | 0 | 0 | 0 | 0 | 0.0003052 | 7.022e-07 | 9.862e-06 | 3.24e-05 | 5.227e-05 | 5.228e-05 | 6.306e-05 | 5.273e-05 | 4.066e-05
654 | 0.0003075 | 0.0002624 | 0 | 0 | 0 | 0 | 0.0002027 | 5.287e-07 | 8.766e-06 | 3.01e-05 | 5.455e-05 | 4.88e-05 | 6.193e-05 | 5.18e-05 | 4.048e-05
656 | 0.0001513 | 3.614e-05 | 0 | 0 | 0 | 0 | 0.0004341 | 4.636e-07 | 8.506e-06 | 2.753e-05 | 4.909e-05 | 4.853e-05 | 6.24e-05 | 5.005e-05 | 4.046e-05
658 | 7.747e-05 | 2.625e-05 | 0 | 0 | 0.0002997 | 0 | 0.0002574 | 5.864e-07 | 8.725e-06 | 2.936e-05 | 5.185e-05 | 4.681e-05 | 6.08e-05 | 5.261e-05 | 4.011e-05
660 | 0.000227 | 0.00019 | 0 | 0 | 7.652e-05 | 0 | 0.0004701 | 7.421e-07 | 9.265e-06 | 2.747e-05 | 5.498e-05 | 7.893e-05 | 6.167e-05 | 4.927e-05 | 4.13e-05
662 | 6.67e-05 | 6.247e-05 | 0 | 5.929e-05 | 0 | 0 | 0.0002557 | 8.699e-07 | 9.498e-06 | 2.179e-05 | 5.16e-05 | 4.347e-05 | 6.079e-05 | 4.883e-05 | 4.196e-05
664 | 0.0002344 | 2.892e-05 | 0 | 0.0002534 | 0 | 5.784e-05 | 0.0001511 | 8.63e-07 | 9.4e-06 | 2.836e-05 | 5.408e-05 | 4.689e-05 | 5.783e-05 | 4.664e-05 | 4.152e-05
666 | 0.0001902 | 5.662e-05 | 0 | 0.000286 | 0 | 7.006e-05 | 0.0002294 | 1.042e-06 | 7.111e-06 | 2.335e-05 | 5.353e-05 | 4.835e-05 | 5.529e-05 | 4.411e-05 | 4.257e-05
668 | 0.0001992 | 1.049e-05 | 0 | 0.0004507 | 0 | 5.763e-05 | 9.445e-05 | 5.539e-07 | 8.448e-06 | 2.708e-05 | 5.785e-05 | 4.155e-05 | 5.471e-05 | 5.045e-05 | 4.247e-05
670 | 8.945e-05 | 4.935e-05 | 0 | 0.0004202 | 0 | 0.0002156 | 0.0002639 | 5.434e-07 | 1.456e-05 | 2.837e-05 | 4.031e-05 | 4.96e-05 | 9.214e-05 | 4.701e-05 | 4.103e-05
672 | 0.0001738 | 0.0004148 | 0 | 0.000527 | 2.205e-05 | 0.0003125 | 0.0003513 | 7.772e-07 | 7.509e-06 | 1.674e-05 | 5.174e-05 | 4.52e-05 | 5.67e-05 | 4.593e-05 | 4.138e-05
674 | 0.0002255 | 0.000305 | 0 | 0.0006312 | 4.264e-05 | 0.0005302 | 0.0002927 | 1.069e-06 | 8.303e-06 | 1.854e-05 | 3.998e-05 | 4.271e-05 | 5.478e-05 | 4.431e-05 | 4.156e-05
676 | 0.0001189 | 0.0003222 | 0 | 0.0004652 | 0.0002048 | 0.0006243 | 0.00028 | 1.119e-06 | 8.333e-06 | 2.06e-05 | 3.999e-05 | 5.032e-05 | 5.262e-05 | 4.808e-05 | 3.994e-05
678 | 0.0001206 | 0.0001051 | 0 | 0.0002349 | 5.4e-05 | 0.0003635 | 0.0003047 | 1.257e-06 | 8.195e-06 | 2.054e-05 | 4.472e-05 | 5.146e-05 | 5.307e-05 | 4.644e-05 | 4.016e-05
680 | 0.0002293 | 7.885e-06 | 7.885e-06 | 0.0004587 | 0 | 0.0001976 | 0.0003638 | 1.074e-06 | 7.112e-06 | 1.613e-05 | 3.566e-05 | 4.656e-05 | 5.329e-05 | 4.45e-05 | 3.775e-05
682 | 0.0001214 | 0.0001917 | 0.0001004 | 0.0002827 | 4.567e-05 | 0.0004317 | 0.0001761 | 1.177e-06 | 6.947e-06 | 1.427e-05 | 3.553e-05 | 4.346e-05 | 5.425e-05 | 4.478e-05 | 3.913e-05
684 | 0.0002934 | 0.0001859 | 0.0001748 | 0.0004681 | 7.328e-05 | 0.0003043 | 0.0001466 | 1.295e-06 | 6.694e-06 | 1.65e-05 | 3.044e-05 | 4.853e-05 | 5.301e-05 | 4.384e-05 | 3.965e-05
686 | 0.0001238 | 0 | 3.808e-05 | 0.0003428 | 0.0003088 | 0.0004775 | 0.0001972 | 1.423e-06 | 7.453e-06 | 1.343e-05 | 3.318e-05 | 5.136e-05 | 4.866e-05 | 4.366e-05 | 3.886e-05
688 | 9.603e-05 | 6.402e-05 | 0.0002241 | 0.000366 | 7.934e-05 | 9.524e-05 | 0.000336 | 9.267e-07 | 8.323e-06 | 1.122e-05 | 3.12e-05 | 5.687e-05 | 4.257e-05 | 5.168e-05 | 3.737e-05
690 | 6.361e-05 | 0 | 7.634e-05 | 0.0006208 | 0.0003066 | 0.000486 | 0.0002048 | 9.535e-07 | 5.659e-06 | 9.475e-06 | 2.54e-05 | 5.573e-05 | 5.234e-05 | 5.018e-05 | 3.73e-05
692 | 9.643e-05 | 0.0001618 | 0.0001966 | 0.0003133 | 0.0001204 | 0.0005136 | 0.000452 | 8.336e-07 | 7.308e-06 | 1.864e-05 | 3.187e-05 | 5.628e-05 | 5.311e-05 | 4.798e-05 | 3.328e-05
694 | 0.0001668 | 9.461e-05 | 0.0001307 | 0.0002538 | 8.694e-05 | 0.000265 | 0.0002733 | 8.302e-07 | 6.507e-06 | 1.693e-05 | 2.713e-05 | 5.411e-05 | 5.584e-05 | 4.891e-05 | 3.401e-05
696 | 0.0001545 | 0 | 0.00038 | 0.0003394 | 0.0003491 | 0.0005354 | 0.0004153 | 6.685e-07 | 6.563e-06 | 1.923e-05 | 2.804e-05 | 5.672e-05 | 5.694e-05 | 4.96e-05 | 3.522e-05
698 | 0 | 0 | 0.0001815 | 0.0002503 | 0.0003121 | 7.27e-05 | 0.0002476 | 6.755e-07 | 7.768e-06 | 1.837e-05 | 3.303e-05 | 6.078e-05 | 5.349e-05 | 4.598e-05 | 3.632e-05
700 | 0 | 0 | 0.0001471 | 0.0001498 | 0.0002701 | 0.0002538 | 0.000615 | 6.547e-07 | 5.494e-06 | 2.058e-05 | 2.752e-05 | 5.63e-05 | 5.137e-05 | 4.82e-05 | 3.713e-05
702 | 0 | 0 | 4.032e-05 | 0.0001063 | 0.0002272 | 0.0001504 | 0.000297 | 6.284e-07 | 5.794e-06 | 2.016e-05 | 2.985e-05 | 5.699e-05 | 5.348e-05 | 4.933e-05 | 3.692e-05
704 | 0 | 0 | 0.0001368 | 2.402e-05 | 0.0002401 | 0.0003132 | 0.0001143 | 1.004e-06 | 8.451e-06 | 2.184e-05 | 3.173e-05 | 6.271e-05 | 5.051e-05 | 5.025e-05 | 3.583e-05
706 | 0 | 0 | 0 | 0 | 0.0001776 | 0.0002559 | 0.0002755 | 5.22e-07 | 8.941e-06 | 2.356e-05 | 3.603e-05 | 5.759e-05 | 5.381e-05 | 5.141e-05 | 3.49e-05
708 | 0 | 0 | 1.78e-05 | 0 | 0.0003469 | 9.252e-05 | 0.0002634 | 9.788e-07 | 6.871e-06 | 1.956e-05 | 3.211e-05 | 6.49e-05 | 5.189e-05 | 5.351e-05 | 3.398e-05
710 | 0 | 0 | 1.519e-05 | 0 | 5.183e-05 | 0 | 0.0003136 | 3.056e-07 | 6.218e-06 | 2.289e-05 | 3.139e-05 | 6.516e-05 | 5.53e-05 | 4.818e-05 | 3.571e-05
712 | 0 | 0 | 0 | 6.643e-06 | 2.095e-05 | 0.0001988 | 5.816e-05 | 8.478e-07 | 6.484e-06 | 2.807e-05 | 3.351e-05 | 6.973e-05 | 4.545e-05 | 4.835e-05 | 3.511e-05
714 | 0 | 0 | 9.113e-06 | 0.0002255 | 0.0002437 | 0 | 8.69e-05 | 5.932e-07 | 5.563e-06 | 2.413e-05 | 2.97e-05 | 6.673e-05 | 5.215e-05 | 5.799e-05 | 3.421e-05
716 | 0 | 0 | 2.405e-05 | 0 | 6.54e-05 | 0 | 0.0002481 | 8.337e-07 | 6.219e-06 | 2.428e-05 | 3.119e-05 | 6.323e-05 | 4.704e-05 | 5.283e-05 | 3.417e-05
718 | 0 | 0 | 0 | 0 | 1.583e-05 | 0 | 9.499e-05 | 1.103e-06 | 6.92e-06 | 2.804e-05 | 3.417e-05 | 6.473e-05 | 5.33e-05 | 5.414e-05 | 3.374e-05
720 | 0 | 0 | 0 | 0 | 0.0001329 | 0 | 1.291e-06 | 9.736e-07 | 8.004e-06 | 2.535e-05 | 3.749e-05 | 6.09e-05 | 5.585e-05 | 5.74e-05 | 3.093e-05
722 | 0 | 0 | 0 | 0 | 3.223e-05 | 0 | 6.446e-05 | 1.107e-06 | 8.589e-06 | 2.408e-05 | 3.67e-05 | 6.138e-05 | 5.767e-05 | 5.594e-05 | 3.131e-05
724 | 0 | 5.129e-05 | 0 | 0 | 0.0001368 | 0 | 0 | 7.33e-07 | 7.891e-06 | 2.523e-05 | 3.931e-05 | 5.812e-05 | 5.486e-05 | 5.107e-05 | 3.05e-05
726 | 0 | 4.665e-05 | 0 | 0 | 0.0001244 | 0 | 0 | 1.567e-06 | 7.476e-06 | 2.513e-05 | 3.407e-05 | 5.859e-05 | 4.82e-05 | 4.922e-05 | 2.999e-05
728 | 0 | 0 | 2.865e-06 | 0 | 0 | 0 | 0 | 8.684e-07 | 7.117e-06 | 2.57e-05 | 3.184e-05 | 5.239e-05 | 5.812e-05 | 4.977e-05 | 2.893e-05
730 | 0 | 2.752e-05 | 9.367e-05 | 0 | 2.752e-05 | 0 | 0 | 9.3e-07 | 7.985e-06 | 2.686e-05 | 4.152e-05 | 4.718e-05 | 5.6e-05 | 4.553e-05 | 2.828e-05
732 | 0 | 0.0001729 | 0 | 0 | 6.87e-05 | 0 | 0 | 6.671e-07 | 7.225e-06 | 2.691e-05 | 3.79e-05 | 4.299e-05 | 5.59e-05 | 4.754e-05 | 2.781e-05
734 | 0 | 0.0003429 | 0 | 0 | 0 | 5.105e-05 | 0 | 1.052e-06 | 7.612e-06 | 2.121e-05 | 3.291e-05 | 4.367e-05 | 5.372e-05 | 4.514e-05 | 2.668e-05
736 | 0 | 0.0001421 | 0 | 0 | 0 | 1.271e-05 | 0 | 1.014e-06 | 7.396e-06 | 2.429e-05 | 4.104e-05 | 4.185e-05 | 5.645e-05 | 4.607e-05 | 2.813e-05
738 | 0 | 0.0003196 | 0 | 0 | 4.054e-05 | 0 | 0 | 8.7e-07 | 9.169e-06 | 2.901e-05 | 3.438e-05 | 4.203e-05 | 5.245e-05 | 4.507e-05 | 2.6e-05
740 | 0 | 0.0002645 | 0 | 0 | 0.0001599 | 0 | 0 | 7.012e-07 | 8.126e-06 | 2.367e-05 | 3.822e-05 | 4.517e-05 | 5.511e-05 | 4.428e-05 | 2.684e-05
742 | 0 | 0.0003343 | 0 | 0 | 7.987e-05 | 0 | 0 | 8.738e-07 | 8.177e-06 | 2.288e-05 | 3.564e-05 | 4.147e-05 | 5.642e-05 | 4.085e-05 | 2.578e-05
744 | 0 | 0.0002784 | 0 | 0 | 3.961e-05 | 2.081e-05 | 0.0001626 | 5.961e-07 | 1.022e-05 | 2.843e-05 | 3.705e-05 | 4.133e-05 | 5.594e-05 | 4.099e-05 | 2.517e-05
746 | 0 | 0.0004454 | 0 | 0 | 0.0003809 | 0.000171 | 2.85e-05 | 2.614e-07 | 7.813e-06 | 1.732e-05 | 3.47e-05 | 4.153e-05 | 5.408e-05 | 3.799e-05 | 2.548e-05
748 | 0 | 0.0003042 | 0 | 0 | 0.0004299 | 0.0003515 | 2.068e-05 | 8.896e-07 | 7.768e-06 | 1.772e-05 | 3.631e-05 | 3.893e-05 | 5.28e-05 | 3.587e-05 | 2.635e-05
750 | 0 | 0.0003129 | 0 | 0.000296 | 0.0002993 | 0.0002866 | 0.00013 | 1.296e-06 | 1.091e-05 | 1.915e-05 | 3.372e-05 | 3.927e-05 | 5.308e-05 | 3.424e-05 | 2.52e-05
752 | 1.775e-05 | 0.0005821 | 0 | 2.949e-05 | 0.0001642 | 5.027e-05 | 1.18e-05 | 1.276e-06 | 6.723e-06 | 9.69e-06 | 2.947e-05 | 5.102e-05 | 5.284e-05 | 3.537e-05 | 2.476e-05
754 | 8.201e-05 | 0.0004975 | 0 | 1.503e-05 | 0.0002173 | 0.0003717 | 7.515e-05 | 1.102e-06 | 8.034e-06 | 1.352e-05 | 3.71e-05 | 4.316e-05 | 5.393e-05 | 3.319e-05 | 2.518e-05
756 | 0 | 0.0003187 | 0 | 0.000263 | 0.0004114 | 0.0004426 | 0.0002883 | 9.571e-07 | 8.175e-06 | 1.441e-05 | 3.117e-05 | 4.297e-05 | 5.342e-05 | 3.126e-05 | 2.468e-05
758 | 0 | 0.0001973 | 0 | 0.0002999 | 0.0004366 | 0.0003246 | 7.582e-05 | 1.27e-06 | 6.901e-06 | 1.088e-05 | 3.109e-05 | 2.708e-05 | 4.677e-05 | 7.515e-05 | 2.391e-05
760 | 0 | 0.0004155 | 0 | 0.0004474 | 4.841e-05 | 0.0004126 | 5.696e-05 | 7.629e-07 | 6.49e-06 | 1.161e-05 | 2.085e-05 | 2.569e-05 | 4.305e-05 | 2.666e-05 | 2.275e-05
762 | 5.826e-05 | 0.000258 | 0 | 0.0006907 | 0.0001288 | 0.0007878 | 0.0003293 | 8.658e-07 | 5.927e-06 | 2.738e-06 | 2.068e-05 | 2.881e-05 | 4.585e-05 | 2.313e-05 | 2.345e-05
764 | 0.0001967 | 0.0002722 | 0 | 0.0006307 | 0.0002668 | 0.0006226 | 0.0005013 | 3.255e-07 | 4.529e-06 | 3.579e-06 | 2.175e-05 | 3.148e-05 | 5.456e-05 | 2.528e-05 | 2.323e-05
766 | 0.0001424 | 0.000193 | 2.69e-05 | 0.0004388 | 6.425e-05 | 0.0001522 | 0.0002915 | 2.577e-08 | 5.096e-06 | 7.241e-06 | 2.623e-05 | 3.145e-05 | 4.794e-05 | 2.493e-05 | 2.216e-05
768 | 0.0003564 | 6.118e-05 | 0.0002296 | 0.0009071 | 7.98e-05 | 0.0002536 | 0.0004229 | 3.628e-07 | 5.545e-06 | 5.87e-06 | 2.344e-05 | 2.493e-05 | 4.315e-05 | 2.939e-05 | 2.317e-05
770 | 0.0001693 | 0.000194 | 0.0003468 | 0.0009 | 0.001509 | 0.0001899 | 0.0004768 | 5.607e-07 | 3.224e-06 | 5.125e-06 | 3.252e-05 | 3.186e-05 | 4.219e-05 | 3.011e-05 | 2.087e-05
772 | 0.0005241 | 0.0002164 | 0.0003152 | 0.0007914 | 0.0007412 | 0.0001561 | 0.0003848 | 3.446e-07 | 4.839e-06 | 8.062e-06 | 3.554e-05 | 3.11e-05 | 3.283e-05 | 2.176e-05 | 2.264e-05
774 | 0.0004445 | 0.0003084 | 0.0005684 | 0.0006524 | 0 | 8.067e-05 | 0.0008068 | 2.735e-07 | 4.4e-06 | 2.827e-06 | 2.861e-05 | 2.488e-05 | 3.803e-05 | 2.048e-05 | 2.284e-05
776 | 0.0004031 | 9.943e-05 | 0.0004302 | 0.0006923 | 0 | 0 | 0.0005947 | 4.092e-07 | 5.624e-06 | 4.175e-06 | 3.969e-05 | 2.626e-05 | 4.815e-05 | 2.704e-05 | 2.249e-05
778 | 0.0006096 | 9.101e-05 | 0.0006793 | 0.0006407 | 0 | 0.0002487 | 0.00048 | 2.568e-07 | 5.026e-06 | 8.186e-06 | 3.08e-05 | 3.03e-05 | 3.388e-05 | 2.53e-05 | 2.165e-05
780 | 0.0005796 | 6.684e-05 | 0.0008061 | 0.0005869 | 0 | 9.678e-05 | 0.0002555 | 2.435e-08 | 5.912e-06 | 7.303e-06 | 3.402e-05 | 2.329e-05 | 4.012e-05 | 2.536e-05 | 2.214e-05