## IVL RawData
Current(mA) | Current Density(mA/cm^2) | Voltage(V) | Luminance(CD/m^2) | Yield(cd/A) | Radiance(W/Sr/m^2) | CIE1931 x | CIE1931 y | CIE1976 u' | CIE1976 v' | Peak | FWHM | Efficiency(lm/W) | EQE(%)
0 | -7e-06 | 0 | 0 | 0 | 0 | 0 | 0 | 0 | 0 | 0 | 0 | 0 | 0
4.8e-05 | 0.001197 | 0.5 | 8.646 | 722.485 | 0.036208 | 0.2901 | 0.3411 | 0.1782 | 0.4714 | 388 | 11 | 4539.5073 | 808.71
0.00015 | 0.003761 | 1 | 8.589 | 228.3844 | 0.031791 | 0.4147 | 0.4364 | 0.2239 | 0.5302 | 598 | 217 | 717.4907 | 262.5
0.000294 | 0.007348 | 1.5 | 6.865 | 93.4298 | 0.023788 | 0.2763 | 0.2192 | 0.2176 | 0.3885 | 710 | 316 | 195.6789 | 89.69
0.00055 | 0.013742 | 2 | 4.29 | 31.2187 | 0.02655 | 0.2124 | 0.1669 | 0.1856 | 0.3281 | 708 | 292 | 49.0383 | 59.21
0.00214 | 0.053497 | 2.5 | 6.306 | 11.7877 | 0.030253 | 0.3442 | 0.2085 | 0.286 | 0.3898 | 380 | 384 | 14.8128 | 15.57
0.006046 | 0.15115 | 3 | 7.036 | 4.6549 | 0.02959 | 0.3109 | 0.3444 | 0.191 | 0.4761 | 386 | 7 | 4.8746 | 5.55
0.028551 | 0.71378 | 3.5 | 5.77 | 0.80837 | 0.017401 | 0.0778 | 0.2733 | 0.0508 | 0.4016 | 490 | 26 | 0.7256 | 0.61
0.12652 | 3.1629 | 4 | 61.2 | 1.9349 | 0.19021 | 0.0806 | 0.2593 | 0.0542 | 0.3922 | 488 | 27 | 1.5197 | 1.49
0.3733 | 9.3325 | 4.5 | 165.8 | 1.7766 | 0.52446 | 0.0825 | 0.2505 | 0.0565 | 0.386 | 488 | 26 | 1.2403 | 1.39
0.78908 | 19.7269 | 5 | 266.4 | 1.3504 | 0.85509 | 0.0846 | 0.2428 | 0.0589 | 0.3804 | 488 | 27 | 0.84851 | 1.07
1.4988 | 37.4696 | 5.5 | 292.4 | 0.78037 | 0.94547 | 0.0867 | 0.2379 | 0.0611 | 0.3769 | 488 | 28 | 0.44574 | 0.62
2.4781 | 61.9516 | 6 | 228.6 | 0.369 | 0.73828 | 0.0886 | 0.2361 | 0.0626 | 0.3757 | 488 | 29 | 0.19321 | 0.29
3.7334 | 93.336 | 6.5 | 133.8 | 0.14335 | 0.42707 | 0.09 | 0.239 | 0.0633 | 0.3782 | 488 | 29 | 0.069286 | 0.11
5.441 | 136.0258 | 7 | 57.17 | 0.042029 | 0.17825 | 0.0927 | 0.2472 | 0.0641 | 0.3849 | 488 | 30 | 0.018862 | 0.03
Weavlength | 0.500(V) | 1.000(V) | 1.500(V) | 2.000(V) | 2.500(V) | 3.000(V) | 3.500(V) | 4.000(V) | 4.500(V) | 5.000(V) | 5.500(V) | 6.000(V) | 6.500(V) | 7.000(V)
380 | 0.0008815 | 0.0001034 | 0 | 0 | 0.00128 | 0.0003802 | 2.959e-06 | 2.132e-05 | 0.0001274 | 0.0001308 | 0.00018 | 0.000201 | 0.0001245 | 7.12e-05
382 | 0.0007691 | 7.627e-05 | 0 | 1.525e-05 | 0.001234 | 0.0002466 | 2.56e-06 | 2.14e-05 | 3.539e-05 | 0.0001223 | 0.0002145 | 0.0002394 | 0.0001263 | 7.701e-05
384 | 0.001597 | 0.000655 | 0 | 8.573e-05 | 0.0002572 | 0.0006524 | 1.15e-06 | 3.163e-05 | 8.053e-05 | 0.0001244 | 0.0002379 | 0.0002176 | 0.0001416 | 8.273e-05
386 | 0.001501 | 0.000539 | 0 | 0 | 0.0001201 | 0.001145 | 7.382e-07 | 2.713e-05 | 6.829e-05 | 0.000146 | 0.0002227 | 0.0002207 | 0.0001429 | 8.32e-05
388 | 0.001606 | 0.0003491 | 4.987e-05 | 0 | 0.0006997 | 0.0006482 | 2.936e-06 | 2.813e-05 | 5.289e-05 | 0.0001382 | 0.0002083 | 0.0002012 | 0.000144 | 7.912e-05
390 | 0.0008787 | 0.0003688 | 0.0003308 | 0 | 0.001161 | 0.0008787 | 2.134e-06 | 2.536e-05 | 5.977e-05 | 0.0001454 | 0.0002154 | 0.000198 | 0.0001462 | 8.241e-05
392 | 0.0002936 | 0.0003816 | 0.0003826 | 0 | 0.0002956 | 0.0001592 | 2.408e-06 | 2.625e-05 | 6.184e-05 | 0.000138 | 0.0002249 | 0.0001887 | 0.0001421 | 8.478e-05
394 | 0.0009305 | 5.537e-05 | 4.43e-05 | 0 | 0.0006812 | 0 | 1.749e-06 | 2.308e-05 | 5.74e-05 | 0.0001481 | 0.0002275 | 0.0001868 | 0.0001366 | 8.518e-05
396 | 0.000456 | 0.0005056 | 0.0007732 | 0 | 7.395e-05 | 0.0002777 | 2.006e-06 | 2.861e-05 | 6.686e-05 | 0.0001449 | 0.000217 | 0.0001928 | 0.0001378 | 8.694e-05
398 | 0.0004507 | 0.0001565 | 0.0003149 | 0 | 5.869e-05 | 0.0004523 | 2.308e-06 | 2.847e-05 | 6.442e-05 | 0.000148 | 0.0002125 | 0.0002065 | 0.0001422 | 8.207e-05
400 | 0.0008818 | 0.0004877 | 0.0002155 | 0 | 0.0001407 | 0.0003188 | 1.871e-06 | 3.064e-05 | 6.41e-05 | 0.000149 | 0.0002218 | 0.0001984 | 0.0001461 | 8.417e-05
402 | 0.0002149 | 0.0001789 | 0.0002505 | 0 | 0 | 0.0001073 | 2.223e-06 | 3.037e-05 | 6.476e-05 | 0.0001609 | 0.0002106 | 0.0001988 | 0.0001417 | 8.388e-05
404 | 0.0002056 | 6.854e-05 | 0.0004552 | 0 | 0 | 0.0003007 | 2.902e-06 | 3.069e-05 | 7.02e-05 | 0.0001478 | 0.0002235 | 0.0001958 | 0.0001434 | 8.306e-05
406 | 0.0001971 | 0.0001647 | 0.0001622 | 0 | 0 | 0.0003115 | 3.197e-06 | 3.248e-05 | 7.612e-05 | 0.0001517 | 0.0002125 | 0.0001922 | 0.0001433 | 8.026e-05
408 | 2.313e-05 | 2.273e-05 | 5.499e-05 | 1.182e-06 | 0 | 0.0001957 | 2.336e-06 | 3.379e-05 | 8.001e-05 | 0.0001606 | 0.0002357 | 0.0001926 | 0.0001403 | 7.505e-05
410 | 7.505e-05 | 0 | 0 | 0.0001541 | 0 | 9.873e-05 | 2.73e-06 | 3.204e-05 | 9.056e-05 | 0.0001649 | 0.0002223 | 0.0001875 | 0.000141 | 7.826e-05
412 | 0.0001403 | 0 | 0 | 0 | 5.889e-05 | 0.0003983 | 2.523e-06 | 3.065e-05 | 9.013e-05 | 0.0001656 | 0.0002176 | 0.0001874 | 0.0001396 | 7.642e-05
414 | 0.0002226 | 4.208e-05 | 0 | 2.104e-05 | 0.000133 | 0.0003326 | 3.025e-06 | 3.225e-05 | 9.527e-05 | 0.0001597 | 0.0002224 | 0.0001897 | 0.0001354 | 7.422e-05
416 | 0.0002285 | 5.079e-05 | 0 | 0.0001063 | 0.0005662 | 0.0003774 | 2.674e-06 | 3.416e-05 | 9.722e-05 | 0.0001723 | 0.0002232 | 0.000185 | 0.0001364 | 7.126e-05
418 | 0 | 0 | 0 | 0.0004098 | 0.0003778 | 0.0004783 | 2.719e-06 | 3.549e-05 | 9.609e-05 | 0.0001688 | 0.0002201 | 0.0001862 | 0.0001317 | 6.974e-05
420 | 3.715e-05 | 3.715e-05 | 0 | 0.0003447 | 0.0001486 | 0.0003004 | 2.749e-06 | 3.499e-05 | 9.731e-05 | 0.0001741 | 0.0002123 | 0.0001913 | 0.0001278 | 6.741e-05
422 | 8.343e-06 | 1.201e-05 | 8.03e-05 | 0.0004077 | 1.871e-05 | 0.0005537 | 2.703e-06 | 3.649e-05 | 0.0001091 | 0.0001818 | 0.0002101 | 0.0001938 | 0.0001295 | 6.889e-05
424 | 0.0001255 | 0.0002783 | 0 | 0.0006411 | 0 | 0.0001118 | 3.034e-06 | 4.117e-05 | 9.855e-05 | 0.0001861 | 0.0002285 | 0.0001975 | 0.0001323 | 6.657e-05
426 | 6.141e-05 | 0.0002457 | 0 | 0.0005144 | 0 | 0 | 3.758e-06 | 3.899e-05 | 0.0001094 | 0.0001872 | 0.0002315 | 0.0002089 | 0.000131 | 6.966e-05
428 | 0.0001204 | 6.882e-05 | 0 | 0.0004662 | 0 | 0.0001548 | 3.736e-06 | 4.071e-05 | 0.000119 | 0.0002016 | 0.0002447 | 0.0002127 | 0.0001398 | 7.276e-05
430 | 0.0001528 | 7.471e-05 | 0 | 0.0005397 | 0 | 0.0002343 | 4.133e-06 | 4.427e-05 | 0.0001262 | 0.000216 | 0.0002579 | 0.00023 | 0.0001567 | 7.538e-05
432 | 1.308e-05 | 7.996e-05 | 0 | 0.0005025 | 0 | 0.0001192 | 4.532e-06 | 4.832e-05 | 0.0001338 | 0.000239 | 0.0002861 | 0.0002486 | 0.0001675 | 8.047e-05
434 | 0 | 2.318e-05 | 3.095e-05 | 0.0005493 | 3.095e-05 | 2.318e-05 | 4.112e-06 | 5.153e-05 | 0.0001419 | 0.0002661 | 0.0003087 | 0.0002734 | 0.000178 | 8.499e-05
436 | 0 | 0 | 3.416e-05 | 0.0003668 | 2.647e-06 | 2.701e-05 | 4.78e-06 | 5.585e-05 | 0.0001556 | 0.0003061 | 0.0003271 | 0.0003018 | 0.0001929 | 9.084e-05
438 | 0 | 0 | 0.0004337 | 0.0004828 | 5.616e-05 | 0.0003597 | 6.754e-06 | 6.122e-05 | 0.0001748 | 0.0003148 | 0.0003647 | 0.0003241 | 0.0002081 | 9.29e-05
440 | 0 | 0 | 0.0004011 | 0.0003995 | 0.0002107 | 0 | 5.847e-06 | 6.925e-05 | 0.0002014 | 0.0003479 | 0.0004235 | 0.0003809 | 0.0002388 | 0.0001083
442 | 0 | 0 | 0.00068 | 0.0005281 | 6.902e-05 | 0 | 7.235e-06 | 8.07e-05 | 0.0002386 | 0.0004228 | 0.0005064 | 0.0004525 | 0.0002814 | 0.0001258
444 | 0.0002731 | 0 | 0.0001597 | 0.0004428 | 4.537e-05 | 0.0001681 | 8.304e-06 | 9.814e-05 | 0.0002935 | 0.000525 | 0.0006255 | 0.0005607 | 0.0003488 | 0.0001547
446 | 0.0001344 | 0 | 9.262e-05 | 0.0005494 | 0.000205 | 8.273e-05 | 1.029e-05 | 0.0001244 | 0.000377 | 0.0006834 | 0.0008208 | 0.000734 | 0.0004559 | 0.0002019
448 | 0 | 0 | 0.0001326 | 0.0002775 | 0.0003179 | 0.0002427 | 1.371e-05 | 0.0001649 | 0.0005047 | 0.0009215 | 0.001132 | 0.001009 | 0.000623 | 0.0002762
450 | 7.672e-06 | 0 | 6.162e-05 | 8.258e-05 | 0.0001827 | 2.632e-05 | 1.875e-05 | 0.0002319 | 0.0007273 | 0.001346 | 0.001678 | 0.001491 | 0.0009296 | 0.0004057
452 | 5.487e-05 | 0 | 0.0002523 | 0.0003292 | 0.0004255 | 0.0001372 | 2.677e-05 | 0.0003322 | 0.001037 | 0.001957 | 0.002471 | 0.002189 | 0.001364 | 0.0005918
454 | 0 | 0 | 0.0002804 | 1.343e-05 | 0.0003166 | 4.03e-05 | 3.799e-05 | 0.0004657 | 0.00147 | 0.002784 | 0.003541 | 0.003139 | 0.00195 | 0.0008394
456 | 0 | 0 | 0.0001996 | 1.81e-05 | 0.0004012 | 5.43e-05 | 5.059e-05 | 0.0006372 | 0.002016 | 0.003824 | 0.004884 | 0.004303 | 0.00267 | 0.001139
458 | 0 | 0 | 0.0001671 | 0 | 0.000371 | 0 | 6.617e-05 | 0.0008373 | 0.002651 | 0.005019 | 0.006393 | 0.005604 | 0.003457 | 0.001463
460 | 2.854e-05 | 0 | 0.0003368 | 5.708e-05 | 0.0002484 | 2.854e-05 | 8.342e-05 | 0.001055 | 0.003324 | 0.006272 | 0.007917 | 0.006884 | 0.004222 | 0.001777
462 | 0.0004275 | 0 | 0.000555 | 1.658e-05 | 0.0002269 | 3.66e-06 | 0.0001027 | 0.0013 | 0.004048 | 0.007543 | 0.009406 | 0.008079 | 0.004912 | 0.002054
464 | 6.245e-05 | 0 | 6.99e-05 | 0.0002186 | 0.0002879 | 0 | 0.0001285 | 0.001601 | 0.004933 | 0.009032 | 0.01105 | 0.009328 | 0.005603 | 0.002322
466 | 2.292e-05 | 0 | 0.000393 | 0 | 0.0002269 | 4.584e-05 | 0.0001621 | 0.002002 | 0.006084 | 0.01093 | 0.01309 | 0.01083 | 0.006402 | 0.002626
468 | 0.000159 | 0 | 0.0004415 | 0 | 0.0002943 | 8.55e-05 | 0.0002113 | 0.002587 | 0.007759 | 0.01369 | 0.01609 | 0.01304 | 0.007586 | 0.003071
470 | 0.0002237 | 0 | 0.0004855 | 0 | 0.0003164 | 0 | 0.0002812 | 0.003419 | 0.01015 | 0.01765 | 0.02041 | 0.01626 | 0.009318 | 0.003726
472 | 0.0002459 | 0 | 0.0004489 | 0 | 0.0003767 | 0 | 0.0003721 | 0.004501 | 0.01324 | 0.02279 | 0.02602 | 0.02047 | 0.01159 | 0.004584
474 | 0.0003668 | 0 | 0.0002677 | 0 | 6.72e-05 | 0 | 0.0004803 | 0.005774 | 0.01684 | 0.02874 | 0.03251 | 0.02535 | 0.01424 | 0.005588
476 | 0.0007929 | 0 | 0.0005152 | 0 | 0.0003067 | 2.159e-05 | 0.0006057 | 0.00721 | 0.02086 | 0.03525 | 0.03953 | 0.03061 | 0.0171 | 0.006682
478 | 0.0002023 | 0 | 0.0004243 | 0 | 0.0005224 | 0.0001452 | 0.0007198 | 0.008477 | 0.0243 | 0.04069 | 0.04528 | 0.03485 | 0.01942 | 0.007586
480 | 0.0003473 | 0 | 0.0005995 | 0 | 0.0002935 | 8.888e-05 | 0.0008262 | 0.009599 | 0.02723 | 0.04511 | 0.04975 | 0.03808 | 0.02119 | 0.008295
482 | 0.0004262 | 0 | 0.0003321 | 0 | 0.0002768 | 0.0001107 | 0.0009284 | 0.01061 | 0.02973 | 0.04869 | 0.05322 | 0.04052 | 0.02254 | 0.008858
484 | 0.0001954 | 5.016e-05 | 0 | 0 | 0.0001003 | 0 | 0.001024 | 0.01149 | 0.03181 | 0.05149 | 0.05582 | 0.04231 | 0.02357 | 0.009305
486 | 0.0003984 | 7.57e-05 | 6.009e-05 | 0 | 9.131e-05 | 0 | 0.001106 | 0.0122 | 0.03339 | 0.05348 | 0.05758 | 0.04352 | 0.0243 | 0.00965
488 | 0.000508 | 6.292e-05 | 2.047e-05 | 0 | 0.0001571 | 0 | 0.001162 | 0.01259 | 0.0341 | 0.05415 | 0.058 | 0.04382 | 0.02456 | 0.009833
490 | 0.0002637 | 0.0003234 | 0.0001834 | 0 | 0.0002941 | 7.603e-06 | 0.001171 | 0.01249 | 0.03356 | 0.05296 | 0.05661 | 0.04285 | 0.02416 | 0.009769
492 | 7.524e-05 | 0.0001709 | 2.39e-05 | 0 | 0.0001332 | 6.152e-05 | 0.001131 | 0.01192 | 0.03184 | 0.05007 | 0.05352 | 0.04066 | 0.0231 | 0.009441
494 | 0.000112 | 0.0002164 | 6.959e-05 | 0 | 5.599e-05 | 5.599e-05 | 0.001055 | 0.01099 | 0.02923 | 0.04589 | 0.04915 | 0.03752 | 0.02149 | 0.008894
496 | 0.0002438 | 0.0003027 | 5.408e-05 | 0 | 0 | 0 | 0.0009489 | 0.009794 | 0.02596 | 0.04072 | 0.04376 | 0.03363 | 0.01945 | 0.008152
498 | 0.0002274 | 0.0001921 | 0.0001073 | 0 | 0 | 0 | 0.0008268 | 0.008463 | 0.02239 | 0.03515 | 0.03792 | 0.02936 | 0.01715 | 0.007286
500 | 0.0003206 | 0.0004206 | 7.413e-05 | 0 | 0 | 4.038e-06 | 0.0006953 | 0.007065 | 0.01867 | 0.02937 | 0.03186 | 0.02487 | 0.01468 | 0.00632
502 | 5.653e-05 | 0.0003821 | 0 | 0 | 0 | 8.479e-05 | 0.0005626 | 0.005692 | 0.01505 | 0.02378 | 0.02592 | 0.02039 | 0.01216 | 0.005308
504 | 1.083e-05 | 0.0001621 | 0 | 0 | 0 | 1.083e-05 | 0.0004557 | 0.004608 | 0.0122 | 0.01934 | 0.02119 | 0.01678 | 0.01008 | 0.004451
506 | 0.0002953 | 0 | 0 | 0 | 0 | 1.814e-05 | 0.0003657 | 0.003696 | 0.009807 | 0.01558 | 0.01716 | 0.01366 | 0.008268 | 0.003684
508 | 0.0004358 | 3.961e-05 | 0 | 0 | 0 | 5.942e-05 | 0.0002923 | 0.002953 | 0.00785 | 0.0125 | 0.01381 | 0.01103 | 0.006723 | 0.00302
510 | 8.403e-05 | 0.0004735 | 4.807e-05 | 4.807e-05 | 0 | 9.732e-05 | 0.0002332 | 0.002359 | 0.006275 | 0.01002 | 0.0111 | 0.008899 | 0.005437 | 0.002459
512 | 0 | 0.0004309 | 3.633e-05 | 0.0002261 | 0.0001912 | 1.2e-05 | 0.0001861 | 0.001882 | 0.004987 | 0.008008 | 0.008892 | 0.007149 | 0.004379 | 0.001992
514 | 0 | 0.0001555 | 5.7e-05 | 0 | 0 | 2.592e-05 | 0.0001465 | 0.00148 | 0.003954 | 0.006324 | 0.007032 | 0.005666 | 0.003484 | 0.001587
516 | 0 | 4.697e-05 | 2.107e-05 | 0 | 0 | 9.394e-06 | 0.0001186 | 0.001204 | 0.003217 | 0.005152 | 0.00574 | 0.004627 | 0.002849 | 0.001301
518 | 0 | 0.000136 | 9.44e-05 | 0 | 0 | 9.733e-05 | 9.717e-05 | 0.0009867 | 0.002636 | 0.004232 | 0.004718 | 0.003806 | 0.002343 | 0.001073
520 | 0 | 4.774e-05 | 8.355e-05 | 0 | 0 | 0.0002638 | 7.999e-05 | 0.0008124 | 0.002169 | 0.003493 | 0.003894 | 0.00315 | 0.001938 | 0.0008897
522 | 0 | 2.136e-05 | 8.544e-05 | 0.0001922 | 0 | 0.0002759 | 6.6e-05 | 0.0006731 | 0.001801 | 0.002897 | 0.003234 | 0.002622 | 0.001616 | 0.000742
524 | 0 | 6.238e-06 | 0.0003615 | 6.354e-05 | 7.476e-05 | 0.0003087 | 5.526e-05 | 0.000558 | 0.001494 | 0.002414 | 0.002695 | 0.002184 | 0.001351 | 0.0006183
526 | 0 | 0.0001125 | 0.0002536 | 0.0003043 | 4.674e-05 | 0.0003562 | 4.49e-05 | 0.000459 | 0.00123 | 0.00199 | 0.002226 | 0.001807 | 0.001113 | 0.0005117
528 | 0 | 0.0001723 | 0.000328 | 0.0001651 | 4.363e-05 | 0.0002708 | 3.798e-05 | 0.0003869 | 0.001044 | 0.001684 | 0.001885 | 0.001527 | 0.0009441 | 0.0004345
530 | 0.0001761 | 0.0002134 | 0.000217 | 0.0002821 | 7.411e-05 | 0.000305 | 3.197e-05 | 0.0003283 | 0.000881 | 0.001429 | 0.001602 | 0.0013 | 0.0008062 | 0.0003702
532 | 0.0001494 | 0.0001568 | 0.0001939 | 0.0001876 | 1.63e-05 | 0.0003175 | 2.699e-05 | 0.000279 | 0.0007494 | 0.001223 | 0.001367 | 0.001107 | 0.0006859 | 0.0003184
534 | 0 | 8.612e-05 | 0.0001391 | 0.000159 | 6.623e-06 | 0.0002783 | 2.269e-05 | 0.0002381 | 0.000642 | 0.001045 | 0.001165 | 0.0009593 | 0.0005892 | 0.0002723
536 | 0 | 5.398e-06 | 1.79e-05 | 5.651e-05 | 0.0001775 | 0.0003535 | 1.945e-05 | 0.0002031 | 0.000544 | 0.0008941 | 0.0009988 | 0.0008186 | 0.0005038 | 0.0002334
538 | 0 | 0 | 8.254e-05 | 0.0002889 | 4.335e-05 | 0.0002765 | 1.66e-05 | 0.0001724 | 0.0004627 | 0.0007564 | 0.0008537 | 0.0006986 | 0.0004331 | 0.0002009
540 | 0 | 4.219e-05 | 2.532e-05 | 4.219e-05 | 0.0001498 | 0.0002433 | 1.448e-05 | 0.000149 | 0.0003997 | 0.0006576 | 0.0007476 | 0.0006123 | 0.0003796 | 0.0001752
542 | 0 | 0.0001001 | 0.0001466 | 6.407e-05 | 7.208e-05 | 0.000326 | 1.245e-05 | 0.000129 | 0.0003519 | 0.0005746 | 0.0006513 | 0.0005405 | 0.0003329 | 0.0001546
544 | 0 | 2.731e-05 | 0.0002225 | 7.81e-05 | 5.463e-05 | 0.00016 | 1.077e-05 | 0.000114 | 0.0003052 | 0.0005014 | 0.0005737 | 0.0004753 | 0.0002945 | 0.0001371
546 | 5.794e-05 | 0 | 4.904e-05 | 2.725e-05 | 0.0001352 | 2.725e-05 | 9.544e-06 | 9.839e-05 | 0.0002731 | 0.0004459 | 0.0005034 | 0.0004208 | 0.0002627 | 0.0001229
548 | 1.498e-05 | 0 | 5.778e-06 | 4.243e-05 | 6.262e-05 | 7.521e-05 | 8.483e-06 | 8.698e-05 | 0.0002368 | 0.0003877 | 0.0004424 | 0.0003733 | 0.0002329 | 0.0001091
550 | 9.741e-05 | 1.713e-05 | 9.84e-05 | 3.425e-05 | 7.792e-05 | 0.0001169 | 7.07e-06 | 7.44e-05 | 0.0002124 | 0.000343 | 0.0003863 | 0.0003295 | 0.0002061 | 9.863e-05
552 | 3.837e-05 | 0.0001149 | 0.0001113 | 0.0001338 | 2.878e-05 | 3.837e-05 | 6.32e-06 | 6.905e-05 | 0.0001918 | 0.0003058 | 0.000353 | 0.000297 | 0.0001869 | 9.006e-05
554 | 0.0004289 | 8.547e-05 | 2.714e-05 | 8.956e-05 | 3.663e-05 | 0.0001031 | 5.629e-06 | 6.149e-05 | 0.0001714 | 0.0002743 | 0.0003194 | 0.0002679 | 0.0001696 | 8.188e-05
556 | 0.0002883 | 0 | 1.682e-05 | 2.522e-05 | 0 | 3.363e-05 | 5.099e-06 | 5.403e-05 | 0.0001534 | 0.0002473 | 0.0002832 | 0.0002434 | 0.0001533 | 7.398e-05
558 | 0.0002516 | 0 | 0 | 0 | 8.658e-05 | 0 | 4.448e-06 | 4.846e-05 | 0.0001406 | 0.0002215 | 0.0002554 | 0.000224 | 0.0001398 | 6.904e-05
560 | 4.873e-05 | 6.481e-05 | 6.811e-06 | 6.811e-06 | 4.66e-05 | 0 | 3.812e-06 | 4.198e-05 | 0.0001238 | 0.0001942 | 0.0002277 | 0.0001977 | 0.0001251 | 6.227e-05
562 | 0.0001862 | 0.0001493 | 3.749e-05 | 3.749e-05 | 0 | 0 | 3.304e-06 | 3.759e-05 | 0.0001097 | 0.0001717 | 0.0002045 | 0.0001777 | 0.0001143 | 5.62e-05
564 | 0.0001474 | 7.372e-05 | 0 | 0 | 0 | 0 | 2.865e-06 | 3.362e-05 | 9.574e-05 | 0.0001595 | 0.0001868 | 0.0001627 | 0.0001014 | 5.337e-05
566 | 0.0002143 | 0 | 1.531e-05 | 0 | 0 | 0 | 2.435e-06 | 3.104e-05 | 8.621e-05 | 0.0001386 | 0.0001683 | 0.0001482 | 9.281e-05 | 4.952e-05
568 | 0.0001915 | 0.0001353 | 6.776e-06 | 0 | 0 | 0 | 2.406e-06 | 2.67e-05 | 7.755e-05 | 0.0001257 | 0.0001542 | 0.0001387 | 8.644e-05 | 4.669e-05
570 | 0.0003786 | 5.052e-05 | 0 | 0.0001557 | 0 | 0 | 2.18e-06 | 2.328e-05 | 6.75e-05 | 0.0001093 | 0.0001412 | 0.0001231 | 7.77e-05 | 4.613e-05
572 | 0.0002237 | 0.00017 | 0 | 1.611e-05 | 0 | 0 | 1.89e-06 | 2.288e-05 | 6.196e-05 | 9.487e-05 | 0.0001295 | 0.0001105 | 7.464e-05 | 4.325e-05
574 | 0.0005906 | 0.0001371 | 0 | 5.216e-05 | 0 | 0 | 1.684e-06 | 1.92e-05 | 5.727e-05 | 8.962e-05 | 0.0001195 | 0.0001029 | 6.651e-05 | 4.258e-05
576 | 0.0005835 | 0.0002496 | 0 | 0 | 0 | 0 | 1.717e-06 | 1.727e-05 | 5.185e-05 | 8.069e-05 | 0.0001136 | 9.402e-05 | 6.476e-05 | 3.831e-05
578 | 0.0003101 | 0.0001783 | 0 | 0.0001505 | 0 | 0 | 1.764e-06 | 1.753e-05 | 4.777e-05 | 7.538e-05 | 0.0001044 | 9.082e-05 | 6.271e-05 | 3.671e-05
580 | 0.0002083 | 2.033e-05 | 0 | 4.067e-05 | 0 | 0 | 1.213e-06 | 1.846e-05 | 4.513e-05 | 8.374e-05 | 0.0001047 | 9.241e-05 | 5.845e-05 | 3.616e-05
582 | 0.0001715 | 0.0001767 | 0 | 0.0002022 | 0 | 0 | 1.111e-06 | 1.5e-05 | 4.414e-05 | 6.867e-05 | 9.972e-05 | 8.077e-05 | 5.764e-05 | 3.463e-05
584 | 0.0002319 | 0.0001651 | 0 | 2.108e-05 | 0 | 0 | 1.184e-06 | 1.565e-05 | 3.981e-05 | 6.516e-05 | 8.987e-05 | 7.572e-05 | 5.017e-05 | 3.364e-05
586 | 1.361e-05 | 8.757e-05 | 0 | 0 | 0 | 0 | 9.563e-07 | 1.394e-05 | 3.761e-05 | 5.947e-05 | 9.099e-05 | 7.083e-05 | 5.068e-05 | 3.43e-05
588 | 1.187e-05 | 0.0002511 | 0 | 0 | 3.702e-05 | 0 | 9.569e-07 | 1.292e-05 | 3.174e-05 | 5.26e-05 | 8.757e-05 | 7.047e-05 | 4.847e-05 | 3.365e-05
590 | 0 | 7.798e-05 | 0 | 0 | 3.761e-05 | 0 | 1.392e-06 | 1.228e-05 | 3.138e-05 | 5.796e-05 | 7.402e-05 | 6.772e-05 | 4.571e-05 | 3.41e-05
592 | 0 | 0.0002571 | 0 | 0 | 1.27e-05 | 0 | 7.206e-07 | 1.114e-05 | 3.785e-05 | 5.616e-05 | 7.491e-05 | 6.44e-05 | 5.131e-05 | 3.198e-05
594 | 0 | 0.0002902 | 0 | 0 | 0.0001146 | 0 | 5.881e-07 | 1.171e-05 | 3.032e-05 | 4.939e-05 | 8.355e-05 | 6.145e-05 | 4.812e-05 | 3.426e-05
596 | 0 | 0.0002692 | 8.674e-05 | 0 | 5.447e-05 | 0 | 7.906e-07 | 1.044e-05 | 2.805e-05 | 5.262e-05 | 7.799e-05 | 6.132e-05 | 4.69e-05 | 3.18e-05
598 | 0 | 0.0008089 | 9.296e-05 | 0 | 0.000104 | 0 | 9.754e-07 | 1.16e-05 | 2.798e-05 | 5.647e-05 | 7.507e-05 | 5.931e-05 | 4.769e-05 | 3.164e-05
600 | 0 | 0.0005507 | 0.0001565 | 0 | 0.0001174 | 4.473e-05 | 8.672e-07 | 1.098e-05 | 2.801e-05 | 5.795e-05 | 7.358e-05 | 5.959e-05 | 4.904e-05 | 3.257e-05
602 | 0 | 0.000175 | 0.0002425 | 0 | 0.000511 | 6.89e-06 | 6.718e-07 | 1.047e-05 | 2.564e-05 | 6.107e-05 | 7.06e-05 | 6.255e-05 | 5.005e-05 | 3.292e-05
604 | 0 | 0.0001987 | 0.0002319 | 0 | 0.0001894 | 0 | 1.063e-06 | 1.353e-05 | 3.201e-05 | 6.4e-05 | 7.513e-05 | 5.952e-05 | 4.784e-05 | 3.29e-05
606 | 0 | 7.877e-05 | 0.0003194 | 0 | 0.000268 | 0 | 7.603e-07 | 1.422e-05 | 3.304e-05 | 6.01e-05 | 7.553e-05 | 5.877e-05 | 4.958e-05 | 3.272e-05
608 | 0 | 0 | 0.000451 | 0 | 0.0003113 | 1.717e-05 | 1.089e-06 | 1.375e-05 | 3.332e-05 | 6.037e-05 | 7.543e-05 | 6.143e-05 | 5.037e-05 | 3.408e-05
610 | 0 | 0 | 0.0003338 | 0 | 0.0003278 | 5.476e-05 | 1.462e-06 | 1.316e-05 | 3.179e-05 | 7.189e-05 | 5.807e-05 | 6.144e-05 | 5.454e-05 | 3.471e-05
612 | 0 | 8.124e-05 | 0.0002593 | 0 | 0.0004291 | 0.0001491 | 1.301e-06 | 1.31e-05 | 3.165e-05 | 6.522e-05 | 6.833e-05 | 6.515e-05 | 5.46e-05 | 3.492e-05
614 | 0 | 0 | 0.0002733 | 0 | 0.0003327 | 0.0001948 | 1.694e-06 | 1.697e-05 | 3.141e-05 | 6.846e-05 | 7.062e-05 | 6.16e-05 | 5.692e-05 | 3.543e-05
616 | 0 | 0 | 0.0002793 | 0 | 0.000264 | 0.0002675 | 1.34e-06 | 1.366e-05 | 3.041e-05 | 6.226e-05 | 7.573e-05 | 6.567e-05 | 5.475e-05 | 3.606e-05
618 | 0 | 0 | 0.0003512 | 0 | 0.0004474 | 7.714e-05 | 1.038e-06 | 1.134e-05 | 3.687e-05 | 6.681e-05 | 7.215e-05 | 6.986e-05 | 5.447e-05 | 3.547e-05
620 | 0 | 0 | 0.0003311 | 0 | 0.000215 | 0 | 1.023e-06 | 1.229e-05 | 3.863e-05 | 6.325e-05 | 6.414e-05 | 6.707e-05 | 5.726e-05 | 3.707e-05
622 | 0 | 0 | 0.0001204 | 0.0001132 | 0.0006998 | 1.844e-06 | 1.506e-06 | 1.528e-05 | 3.476e-05 | 5.84e-05 | 6.921e-05 | 6.627e-05 | 5.319e-05 | 3.749e-05
624 | 0 | 0 | 0.000104 | 0.0001308 | 0.0003527 | 5.868e-05 | 1.409e-06 | 1.189e-05 | 3.331e-05 | 6.475e-05 | 6.729e-05 | 7.103e-05 | 5.52e-05 | 3.748e-05
626 | 0 | 0 | 0.0001657 | 1.186e-05 | 0.0001244 | 7.999e-05 | 1.225e-06 | 1.235e-05 | 3.542e-05 | 5.746e-05 | 6.256e-05 | 7.376e-05 | 5.469e-05 | 3.807e-05
628 | 0 | 0 | 0.0001065 | 5.001e-05 | 0.0001587 | 0.0001631 | 1.367e-06 | 1.217e-05 | 3.382e-05 | 5.76e-05 | 6.472e-05 | 7.439e-05 | 5.501e-05 | 3.807e-05
630 | 0 | 0 | 0 | 1.948e-05 | 0.0002825 | 0.0002099 | 1.49e-06 | 1.238e-05 | 3.5e-05 | 5.716e-05 | 7.021e-05 | 7.695e-05 | 5.799e-05 | 3.866e-05
632 | 0 | 0 | 2.74e-05 | 0.0001644 | 0.0002248 | 0.0004173 | 1.403e-06 | 1.241e-05 | 3.624e-05 | 5.555e-05 | 6.463e-05 | 7.476e-05 | 5.709e-05 | 3.868e-05
634 | 0 | 0 | 0 | 0 | 0.000298 | 8.585e-05 | 1.331e-06 | 1.321e-05 | 3.109e-05 | 5.619e-05 | 6.417e-05 | 7.904e-05 | 5.662e-05 | 4.046e-05
636 | 0 | 0 | 1.298e-05 | 0 | 0.0001299 | 0.0001506 | 1.237e-06 | 1.2e-05 | 3.619e-05 | 5.319e-05 | 6.222e-05 | 7.688e-05 | 5.996e-05 | 4.217e-05
638 | 0 | 0 | 1.518e-05 | 0 | 4.94e-05 | 0.0003041 | 1.116e-06 | 1.21e-05 | 3.866e-05 | 5.607e-05 | 6.396e-05 | 7.548e-05 | 6.039e-05 | 4.144e-05
640 | 0 | 0 | 0 | 0 | 0.0002368 | 0.0003532 | 8.931e-07 | 1.119e-05 | 3.157e-05 | 5.313e-05 | 6.071e-05 | 7.739e-05 | 5.306e-05 | 4.256e-05
642 | 0 | 0 | 0 | 1.042e-05 | 3.131e-05 | 0.0001386 | 1.317e-06 | 1.094e-05 | 2.84e-05 | 5.23e-05 | 6.258e-05 | 7.272e-05 | 5.436e-05 | 4.163e-05
644 | 0 | 0 | 0 | 0.0001072 | 3.534e-05 | 0.0002224 | 1.495e-06 | 9.946e-06 | 3.34e-05 | 4.087e-05 | 6.232e-05 | 7.895e-05 | 5.482e-05 | 4.291e-05
646 | 1.522e-05 | 1.522e-05 | 0 | 0 | 9.856e-05 | 0.0003453 | 1.381e-06 | 8.666e-06 | 3.181e-05 | 4.175e-05 | 6.373e-05 | 7.792e-05 | 5.391e-05 | 4.234e-05
648 | 1.47e-05 | 0.0001235 | 0 | 0 | 1.47e-05 | 0.0004588 | 1.395e-06 | 8.33e-06 | 3.337e-05 | 3.801e-05 | 6.528e-05 | 7.449e-05 | 5.607e-05 | 4.467e-05
650 | 0 | 7.044e-05 | 0 | 0 | 0 | 0.0003251 | 5.483e-07 | 9.045e-06 | 3.293e-05 | 3.725e-05 | 6.174e-05 | 7.235e-05 | 5.483e-05 | 4.397e-05
652 | 0.000282 | 0.0004357 | 0 | 3.065e-05 | 0 | 0.000383 | 1.021e-06 | 9.125e-06 | 3.091e-05 | 3.715e-05 | 6.779e-05 | 8.02e-05 | 5.534e-05 | 4.675e-05
654 | 0.000255 | 3.752e-05 | 0 | 1.127e-05 | 0 | 0.0003641 | 8.993e-07 | 9.593e-06 | 2.657e-05 | 3.487e-05 | 6.832e-05 | 7.39e-05 | 5.586e-05 | 4.751e-05
656 | 0.0004404 | 0.0001282 | 0 | 1.975e-05 | 0 | 0.0004244 | 7.194e-07 | 8.517e-06 | 2.71e-05 | 2.919e-05 | 6.567e-05 | 7.04e-05 | 5.375e-05 | 4.847e-05
658 | 0.0003624 | 0.0004784 | 0 | 0 | 0 | 0.0002786 | 9.584e-07 | 7.962e-06 | 2.702e-05 | 3.574e-05 | 6.867e-05 | 6.922e-05 | 5.618e-05 | 4.656e-05
660 | 0.0001892 | 0.0003594 | 0 | 0 | 0 | 0.000211 | 2.732e-07 | 6.099e-06 | 2.259e-05 | 2.715e-05 | 7.293e-05 | 6.715e-05 | 5.503e-05 | 4.664e-05
662 | 0.000495 | 0.0004547 | 4.447e-05 | 0 | 0 | 0.0001932 | 5.459e-07 | 6.942e-06 | 1.973e-05 | 2.588e-05 | 6.759e-05 | 6.612e-05 | 4.968e-05 | 4.695e-05
664 | 0.0004379 | 0.0006124 | 0.0001466 | 0 | 0 | 0.0001222 | 3.671e-07 | 8.251e-06 | 2.528e-05 | 2.321e-05 | 7.229e-05 | 6.119e-05 | 5.534e-05 | 4.606e-05
666 | 0.0004127 | 0.0006216 | 0 | 8.637e-05 | 0 | 6.477e-05 | 4.003e-07 | 7.654e-06 | 2.031e-05 | 1.713e-05 | 6.902e-05 | 8.073e-05 | 5.352e-05 | 4.623e-05
668 | 0.0005477 | 0.0004168 | 0 | 4.198e-05 | 0 | 0.0002332 | 4.131e-07 | 6.566e-06 | 2.645e-05 | 2.858e-05 | 5.959e-05 | 7.076e-05 | 5.112e-05 | 4.655e-05
670 | 0.000776 | 0.0004671 | 3.228e-05 | 0.0003152 | 0 | 5.4e-05 | 8.488e-08 | 8.407e-06 | 2.221e-05 | 3.599e-05 | 7.13e-05 | 5.807e-05 | 4.495e-05 | 4.553e-05
672 | 0.0007973 | 0.0004259 | 0 | 0.0004278 | 0 | 0.0002281 | 4.195e-07 | 7.121e-06 | 1.635e-05 | 3.151e-05 | 6.494e-05 | 5.25e-05 | 5.387e-05 | 4.604e-05
674 | 0.0006034 | 0.0003995 | 0 | 9.153e-05 | 0 | 1.831e-05 | 3.785e-07 | 6.921e-06 | 1.912e-05 | 2.899e-05 | 6.52e-05 | 5.687e-05 | 5.095e-05 | 4.494e-05
676 | 0.0001942 | 0.0005064 | 0 | 0.0003774 | 7.679e-05 | 0.0001676 | 7.506e-07 | 9.262e-06 | 1.84e-05 | 3.099e-05 | 8.137e-05 | 5.579e-05 | 5.155e-05 | 4.402e-05
678 | 0.0004944 | 0.000403 | 0.0001003 | 0.000178 | 2.081e-05 | 0.0002344 | 3.573e-07 | 6.673e-06 | 2.105e-05 | 3.516e-05 | 6.702e-05 | 4.133e-05 | 5.111e-05 | 4.361e-05
680 | 0.0003002 | 0.0003953 | 0.0001899 | 0 | 3.165e-05 | 1.577e-05 | 3.447e-07 | 7.582e-06 | 1.519e-05 | 3.307e-05 | 5.984e-05 | 5.047e-05 | 5.144e-05 | 4.425e-05
682 | 0.0006045 | 0.0003342 | 3.045e-05 | 4.567e-05 | 1.522e-05 | 4.856e-05 | 2.954e-07 | 8.188e-06 | 1.655e-05 | 3.446e-05 | 5.596e-05 | 5.803e-05 | 5.839e-05 | 4.292e-05
684 | 0.0004567 | 0.0003271 | 3.381e-05 | 0.0003667 | 0.0001072 | 0.0003836 | 4.351e-07 | 7.761e-06 | 1.986e-05 | 4.578e-05 | 6.306e-05 | 5.099e-05 | 5.289e-05 | 4.116e-05
686 | 0.0006829 | 0.0002748 | 0.0003292 | 0.0001632 | 3.808e-05 | 0.0001618 | 5.611e-07 | 7.206e-06 | 1.745e-05 | 4.885e-05 | 6.227e-05 | 5.296e-05 | 5.203e-05 | 4.56e-05
688 | 0.0003281 | 7.677e-05 | 5.538e-05 | 3.381e-05 | 9.603e-05 | 0 | 6.543e-07 | 8.833e-06 | 2.24e-05 | 3.953e-05 | 5.874e-05 | 5.37e-05 | 5.091e-05 | 4.09e-05
690 | 0.0002875 | 0 | 3.817e-05 | 0.0003257 | 5.089e-05 | 0 | 3.499e-07 | 8.158e-06 | 1.874e-05 | 4.959e-05 | 5.562e-05 | 4.482e-05 | 5.599e-05 | 4.113e-05
692 | 0.000476 | 0 | 5.786e-05 | 0.0002912 | 7.714e-05 | 0 | 6.656e-07 | 8.398e-06 | 2.191e-05 | 5.192e-05 | 5.007e-05 | 4.944e-05 | 5.575e-05 | 4.29e-05
694 | 0.0002212 | 0.0002781 | 2.781e-05 | 2.365e-05 | 0 | 0 | 4.711e-07 | 7.856e-06 | 2.068e-05 | 4.531e-05 | 4.807e-05 | 4.843e-05 | 4.902e-05 | 4.048e-05
696 | 8.602e-06 | 0.0003326 | 0.0001652 | 4.265e-05 | 6.561e-06 | 0 | 7.376e-07 | 9.029e-06 | 2.74e-05 | 4.596e-05 | 6.466e-05 | 4.599e-05 | 5.237e-05 | 3.954e-05
698 | 0 | 0 | 6.56e-05 | 0.0005296 | 9.073e-05 | 0 | 7.334e-08 | 8.686e-06 | 2.555e-05 | 4.921e-05 | 6.336e-05 | 5.039e-05 | 5.364e-05 | 4.011e-05
700 | 5.607e-05 | 7.476e-05 | 0.0002032 | 0.00058 | 0.0001764 | 0 | 4.883e-07 | 8.703e-06 | 2.497e-05 | 4.745e-05 | 5.736e-05 | 5.308e-05 | 5.395e-05 | 3.946e-05
702 | 4.128e-05 | 8.16e-05 | 0.0001082 | 0.0005252 | 0.0001357 | 0 | 8.774e-07 | 8.842e-06 | 2.48e-05 | 6.278e-05 | 5.669e-05 | 4.141e-05 | 5.451e-05 | 4.025e-05
704 | 3.638e-05 | 6.006e-06 | 0.0001138 | 0.0006192 | 0.0001576 | 0 | 7.171e-07 | 7.531e-06 | 2.397e-05 | 5.61e-05 | 4.732e-05 | 5.68e-05 | 5.496e-05 | 3.664e-05
706 | 6.195e-05 | 0 | 6.195e-05 | 0.000608 | 0.000326 | 0 | 5.658e-07 | 8.103e-06 | 2.514e-05 | 2.01e-05 | 4.268e-05 | 5.734e-05 | 5.678e-05 | 3.577e-05
708 | 0 | 0 | 0 | 0.0006816 | 0.0003631 | 0 | 9.492e-07 | 8.429e-06 | 2.132e-05 | 5.476e-05 | 4.708e-05 | 5.296e-05 | 5.748e-05 | 3.657e-05
710 | 0 | 0.0001037 | 0.0009329 | 0.0002189 | 0.000411 | 0 | 1.437e-06 | 7.973e-06 | 2.386e-05 | 5.777e-05 | 5.452e-05 | 4.982e-05 | 5.155e-05 | 3.965e-05
712 | 0 | 9.488e-05 | 0.0002651 | 0.0003788 | 0.0003528 | 0 | 1.579e-06 | 1.545e-06 | 2.6e-05 | 5.125e-05 | 5.209e-05 | 5.333e-05 | 5.527e-05 | 3.72e-05
714 | 0 | 0 | 0.0002577 | 0.0001185 | 0.0006661 | 0 | 8.846e-07 | 8.655e-06 | 2.413e-05 | 5.576e-05 | 4.606e-05 | 5.443e-05 | 5.254e-05 | 3.706e-05
716 | 0 | 0.0001385 | 6.923e-05 | 0.0004684 | 0.0005376 | 0 | 1.288e-06 | 9.26e-06 | 2.316e-05 | 5.849e-05 | 5.823e-05 | 6.034e-05 | 5.195e-05 | 3.795e-05
718 | 0 | 0.0003053 | 6.332e-05 | 0.0003721 | 0.0006651 | 0 | 1.334e-06 | 9.963e-06 | 2.18e-05 | 5.569e-05 | 6.147e-05 | 6.565e-05 | 4.859e-05 | 3.857e-05
720 | 6.455e-06 | 0.0002553 | 6.869e-05 | 7.476e-05 | 0.0006693 | 0 | 7.696e-07 | 6.254e-06 | 2.857e-05 | 4.821e-05 | 5.229e-05 | 6.531e-05 | 5.187e-05 | 3.872e-05
722 | 0.0003223 | 0.0001934 | 0.0001823 | 0.0003668 | 0.0002734 | 0 | 1.124e-06 | 1.08e-05 | 1.942e-05 | 4.676e-05 | 5.081e-05 | 6.168e-05 | 4.439e-05 | 3.773e-05
724 | 0 | 0.0001026 | 0.0001433 | 0.0003245 | 0.0003346 | 0 | 1.3e-06 | 6.412e-06 | 2.045e-05 | 4.539e-05 | 4.845e-05 | 6.113e-05 | 4.9e-05 | 3.834e-05
726 | 0 | 0.0001438 | 0 | 0.0002624 | 0.0004371 | 0 | 9.253e-07 | 7.274e-06 | 1.957e-05 | 4.792e-05 | 5.507e-05 | 6.404e-05 | 4.771e-05 | 3.866e-05
728 | 5.73e-06 | 1.932e-05 | 0 | 2.851e-05 | 0.0003319 | 2.865e-06 | 9.199e-07 | 7.915e-06 | 2.183e-05 | 4.432e-05 | 4.921e-05 | 6.287e-05 | 4.475e-05 | 3.919e-05
730 | 0.0001873 | 0.0002295 | 0 | 0.0002186 | 0.0003618 | 9.367e-05 | 5.727e-07 | 8.529e-06 | 1.981e-05 | 4.336e-05 | 6.068e-05 | 6.292e-05 | 4.854e-05 | 4.036e-05
732 | 0 | 0.0002179 | 0.0001042 | 0 | 0.0001153 | 0 | 7.334e-07 | 8.019e-06 | 2.698e-05 | 4.119e-05 | 5.906e-05 | 5.919e-05 | 4.451e-05 | 3.609e-05
734 | 0 | 8.026e-05 | 0.0001642 | 0.0002042 | 0.0002881 | 0.0001787 | 8.931e-07 | 6.925e-06 | 2.371e-05 | 5.391e-05 | 6.027e-05 | 5.808e-05 | 4.119e-05 | 3.441e-05
736 | 0.0001029 | 2.585e-05 | 1.906e-05 | 5.458e-05 | 8.897e-05 | 4.635e-05 | 6.667e-07 | 7.254e-06 | 2.26e-05 | 3.887e-05 | 6.425e-05 | 5.91e-05 | 4.046e-05 | 3.416e-05
738 | 0.0001193 | 0.0002087 | 8.108e-05 | 0.0001103 | 6.081e-05 | 2.982e-05 | 7.53e-07 | 5.742e-06 | 1.75e-05 | 4.113e-05 | 5.706e-05 | 5.338e-05 | 3.816e-05 | 3.454e-05
740 | 0 | 5.528e-05 | 0.0002461 | 0.000163 | 0.0001293 | 0.000129 | 5.724e-07 | 6.821e-06 | 1.772e-05 | 3.582e-05 | 5.964e-05 | 5.777e-05 | 3.919e-05 | 3.477e-05
742 | 0 | 0.0002006 | 5.307e-05 | 0.0001202 | 0.0002412 | 9.287e-05 | 7.172e-07 | 6.098e-06 | 1.786e-05 | 3.807e-05 | 6.048e-05 | 5.288e-05 | 4.335e-05 | 3.407e-05
744 | 0 | 0.0004109 | 0 | 2.868e-05 | 5.135e-05 | 0.0002574 | 4.195e-07 | 5.692e-06 | 2.106e-05 | 3.493e-05 | 6.359e-05 | 4.681e-05 | 5.339e-05 | 3.281e-05
746 | 5.995e-05 | 0.0002924 | 5.995e-05 | 0.000114 | 8.097e-05 | 0.0003929 | 0 | 4.099e-06 | 1.307e-05 | 2.899e-05 | 5.928e-05 | 4.666e-05 | 3.594e-05 | 3.012e-05
748 | 0.0001007 | 0.0001638 | 0.0001007 | 0.0002481 | 0.000123 | 0.0003466 | 2.774e-07 | 4.409e-06 | 1.569e-05 | 2.655e-05 | 4.962e-05 | 4.362e-05 | 3.345e-05 | 2.754e-05
750 | 0 | 0.0001766 | 0 | 0.0002284 | 0.0001057 | 0.0002707 | 4.539e-07 | 5.649e-06 | 1.31e-05 | 2.5e-05 | 4.876e-05 | 5.13e-05 | 3.645e-05 | 2.999e-05
752 | 0 | 4.471e-05 | 5.659e-05 | 0.0001734 | 5.899e-06 | 0.0001427 | 1.465e-06 | 5.647e-06 | 2.995e-05 | 2.774e-05 | 3.7e-05 | 4.104e-05 | 2.965e-05 | 3.043e-05
754 | 0 | 0.0001954 | 0.0001093 | 6.012e-05 | 0 | 0.0003786 | 7.561e-08 | 4.663e-06 | 1.31e-05 | 3.235e-05 | 3.241e-05 | 4.291e-05 | 3.289e-05 | 2.976e-05
756 | 2.445e-05 | 0.0004123 | 0 | 0.000172 | 0 | 0.000301 | 3.393e-07 | 2.849e-06 | 1.216e-05 | 2.288e-05 | 2.948e-05 | 4.049e-05 | 2.991e-05 | 2.717e-05
758 | 9.477e-06 | 0.000374 | 0.0001709 | 0.0004139 | 0 | 0.0004423 | 9.535e-08 | 2.724e-06 | 1.18e-05 | 1.2e-05 | 2.456e-05 | 4.12e-05 | 2.82e-05 | 2.801e-05
760 | 0.0001744 | 0.000638 | 2.895e-05 | 0.0002514 | 0 | 0.0004353 | 4.776e-08 | 5.508e-06 | 1.567e-05 | 2.082e-06 | 2.147e-05 | 3.809e-05 | 2.872e-05 | 2.634e-05
762 | 0 | 0.0005809 | 7.726e-05 | 0.0003225 | 0 | 0.0004648 | 1.296e-07 | 2.991e-06 | 1.154e-05 | 1.642e-05 | 3.359e-05 | 3.449e-05 | 2.682e-05 | 2.538e-05
764 | 0 | 0.0002264 | 0 | 0.0004231 | 0 | 0.0003719 | 0 | 2.919e-06 | 1.289e-05 | 1.821e-05 | 2.523e-05 | 4.024e-05 | 2.524e-05 | 2.498e-05
766 | 8.412e-05 | 0.0007319 | 0.0002045 | 7.682e-05 | 0 | 0.000416 | 5.127e-07 | 2.66e-06 | 1.248e-05 | 1.527e-05 | 1.952e-05 | 3.071e-05 | 3.03e-05 | 2.535e-05
768 | 0.0001268 | 0.0005311 | 0.0001968 | 0.0002075 | 0 | 0.0002022 | 2.2e-07 | 1.805e-06 | 1.533e-05 | 1.297e-05 | 2.825e-05 | 3.073e-05 | 3.914e-05 | 1.997e-05
770 | 7.018e-05 | 0.0004706 | 0 | 0.000227 | 0 | 0.0001878 | 0 | 9.561e-07 | 1.582e-05 | 1.695e-05 | 1.988e-05 | 2.523e-05 | 3.325e-05 | 2.369e-05
772 | 0.0002613 | 0.0006323 | 0 | 0.0001778 | 0 | 0.0003571 | 0 | 1.331e-06 | 1.127e-05 | 2.222e-05 | 1.258e-05 | 3.452e-05 | 3.179e-05 | 2.306e-05
774 | 0.0001255 | 0.000344 | 1.79e-05 | 0.0005325 | 0 | 3.391e-05 | 1.563e-07 | 1.742e-06 | 1.067e-05 | 1.972e-05 | 1.878e-05 | 3.447e-05 | 3.52e-05 | 2.224e-05
776 | 5.966e-05 | 0.0001934 | 5.784e-05 | 0.0004501 | 0 | 0.0002169 | 9.699e-08 | 2.028e-06 | 9.26e-06 | 1.423e-05 | 1.258e-05 | 3.25e-05 | 3.529e-05 | 2.42e-05
778 | 0.0003344 | 0.0002047 | 0 | 0.0002002 | 0 | 0.0002699 | 5.212e-08 | 2.503e-06 | 2.246e-05 | 2.105e-05 | 1.245e-05 | 3.635e-05 | 3.678e-05 | 2.2e-05
780 | 6.534e-05 | 8.226e-05 | 0 | 0 | 0 | 0.0002153 | 1.217e-08 | 2.044e-06 | 1.417e-05 | 1.262e-05 | 1.324e-05 | 3.656e-05 | 3.23e-05 | 2.265e-05