## IVL RawData
Current(mA) | Current Density(mA/cm^2) | Voltage(V) | Luminance(CD/m^2) | Yield(cd/A) | Radiance(W/Sr/m^2) | CIE1931 x | CIE1931 y | CIE1976 u' | CIE1976 v' | Peak | FWHM | Efficiency(lm/W) | EQE(%)
-5e-06 | -0.000131 | 0 | 0 | 0 | 0 | 0 | 0 | 0 | 0 | 0 | 0 | 0 | 0
0.018174 | 0.45434 | 0.5 | 0.51 | 0.11225 | 0.001366 | 0.4509 | 0.292 | 0.3219 | 0.4691 | 384 | 6 | 0.70529 | 0.08
0.042878 | 1.072 | 1 | 0.8296 | 0.077391 | 0.002402 | 0.2502 | 0.2331 | 0.1889 | 0.3961 | 442 | 25 | 0.24313 | 0.06
0.067921 | 1.698 | 1.5 | 0.7401 | 0.043586 | 0.00245 | 0.2765 | 0.3403 | 0.1694 | 0.469 | 416 | 19 | 0.091286 | 0.04
0.081723 | 2.0431 | 2 | 0.5663 | 0.027718 | 0.00165 | 0.4206 | 0.4101 | 0.2376 | 0.5213 | 646 | 266 | 0.043539 | 0.03
0.081409 | 2.0352 | 2.5 | 0.3346 | 0.016441 | 0.002293 | 0.3837 | 0.3112 | 0.2573 | 0.4694 | 386 | 10 | 0.02066 | 0.03
0.001704 | 0.042595 | 3 | 0.6316 | 1.4828 | 0.001925 | 0.31 | 0.2581 | 0.2264 | 0.4241 | 686 | 256 | 1.5528 | 1.34
0.006357 | 0.15894 | 3.5 | 3.953 | 2.4872 | 0.011522 | 0.077 | 0.285 | 0.0492 | 0.4094 | 490 | 28 | 2.2325 | 1.8
0.031482 | 0.78706 | 4 | 0.01341 | 0.001704 | 5.8e-05 | 0.1971 | 0.3177 | 0.1228 | 0.4455 | 382 | 3 | 0.001338 | 0
0.11959 | 2.9897 | 4.5 | 94.43 | 3.1585 | 0.2936 | 0.0803 | 0.2584 | 0.0541 | 0.3915 | 488 | 27 | 2.205 | 2.43
0.32635 | 8.1588 | 5 | 197.8 | 2.4244 | 0.62564 | 0.0816 | 0.2517 | 0.0557 | 0.3867 | 488 | 27 | 1.5233 | 1.9
0.68252 | 17.0629 | 5.5 | 315.5 | 1.849 | 1.001 | 0.0822 | 0.2497 | 0.0564 | 0.3853 | 488 | 28 | 1.0562 | 1.45
1.2995 | 32.4883 | 6 | 390.7 | 1.2026 | 1.2352 | 0.0828 | 0.2499 | 0.0568 | 0.3856 | 488 | 28 | 0.62967 | 0.94
2.1898 | 54.7457 | 6.5 | 376.3 | 0.68736 | 1.1808 | 0.0836 | 0.2511 | 0.0572 | 0.3866 | 488 | 29 | 0.33222 | 0.53
3.4928 | 87.3209 | 7 | 289.8 | 0.33188 | 0.89814 | 0.0849 | 0.2535 | 0.0578 | 0.3885 | 488 | 29 | 0.14895 | 0.26
5.2757 | 131.8913 | 7.5 | 188.3 | 0.14277 | 0.5744 | 0.0865 | 0.2577 | 0.0584 | 0.3918 | 490 | 30 | 0.059803 | 0.11
7.3947 | 184.8669 | 8 | 0.01099 | 6e-06 | 4e-05 | 0.3379 | 0.4124 | 0.1858 | 0.5103 | 406 | 16 | 2e-06 | 0
Weavlength | 0.500(V) | 1.000(V) | 1.500(V) | 2.000(V) | 2.500(V) | 3.000(V) | 3.500(V) | 4.000(V) | 4.500(V) | 5.000(V) | 5.500(V) | 6.000(V) | 6.500(V) | 7.000(V) | 7.500(V) | 8.000(V)
380 | 5.191e-05 | 0 | 0 | 0 | 0.0001211 | 6.897e-06 | 1.74e-06 | 1.445e-07 | 4.648e-05 | 0.0001514 | 0.0001185 | 0.0002418 | 0.0003054 | 0.0002651 | 0.0001636 | 0
382 | 1.223e-05 | 0 | 0 | 3.24e-05 | 3.54e-05 | 0 | 2.042e-06 | 2.145e-06 | 2.841e-05 | 0.0001098 | 0.0001434 | 0.0002209 | 0.0003164 | 0.0001908 | 0.0001664 | 5.433e-07
384 | 6.86e-05 | 0 | 0 | 0 | 0.0001055 | 0 | 1.436e-06 | 8.626e-07 | 2.837e-05 | 0.0001149 | 0.0001398 | 0.0001773 | 0.0002974 | 0.0001977 | 0.0001558 | 0
386 | 2.001e-05 | 0 | 0 | 0 | 0.0001234 | 0 | 6.744e-07 | 6.711e-08 | 4.651e-05 | 0.0001109 | 0.000136 | 0.0002041 | 0.0002634 | 0.0001925 | 0.0001745 | 2.684e-07
388 | 2.52e-05 | 0 | 0 | 0 | 0.0001204 | 0 | 1.008e-06 | 1.004e-06 | 3.394e-05 | 9.772e-05 | 0.000132 | 0.0001845 | 0.0002799 | 0.0002031 | 0.0001666 | 4.216e-07
390 | 0 | 0 | 0 | 0 | 5.943e-05 | 0 | 1.212e-06 | 8.587e-07 | 3.401e-05 | 8.282e-05 | 0.0001337 | 0.0001817 | 0.0002604 | 0.0002086 | 0.0001576 | 6.007e-08
392 | 0 | 0 | 0 | 0 | 7.632e-05 | 0 | 2.108e-06 | 7.626e-08 | 4.369e-05 | 9.06e-05 | 0.000133 | 0.0001872 | 0.0002594 | 0.0001958 | 0.0001495 | 9.017e-07
394 | 0 | 0 | 0 | 0 | 5.65e-05 | 0 | 1.186e-06 | 0 | 4.144e-05 | 8.454e-05 | 0.0001419 | 0.0001891 | 0.0002596 | 0.0001892 | 0.0001433 | 1.037e-06
396 | 0 | 0 | 2.034e-06 | 0 | 9.912e-05 | 7.224e-06 | 2.041e-06 | 1.194e-07 | 5.303e-05 | 8.896e-05 | 0.0001518 | 0.0001882 | 0.0002471 | 0.0001674 | 0.0001411 | 7.29e-07
398 | 0 | 0 | 1.182e-05 | 0 | 4.128e-05 | 0 | 1.55e-06 | 8.574e-07 | 4.252e-05 | 9.379e-05 | 0.0001446 | 0.0001817 | 0.0002357 | 0.0001824 | 0.0001461 | 0
400 | 0 | 0 | 0 | 0 | 3.939e-05 | 0 | 1.336e-06 | 3.933e-07 | 4.77e-05 | 8.314e-05 | 0.0001481 | 0.0001894 | 0.0002352 | 0.00019 | 0.0001471 | 0
402 | 1.076e-05 | 0 | 0 | 0 | 3.583e-05 | 0 | 2.042e-06 | 0 | 5.509e-05 | 8.822e-05 | 0.0001498 | 0.0002056 | 0.0002382 | 0.0001894 | 0.0001486 | 7.817e-07
404 | 7.675e-06 | 0 | 4.297e-06 | 0 | 1.535e-05 | 0 | 2.112e-06 | 2.161e-07 | 4.442e-05 | 8.039e-05 | 0.0001483 | 0.0002053 | 0.000241 | 0.0001983 | 0.0001491 | 9.898e-07
406 | 0 | 0 | 6.571e-06 | 0 | 3.464e-05 | 0 | 1.651e-06 | 8.159e-08 | 4.139e-05 | 8.648e-05 | 0.0001528 | 0.0001936 | 0.0002198 | 0.0001971 | 0.0001454 | 1.408e-06
408 | 0 | 2.75e-05 | 4.519e-05 | 1.182e-07 | 5.62e-06 | 0 | 1.479e-06 | 1.844e-07 | 4.523e-05 | 7.99e-05 | 0.0001358 | 0.0001946 | 0.0002363 | 0.0001912 | 0.0001443 | 4.672e-07
410 | 0 | 0 | 6.047e-05 | 1.542e-05 | 4.427e-05 | 0 | 1.524e-06 | 0 | 4.201e-05 | 8.893e-05 | 0.00016 | 0.0001939 | 0.0002249 | 0.0001937 | 0.0001459 | 0
412 | 0 | 5.889e-06 | 3.418e-05 | 0 | 1.674e-05 | 0 | 1.216e-06 | 0 | 4.515e-05 | 8.488e-05 | 0.0001531 | 0.0001977 | 0.0002219 | 0.0002011 | 0.0001491 | 2.222e-07
414 | 0 | 1.331e-05 | 5.94e-05 | 0 | 0 | 0 | 1.604e-06 | 0 | 4.343e-05 | 8.289e-05 | 0.0001558 | 0.0002025 | 0.0002197 | 0.0001994 | 0.0001475 | 5.019e-07
416 | 0 | 5.393e-06 | 8.949e-05 | 1.079e-05 | 1.348e-05 | 0 | 1.583e-06 | 4.521e-08 | 4.604e-05 | 8.811e-05 | 0.0001597 | 0.0002112 | 0.000226 | 0.0001931 | 0.00015 | 0
418 | 0 | 1.654e-05 | 7.157e-05 | 3.308e-05 | 8.997e-06 | 0 | 1.17e-06 | 3.017e-08 | 4.564e-05 | 9.887e-05 | 0.0001661 | 0.0002059 | 0.0002333 | 0.0001967 | 0.0001508 | 0
420 | 0 | 1.557e-05 | 4.933e-05 | 8.857e-06 | 0 | 0 | 1.575e-06 | 0 | 4.966e-05 | 9.767e-05 | 0.0001741 | 0.0002306 | 0.0002353 | 0.0001998 | 0.0001531 | 0
422 | 0 | 3.766e-05 | 6.65e-05 | 2.444e-07 | 8.031e-06 | 8.153e-06 | 1.846e-06 | 0 | 5.537e-05 | 0.0001016 | 0.0001845 | 0.0002428 | 0.0002361 | 0.0002085 | 0.0001569 | 0
424 | 0 | 5.779e-06 | 5.53e-05 | 1.293e-05 | 0 | 3.728e-06 | 2.037e-06 | 0 | 5.598e-05 | 0.0001147 | 0.0001911 | 0.0002453 | 0.000255 | 0.000214 | 0.0001601 | 1.146e-08
426 | 0 | 1.894e-05 | 4.53e-05 | 2.457e-05 | 1.216e-06 | 2.432e-06 | 1.613e-06 | 0 | 5.971e-05 | 0.000115 | 0.000211 | 0.0002728 | 0.0002627 | 0.0002241 | 0.0001675 | 5.149e-08
428 | 0 | 3.51e-05 | 4.318e-05 | 0 | 1.106e-05 | 4.902e-06 | 1.35e-06 | 0 | 6.063e-05 | 0.0001275 | 0.000222 | 0.0002858 | 0.0002804 | 0.0002373 | 0.0001812 | 5.77e-08
430 | 0 | 3.667e-05 | 2.156e-05 | 8.825e-06 | 1.155e-05 | 0 | 1.824e-06 | 0 | 6.331e-05 | 0.0001418 | 0.0002286 | 0.000312 | 0.0003017 | 0.0002501 | 0.0001932 | 6.264e-08
432 | 0 | 3.31e-05 | 1.725e-05 | 5.234e-06 | 1.308e-06 | 3.465e-05 | 1.977e-06 | 0 | 7.01e-05 | 0.0001442 | 0.0002547 | 0.0003343 | 0.0003154 | 0.0002752 | 0.0002045 | 0
434 | 0 | 4.333e-05 | 1.934e-05 | 0 | 6.191e-06 | 2.243e-05 | 2.672e-06 | 0 | 7.479e-05 | 0.0001613 | 0.0002703 | 0.0003471 | 0.0003402 | 0.0002915 | 0.000213 | 5.19e-08
436 | 0 | 4.394e-05 | 2.454e-05 | 9.853e-06 | 5.295e-07 | 3.719e-05 | 2.807e-06 | 0 | 8.431e-05 | 0.0001837 | 0.0003014 | 0.0003877 | 0.0003692 | 0.0003212 | 0.0002294 | 1.696e-07
438 | 0 | 2.29e-05 | 4.402e-06 | 2.809e-06 | 0 | 6.319e-06 | 3.172e-06 | 0 | 9.676e-05 | 0.0002032 | 0.0003336 | 0.0004293 | 0.0004117 | 0.0003569 | 0.0002448 | 0
440 | 0 | 4.552e-05 | 4.975e-06 | 1.346e-05 | 0 | 2.707e-05 | 3.416e-06 | 0 | 0.0001034 | 0.0002331 | 0.0003818 | 0.0004858 | 0.0004658 | 0.0003992 | 0.0002816 | 7.855e-08
442 | 0 | 7.077e-05 | 0 | 5.983e-06 | 0 | 2.27e-05 | 3.869e-06 | 0 | 0.0001255 | 0.000273 | 0.0004486 | 0.000573 | 0.0005535 | 0.0004697 | 0.0003286 | 1.886e-07
444 | 0 | 4.429e-05 | 2.101e-06 | 0 | 0 | 1.992e-05 | 5.083e-06 | 0 | 0.0001544 | 0.0003366 | 0.0005534 | 0.0007107 | 0.0006975 | 0.0005814 | 0.0004066 | 5.072e-08
446 | 0 | 3.701e-05 | 2.41e-05 | 0 | 0 | 1.848e-05 | 6.563e-06 | 0 | 0.0002 | 0.0004415 | 0.000723 | 0.0009224 | 0.0009056 | 0.0007548 | 0.0005276 | 1.289e-07
448 | 0 | 2.989e-05 | 8.091e-06 | 3.034e-06 | 0 | 3.372e-06 | 8.925e-06 | 5.086e-08 | 0.0002749 | 0.0005975 | 0.0009814 | 0.001254 | 0.001247 | 0.001038 | 0.0007263 | 2.827e-08
450 | 1.151e-06 | 5.447e-05 | 1.257e-05 | 8.927e-08 | 0 | 2.688e-05 | 1.302e-05 | 1.497e-09 | 0.0003948 | 0.0008757 | 0.001432 | 0.001826 | 0.001847 | 0.001529 | 0.001076 | 6.433e-09
452 | 8.231e-06 | 3.776e-05 | 0 | 0 | 0 | 1.716e-05 | 1.89e-05 | 0 | 0.0005732 | 0.001268 | 0.002089 | 0.002669 | 0.002716 | 0.002255 | 0.001569 | 4.6e-08
454 | 1.344e-05 | 4.212e-05 | 0 | 0 | 0 | 1.449e-05 | 2.678e-05 | 0 | 0.0008114 | 0.001798 | 0.002964 | 0.003815 | 0.003889 | 0.003219 | 0.002239 | 0
456 | 1.81e-05 | 4.01e-05 | 0 | 0 | 0 | 2.192e-05 | 3.627e-05 | 2.154e-07 | 0.001103 | 0.002451 | 0.004048 | 0.005228 | 0.005355 | 0.004419 | 0.003051 | 3.077e-08
458 | 7.016e-06 | 2.407e-05 | 0 | 0 | 0 | 1.538e-05 | 4.696e-05 | 1.57e-07 | 0.001434 | 0.003197 | 0.005285 | 0.006833 | 0.006988 | 0.005755 | 0.003943 | 2.243e-08
460 | 2.573e-06 | 2.626e-05 | 0 | 0 | 0 | 1.313e-05 | 5.886e-05 | 0 | 0.001789 | 0.003989 | 0.006592 | 0.00851 | 0.008673 | 0.007077 | 0.004819 | 0
462 | 1.944e-05 | 3.209e-05 | 0 | 0 | 0 | 2.415e-05 | 7.192e-05 | 2.173e-07 | 0.002176 | 0.004845 | 0.007995 | 0.01024 | 0.01035 | 0.008382 | 0.005668 | 5.433e-08
464 | 8.262e-06 | 5.084e-06 | 0 | 0 | 0 | 0 | 8.848e-05 | 1.066e-08 | 0.002649 | 0.005903 | 0.009694 | 0.01233 | 0.01231 | 0.009842 | 0.006563 | 0
466 | 3.885e-05 | 2.109e-05 | 0 | 0 | 0 | 0 | 0.0001098 | 2.556e-07 | 0.003263 | 0.00727 | 0.01188 | 0.01499 | 0.01479 | 0.01163 | 0.00764 | 0
468 | 1.187e-05 | 4.983e-06 | 0 | 0 | 0 | 1.495e-05 | 0.0001402 | 4.221e-07 | 0.004154 | 0.009244 | 0.01508 | 0.01888 | 0.0184 | 0.01425 | 0.009203 | 0
470 | 3.272e-06 | 4.908e-06 | 0 | 4.367e-06 | 0 | 1.472e-05 | 0.0001837 | 3.203e-07 | 0.005413 | 0.01204 | 0.01962 | 0.02445 | 0.02359 | 0.01801 | 0.01145 | 0
472 | 2.709e-06 | 1.084e-05 | 0 | 2.252e-06 | 0 | 8.127e-06 | 0.0002393 | 5.598e-07 | 0.007036 | 0.01566 | 0.0255 | 0.03166 | 0.03034 | 0.0229 | 0.01436 | 9.084e-08
474 | 7.092e-06 | 2.444e-06 | 0 | 0 | 6.481e-06 | 1.833e-06 | 0.000305 | 6.898e-07 | 0.008938 | 0.01986 | 0.03233 | 0.04004 | 0.03815 | 0.02859 | 0.01773 | 2.049e-08
476 | 4.378e-06 | 0 | 0 | 3.765e-06 | 1.018e-05 | 7.652e-06 | 0.0003788 | 9.222e-07 | 0.01105 | 0.02452 | 0.03982 | 0.0492 | 0.04664 | 0.03471 | 0.02139 | 1.407e-07
478 | 1.059e-05 | 0 | 0 | 2.904e-06 | 3.827e-06 | 3.766e-05 | 0.0004458 | 1.101e-06 | 0.01289 | 0.02848 | 0.04612 | 0.05676 | 0.05358 | 0.03971 | 0.02436 | 2.108e-07
480 | 1.485e-05 | 0 | 0 | 0 | 9.512e-06 | 2.733e-05 | 0.000507 | 1.199e-06 | 0.01448 | 0.03182 | 0.05132 | 0.06289 | 0.05908 | 0.04362 | 0.02671 | 3.987e-08
482 | 5.692e-06 | 0 | 0 | 0 | 0 | 2.339e-05 | 0.0005672 | 1.489e-06 | 0.01591 | 0.03473 | 0.05572 | 0.06798 | 0.06354 | 0.04676 | 0.02859 | 0
484 | 1.385e-05 | 0 | 0 | 0 | 1.254e-05 | 1.048e-05 | 0.0006247 | 1.601e-06 | 0.0172 | 0.03724 | 0.05944 | 0.07219 | 0.06722 | 0.04932 | 0.03014 | 2.944e-07
486 | 3.904e-06 | 0 | 0 | 0 | 2.193e-05 | 0 | 0.0006783 | 1.99e-06 | 0.01828 | 0.03924 | 0.06239 | 0.07554 | 0.07017 | 0.05142 | 0.03145 | 5.45e-07
488 | 3.921e-05 | 0 | 0 | 0 | 2.243e-05 | 3.132e-05 | 0.0007187 | 1.742e-06 | 0.01893 | 0.04034 | 0.06394 | 0.07737 | 0.07184 | 0.05272 | 0.03234 | 2.596e-07
490 | 9.663e-06 | 0 | 0 | 0 | 3.051e-05 | 3.398e-05 | 0.0007351 | 1.212e-06 | 0.01889 | 0.03998 | 0.06329 | 0.07669 | 0.07143 | 0.05263 | 0.03247 | 4.914e-08
492 | 1.948e-05 | 0 | 0 | 0 | 4.691e-05 | 2.391e-05 | 0.0007246 | 1.079e-06 | 0.01817 | 0.03822 | 0.06048 | 0.07352 | 0.06882 | 0.05104 | 0.03172 | 4.205e-08
494 | 1.294e-05 | 0 | 0 | 0 | 1.977e-05 | 1.392e-05 | 0.000693 | 1.378e-06 | 0.01692 | 0.03537 | 0.05599 | 0.06836 | 0.06442 | 0.04817 | 0.03024 | 4.71e-07
496 | 1.352e-06 | 0 | 0 | 0 | 1.92e-05 | 2.19e-05 | 0.000642 | 1.438e-06 | 0.01524 | 0.03168 | 0.05018 | 0.06158 | 0.0585 | 0.04419 | 0.02806 | 5.032e-07
498 | 2.415e-05 | 2.684e-06 | 0 | 0 | 3.913e-05 | 1.497e-05 | 0.000578 | 1.513e-06 | 0.01333 | 0.02752 | 0.04364 | 0.05386 | 0.05164 | 0.03944 | 0.02536 | 2.06e-07
500 | 3.436e-06 | 3.518e-07 | 0 | 0 | 1.426e-05 | 1.042e-05 | 0.0005029 | 1.312e-06 | 0.01126 | 0.02311 | 0.03668 | 0.04553 | 0.04407 | 0.03407 | 0.02222 | 4.957e-07
502 | 1.057e-05 | 6.14e-07 | 0 | 0 | 1.413e-05 | 0 | 0.0004212 | 1.082e-06 | 0.009178 | 0.01871 | 0.02973 | 0.03713 | 0.03628 | 0.0284 | 0.01878 | 5.934e-07
504 | 1.853e-05 | 2.316e-06 | 0 | 0 | 8.663e-06 | 0 | 0.0003497 | 8.678e-07 | 0.007475 | 0.01517 | 0.02413 | 0.03027 | 0.02982 | 0.02359 | 0.0158 | 4.17e-07
506 | 1.848e-05 | 0 | 0 | 0 | 1.759e-05 | 0 | 0.0002863 | 9.181e-07 | 0.006007 | 0.01216 | 0.01936 | 0.02438 | 0.02419 | 0.01931 | 0.01307 | 5.015e-07
508 | 1.585e-05 | 3.962e-06 | 0 | 0 | 2.642e-06 | 9.904e-06 | 0.0002309 | 5.315e-07 | 0.004789 | 0.00968 | 0.01541 | 0.01947 | 0.01941 | 0.0156 | 0.01066 | 2.215e-07
510 | 0 | 1.681e-06 | 0 | 0 | 0 | 4.202e-06 | 0.0001839 | 3.546e-07 | 0.003806 | 0.007681 | 0.01223 | 0.01547 | 0.01548 | 0.01251 | 0.008616 | 3.628e-07
512 | 1.366e-05 | 1.519e-07 | 0 | 0 | 1.662e-05 | 0 | 0.0001455 | 2.298e-07 | 0.003009 | 0.006067 | 0.00967 | 0.01224 | 0.01228 | 0.009965 | 0.006898 | 3.352e-07
514 | 0 | 5.185e-06 | 5.158e-07 | 0 | 7.777e-06 | 0 | 0.0001131 | 3.821e-07 | 0.002341 | 0.004722 | 0.007535 | 0.009541 | 0.009586 | 0.007794 | 0.005413 | 2.255e-07
516 | 0 | 7.516e-06 | 9.624e-06 | 0 | 0 | 0 | 9.026e-05 | 3.18e-07 | 0.001877 | 0.003799 | 0.006067 | 0.007682 | 0.007723 | 0.006286 | 0.004368 | 3.887e-07
518 | 0 | 1.313e-05 | 1.313e-05 | 0 | 0 | 0 | 7.27e-05 | 2.714e-07 | 0.001522 | 0.003077 | 0.004915 | 0.00622 | 0.006254 | 0.005093 | 0.003544 | 1.583e-07
520 | 1.747e-06 | 1.747e-05 | 1.398e-05 | 3.494e-06 | 0 | 0 | 5.85e-05 | 2.402e-07 | 0.001237 | 0.002508 | 0.004005 | 0.00507 | 0.005086 | 0.004151 | 0.002891 | 3.158e-07
522 | 7.608e-07 | 2.897e-05 | 1.677e-05 | 1.522e-06 | 0 | 0 | 4.735e-05 | 0 | 0.001012 | 0.002057 | 0.00329 | 0.004159 | 0.004176 | 0.003407 | 0.002372 | 3.273e-07
524 | 0 | 1.367e-05 | 1.198e-05 | 7.335e-06 | 0 | 0 | 3.866e-05 | 0 | 0.0008256 | 0.001688 | 0.002697 | 0.00342 | 0.003426 | 0.00279 | 0.001946 | 3.304e-07
526 | 0 | 2.208e-05 | 2.017e-05 | 1.905e-06 | 0 | 0 | 3.127e-05 | 0 | 0.0006726 | 0.001373 | 0.002202 | 0.002779 | 0.002785 | 0.002277 | 0.001586 | 1.575e-07
528 | 0 | 2.55e-05 | 2.747e-05 | 7.628e-06 | 0 | 0 | 2.596e-05 | 0 | 0.0005613 | 0.001149 | 0.001848 | 0.002341 | 0.002336 | 0.001907 | 0.001323 | 2.477e-07
530 | 0 | 1.577e-05 | 3.082e-05 | 0 | 0 | 0 | 2.139e-05 | 0 | 0.0004728 | 0.0009628 | 0.001549 | 0.001973 | 0.001964 | 0.001604 | 0.001114 | 1.491e-07
532 | 0 | 2.591e-05 | 3.137e-05 | 0 | 0 | 0 | 1.783e-05 | 0 | 0.0003975 | 0.0008168 | 0.001312 | 0.001655 | 0.001662 | 0.001361 | 0.000939 | 2.46e-07
534 | 1.988e-06 | 2.253e-05 | 4.705e-05 | 0 | 0 | 0 | 1.495e-05 | 0 | 0.0003353 | 0.0006946 | 0.001111 | 0.001404 | 0.001414 | 0.001157 | 0.0007983 | 2.666e-07
536 | 2.699e-07 | 3.011e-05 | 2.631e-05 | 1.675e-05 | 0 | 0 | 1.25e-05 | 0 | 0.0002863 | 0.0005853 | 0.0009456 | 0.001197 | 0.001195 | 0.0009819 | 0.0006763 | 2.886e-07
538 | 0 | 3.007e-05 | 2.848e-05 | 2.8e-05 | 0 | 0 | 1.056e-05 | 0 | 0.0002399 | 0.0004976 | 0.0008014 | 0.001014 | 0.001012 | 0.000831 | 0.0005762 | 1.119e-07
540 | 8.44e-07 | 2.338e-05 | 2.589e-05 | 2.169e-05 | 0 | 0 | 9.279e-06 | 0 | 0.0002064 | 0.0004318 | 0.0006926 | 0.0008819 | 0.0008755 | 0.0007207 | 0.0004976 | 1.128e-07
542 | 1.282e-06 | 2.691e-05 | 3.42e-05 | 1.714e-05 | 0 | 0 | 8.093e-06 | 0 | 0.0001799 | 0.0003752 | 0.0005968 | 0.000765 | 0.0007618 | 0.0006264 | 0.0004348 | 3.707e-07
544 | 0 | 2.55e-05 | 2.693e-05 | 2.317e-05 | 0 | 0 | 6.76e-06 | 0 | 0.0001581 | 0.0003254 | 0.0005235 | 0.0006753 | 0.000674 | 0.0005511 | 0.0003815 | 6.023e-07
546 | 0 | 2.12e-05 | 1.818e-05 | 1.843e-05 | 0 | 0 | 5.988e-06 | 0 | 0.0001405 | 0.0002848 | 0.0004618 | 0.000597 | 0.0005912 | 0.0004897 | 0.0003382 | 1.462e-07
548 | 0 | 2.417e-05 | 2.11e-05 | 1.687e-05 | 0 | 0 | 5.392e-06 | 2.49e-07 | 0.0001207 | 0.0002515 | 0.0004005 | 0.0005106 | 0.0005175 | 0.0004225 | 0.0002976 | 3.558e-07
550 | 0 | 4.021e-05 | 3.127e-05 | 9.506e-06 | 0 | 0 | 4.818e-06 | 9.572e-09 | 0.0001051 | 0.0002227 | 0.0003528 | 0.0004655 | 0.0004624 | 0.0003748 | 0.0002625 | 0
552 | 0 | 2.678e-05 | 1.401e-05 | 1.532e-05 | 0 | 9.595e-07 | 4.237e-06 | 4.275e-08 | 9.349e-05 | 0.0002038 | 0.0003155 | 0.0004163 | 0.0004087 | 0.0003368 | 0.0002338 | 0
554 | 1.357e-06 | 2.402e-05 | 7.736e-06 | 2.429e-05 | 0 | 1.221e-06 | 3.707e-06 | 2.048e-08 | 8.63e-05 | 0.0001796 | 0.0002876 | 0.000371 | 0.0003611 | 0.0003071 | 0.0002103 | 2.276e-08
556 | 8.409e-07 | 2.09e-05 | 7.806e-06 | 6.727e-06 | 0 | 0 | 3.386e-06 | 0 | 7.581e-05 | 0.0001585 | 0.0002599 | 0.0003333 | 0.0003266 | 0.0002734 | 0.0001929 | 1.41e-08
558 | 0 | 1.488e-05 | 5.682e-06 | 2.381e-05 | 0 | 0 | 2.97e-06 | 0 | 6.408e-05 | 0.0001427 | 0.0002229 | 0.0003008 | 0.0002885 | 0.0002455 | 0.0001754 | 0
560 | 0 | 6.936e-06 | 4.374e-06 | 6.11e-07 | 0 | 1.332e-05 | 2.708e-06 | 1.86e-07 | 5.918e-05 | 0.0001241 | 0.0001992 | 0.0002718 | 0.000259 | 0.0002172 | 0.0001537 | 0
562 | 0 | 0 | 1.125e-05 | 3.685e-06 | 0 | 2.948e-06 | 2.271e-06 | 4.943e-08 | 5.078e-05 | 0.0001121 | 0.0001768 | 0.0002407 | 0.000239 | 0.0001949 | 0.0001437 | 0
564 | 0 | 0 | 3.4e-06 | 7.373e-06 | 0 | 8.165e-06 | 2.066e-06 | 9.889e-08 | 4.436e-05 | 0.0001012 | 0.0001629 | 0.0002189 | 0.0002153 | 0.0001807 | 0.0001307 | 0
566 | 0 | 0 | 3.227e-06 | 1.225e-05 | 0 | 9.805e-06 | 1.633e-06 | 0 | 4.003e-05 | 9.059e-05 | 0.0001478 | 0.000199 | 0.0001927 | 0.0001663 | 0.0001218 | 0
568 | 9.667e-06 | 0 | 0 | 5.422e-06 | 0 | 1.306e-05 | 1.79e-06 | 1.945e-07 | 3.524e-05 | 8.138e-05 | 0.0001296 | 0.0001738 | 0.0001813 | 0.000149 | 0.0001137 | 0
570 | 1.394e-06 | 0 | 0 | 1.002e-06 | 0 | 3.774e-05 | 1.626e-06 | 8.635e-08 | 3.493e-05 | 7.224e-05 | 0.0001135 | 0.0001565 | 0.0001535 | 0.0001363 | 0.0001053 | 0
572 | 2.686e-06 | 0 | 1.611e-06 | 1.804e-05 | 0 | 1.649e-05 | 1.595e-06 | 3.827e-07 | 2.66e-05 | 6.547e-05 | 0.0001024 | 0.000143 | 0.0001381 | 0.0001272 | 9.796e-05 | 0
574 | 8.694e-06 | 0 | 8.11e-06 | 4.442e-06 | 0 | 3.339e-05 | 1.324e-06 | 1.036e-07 | 2.859e-05 | 6.33e-05 | 9.886e-05 | 0.0001238 | 0.0001258 | 0.0001131 | 9.493e-05 | 1.617e-08
576 | 0 | 0 | 4.039e-06 | 6.996e-06 | 0 | 4.515e-05 | 1.155e-06 | 1.41e-07 | 2.63e-05 | 5.794e-05 | 9.011e-05 | 0.0001196 | 0.000125 | 0.0001035 | 8.781e-05 | 2.257e-08
578 | 1.881e-06 | 0 | 0 | 3.749e-06 | 1.881e-06 | 4.041e-05 | 1.229e-06 | 2.994e-07 | 2.397e-05 | 5.217e-05 | 8.297e-05 | 0.0001078 | 0.0001161 | 0.0001032 | 8.22e-05 | 0
580 | 5.084e-07 | 0 | 0 | 0 | 5.25e-06 | 2.236e-05 | 7.469e-07 | 5.967e-08 | 2.424e-05 | 5.01e-05 | 6.845e-05 | 0.0001099 | 0.000102 | 9.566e-05 | 7.593e-05 | 0
582 | 3.679e-06 | 0 | 0 | 1.603e-06 | 5.074e-06 | 4.28e-05 | 1.104e-06 | 4.703e-08 | 1.774e-05 | 4.375e-05 | 6.035e-05 | 8.859e-05 | 0.0001044 | 9.073e-05 | 7.529e-05 | 0
584 | 8.955e-06 | 0 | 0 | 1.106e-05 | 7.887e-06 | 2.089e-05 | 7.3e-07 | 3.65e-07 | 1.747e-05 | 4.026e-05 | 6.767e-05 | 8.384e-05 | 9.79e-05 | 8.716e-05 | 7.189e-05 | 0
586 | 2.131e-05 | 0 | 0 | 4.968e-06 | 2.307e-05 | 2.385e-05 | 8.551e-07 | 2.449e-07 | 1.976e-05 | 3.875e-05 | 6.875e-05 | 8.434e-05 | 8.336e-05 | 8.32e-05 | 6.871e-05 | 0
588 | 1.61e-05 | 0 | 0 | 3.703e-06 | 8.976e-06 | 2.92e-05 | 1.041e-06 | 1.991e-08 | 1.849e-05 | 3.973e-05 | 6.349e-05 | 8.299e-05 | 8.44e-05 | 7.687e-05 | 6.76e-05 | 0
590 | 5.395e-06 | 0 | 0 | 1.418e-06 | 7.738e-06 | 2.818e-05 | 1.126e-06 | 0 | 1.461e-05 | 3.754e-05 | 6.077e-05 | 7.714e-05 | 9.444e-05 | 7.417e-05 | 6.463e-05 | 0
592 | 4.062e-06 | 0 | 7.844e-07 | 1.307e-06 | 2.242e-06 | 1.307e-05 | 9.707e-07 | 1.315e-08 | 1.706e-05 | 3.513e-05 | 6.322e-05 | 8.319e-05 | 9.081e-05 | 7.93e-05 | 6.772e-05 | 0
594 | 9.963e-06 | 0 | 6.91e-06 | 1.152e-05 | 1.757e-05 | 1.44e-05 | 6.933e-07 | 1.159e-07 | 1.522e-05 | 3.639e-05 | 5.97e-05 | 6.749e-05 | 8.841e-05 | 7.465e-05 | 6.377e-05 | 1.256e-08
596 | 1.173e-05 | 0 | 0 | 0 | 9.08e-06 | 1.94e-05 | 4.528e-07 | 6.233e-08 | 1.55e-05 | 3.528e-05 | 6.058e-05 | 7.198e-05 | 7.902e-05 | 7.741e-05 | 6.379e-05 | 3.045e-08
598 | 2.623e-05 | 1.734e-06 | 0 | 0 | 3.468e-06 | 1.328e-06 | 8.128e-07 | 6.681e-08 | 1.62e-05 | 3.019e-05 | 5.634e-05 | 6.747e-05 | 8.56e-05 | 7.607e-05 | 6.561e-05 | 0
600 | 1.426e-05 | 8.388e-07 | 0 | 0 | 1.51e-05 | 2.237e-06 | 7.032e-07 | 0 | 1.673e-05 | 3.174e-05 | 6.532e-05 | 7.386e-05 | 9.274e-05 | 7.302e-05 | 6.641e-05 | 1.5e-07
602 | 1.235e-05 | 3.117e-07 | 1.297e-05 | 0 | 3.314e-06 | 3.445e-07 | 7.148e-07 | 0 | 1.671e-05 | 3.435e-05 | 5.581e-05 | 7.018e-05 | 9.256e-05 | 7.696e-05 | 6.755e-05 | 6.66e-08
604 | 1.475e-05 | 8.904e-06 | 0 | 0 | 2.233e-05 | 0 | 7.553e-07 | 0 | 1.564e-05 | 3.246e-05 | 6.24e-05 | 7.338e-05 | 8.691e-05 | 7.874e-05 | 6.184e-05 | 1.114e-08
606 | 1.303e-05 | 1.182e-05 | 1.185e-06 | 0 | 2.21e-05 | 0 | 8.462e-07 | 0 | 1.646e-05 | 3.443e-05 | 6.568e-05 | 7.635e-05 | 8.92e-05 | 8.076e-05 | 6.567e-05 | 5.289e-08
608 | 2.99e-05 | 0 | 1.469e-06 | 6.868e-06 | 2.106e-05 | 0 | 1.2e-06 | 1.727e-07 | 1.532e-05 | 3.26e-05 | 6.839e-05 | 7.312e-05 | 9.489e-05 | 8.458e-05 | 6.955e-05 | 2.463e-08
610 | 2.348e-05 | 2.26e-06 | 0 | 3.827e-06 | 4.174e-06 | 0 | 1.359e-06 | 2.099e-07 | 1.904e-05 | 3.278e-05 | 6.633e-05 | 7.286e-05 | 9.641e-05 | 8.748e-05 | 7.09e-05 | 7.579e-08
612 | 3.332e-05 | 1.749e-05 | 1.425e-05 | 2.91e-06 | 3.14e-06 | 0 | 1.519e-06 | 2.173e-08 | 1.554e-05 | 3.539e-05 | 6.927e-05 | 7.866e-05 | 9.94e-05 | 8.639e-05 | 6.965e-05 | 1.995e-07
614 | 1.884e-05 | 2.286e-05 | 2.024e-05 | 7.153e-06 | 0 | 0 | 1.025e-06 | 3.215e-08 | 1.386e-05 | 3.704e-05 | 6.364e-05 | 7.677e-05 | 9.816e-05 | 8.989e-05 | 7.352e-05 | 1.414e-07
616 | 3.176e-05 | 1.571e-05 | 6.253e-06 | 6.253e-06 | 0 | 0 | 1.166e-06 | 1.048e-07 | 1.576e-05 | 4.028e-05 | 6.476e-05 | 7.997e-05 | 9.956e-05 | 9.138e-05 | 7.624e-05 | 1.747e-07
618 | 2.042e-05 | 3.132e-05 | 8.624e-06 | 6.899e-06 | 0 | 0 | 8.568e-07 | 0 | 1.669e-05 | 3.9e-05 | 6.977e-05 | 8.43e-05 | 0.0001045 | 8.92e-05 | 7.202e-05 | 2.892e-08
620 | 2.24e-05 | 1.778e-05 | 4.992e-06 | 6.26e-06 | 0 | 0 | 8.714e-07 | 0 | 1.531e-05 | 3.859e-05 | 6.681e-05 | 7.955e-05 | 9.443e-05 | 9.591e-05 | 6.831e-05 | 1.688e-07
622 | 5.135e-05 | 1.819e-06 | 6.454e-07 | 1.684e-05 | 2.191e-05 | 0 | 7.807e-07 | 0 | 1.618e-05 | 4.324e-05 | 6.834e-05 | 8.118e-05 | 9.909e-05 | 8.921e-05 | 7.53e-05 | 5.767e-07
624 | 3.585e-05 | 1.627e-05 | 1.895e-05 | 8.361e-06 | 5.231e-06 | 0 | 1.026e-06 | 0 | 1.781e-05 | 4.474e-05 | 6.286e-05 | 8.611e-05 | 0.000101 | 9.535e-05 | 7.694e-05 | 3.211e-08
626 | 1.922e-05 | 1.152e-05 | 1.156e-05 | 1.861e-05 | 9.491e-06 | 0 | 1.002e-06 | 0 | 1.85e-05 | 4.06e-05 | 6.612e-05 | 8.06e-05 | 0.0001003 | 9.748e-05 | 7.138e-05 | 1.04e-07
628 | 2.175e-05 | 3.262e-06 | 1.914e-05 | 0 | 1.914e-05 | 0 | 1.127e-06 | 2.917e-08 | 1.76e-05 | 3.886e-05 | 6.389e-05 | 8.784e-05 | 9.017e-05 | 9.48e-05 | 7.338e-05 | 5.835e-08
630 | 1.798e-05 | 2.17e-05 | 2.002e-05 | 2.534e-05 | 3.898e-06 | 0 | 1.016e-06 | 1.634e-08 | 1.561e-05 | 4.419e-05 | 5.314e-05 | 9.057e-05 | 8.652e-05 | 9.451e-05 | 7.419e-05 | 3.416e-07
632 | 1.981e-05 | 4.412e-05 | 6.251e-06 | 1.96e-05 | 0 | 0 | 1.208e-06 | 0 | 1.857e-05 | 3.878e-05 | 5.54e-05 | 7.738e-05 | 8.873e-05 | 9.447e-05 | 7.802e-05 | 8.058e-07
634 | 3.932e-05 | 3.675e-05 | 1.05e-05 | 2.362e-05 | 4.98e-06 | 0 | 6.795e-07 | 7.157e-08 | 1.986e-05 | 3.853e-05 | 6.288e-05 | 8.863e-05 | 8.052e-05 | 8.593e-05 | 7.652e-05 | 3.714e-07
636 | 2.286e-05 | 6.493e-06 | 6.493e-06 | 1.039e-05 | 2.234e-05 | 0 | 6.619e-07 | 3.397e-07 | 1.449e-05 | 3.868e-05 | 6.331e-05 | 9.376e-05 | 8.041e-05 | 9.103e-05 | 7.825e-05 | 5.313e-07
638 | 7.614e-06 | 2.282e-05 | 1.711e-05 | 2.167e-05 | 9.111e-06 | 0 | 5.988e-07 | 2.804e-07 | 1.632e-05 | 4.018e-05 | 5.291e-05 | 9.177e-05 | 8.07e-05 | 9.629e-05 | 7.843e-05 | 6.695e-07
640 | 3.767e-06 | 3.027e-05 | 2.492e-05 | 1.229e-05 | 0 | 0 | 5.607e-07 | 3.173e-07 | 1.758e-05 | 3.925e-05 | 5.525e-05 | 9.075e-05 | 7.598e-05 | 9.304e-05 | 7.433e-05 | 5.442e-07
642 | 5.819e-06 | 1.238e-05 | 2.784e-06 | 1.954e-05 | 2.085e-06 | 0 | 7.945e-07 | 3.182e-07 | 2.132e-05 | 3.022e-05 | 5.612e-05 | 9.12e-05 | 7.913e-05 | 9.467e-05 | 8.263e-05 | 2.098e-07
644 | 0 | 6.247e-06 | 0 | 2.486e-05 | 2.145e-05 | 0 | 1.122e-06 | 4.046e-07 | 1.763e-05 | 3.132e-05 | 5.976e-05 | 9.177e-05 | 7.094e-05 | 9.426e-05 | 8.273e-05 | 8.373e-07
646 | 0 | 2.084e-06 | 0 | 4.552e-05 | 0 | 0 | 3.655e-07 | 0 | 1.643e-05 | 3.472e-05 | 5.856e-05 | 8.622e-05 | 8.172e-05 | 8.874e-05 | 8.211e-05 | 5.119e-07
648 | 0 | 6.53e-06 | 0 | 2.265e-05 | 0 | 0 | 3.413e-07 | 4.379e-07 | 1.8e-05 | 3.219e-05 | 4.998e-05 | 8.914e-05 | 7.308e-05 | 8.844e-05 | 8.678e-05 | 3.422e-07
650 | 0 | 2.52e-06 | 2.845e-06 | 2.696e-05 | 1.138e-05 | 0 | 3.988e-07 | 5.983e-07 | 1.167e-05 | 2.925e-05 | 4.577e-05 | 9.201e-05 | 7.845e-05 | 8.802e-05 | 8.263e-05 | 6.568e-07
652 | 0 | 0 | 1.948e-07 | 8.306e-06 | 7.79e-07 | 0 | 1.559e-07 | 6.797e-08 | 1.602e-05 | 2.816e-05 | 4.605e-05 | 8.424e-05 | 7.409e-05 | 9.173e-05 | 8.48e-05 | 5.789e-07
654 | 6.765e-06 | 0 | 0 | 2.551e-05 | 0 | 0 | 5.975e-07 | 2.578e-07 | 1.477e-05 | 2.638e-05 | 4.302e-05 | 8.975e-05 | 7.702e-05 | 8.007e-05 | 8.632e-05 | 4.779e-07
656 | 1.185e-05 | 0 | 0 | 3.14e-05 | 0 | 1.807e-06 | 1.987e-07 | 1.874e-07 | 1.3e-05 | 2.298e-05 | 4.583e-05 | 9.121e-05 | 7.987e-05 | 8.684e-05 | 8.702e-05 | 3.995e-07
658 | 0 | 0 | 1.249e-05 | 2.955e-05 | 9.993e-06 | 1.312e-06 | 1.675e-07 | 4.65e-07 | 1.039e-05 | 2.271e-05 | 3.628e-05 | 8.467e-05 | 7.984e-05 | 8.686e-05 | 8.374e-05 | 4.096e-07
660 | 0 | 0 | 1.264e-05 | 1.895e-05 | 1.516e-05 | 1.576e-05 | 2.573e-07 | 5.727e-07 | 1.262e-05 | 2.616e-05 | 4.227e-05 | 8.645e-05 | 6.32e-05 | 8.028e-05 | 9.157e-05 | 3.599e-07
662 | 0 | 0 | 0 | 7.412e-06 | 0 | 3.706e-06 | 2.592e-07 | 1.518e-07 | 1.135e-05 | 2.403e-05 | 3.312e-05 | 7.886e-05 | 7.434e-05 | 7.337e-05 | 8.512e-05 | 6.214e-08
664 | 0 | 0 | 0 | 2.444e-05 | 0 | 1.801e-05 | 1.639e-07 | 3.521e-07 | 1.054e-05 | 2.538e-05 | 3.578e-05 | 8.351e-05 | 6.53e-05 | 7.928e-05 | 8.824e-05 | 2.049e-07
666 | 0 | 0 | 0 | 1.512e-05 | 0 | 1.996e-05 | 3.621e-07 | 4.276e-07 | 1.201e-05 | 2.47e-05 | 4.099e-05 | 7.733e-05 | 6.883e-05 | 8.253e-05 | 9.051e-05 | 0
668 | 0 | 0 | 0 | 1.599e-05 | 0 | 1.494e-05 | 1.76e-07 | 2.419e-07 | 1.546e-05 | 2.06e-05 | 4.507e-05 | 6.981e-05 | 7.78e-05 | 7.916e-05 | 8.947e-05 | 3.382e-07
670 | 0 | 0 | 9.685e-06 | 4.165e-05 | 0 | 2.418e-05 | 5.729e-08 | 6.552e-07 | 1.152e-05 | 1.962e-05 | 4.451e-05 | 6.315e-05 | 5.84e-05 | 7.787e-05 | 8.765e-05 | 3.962e-08
672 | 0 | 0 | 0 | 1.977e-05 | 0 | 3.183e-05 | 4.304e-07 | 1.849e-08 | 1.369e-05 | 2.263e-05 | 4.569e-05 | 6.68e-05 | 7.091e-05 | 7.591e-05 | 8.619e-05 | 1.294e-07
674 | 0 | 0 | 1.465e-05 | 1.066e-05 | 0 | 2.837e-05 | 2.456e-07 | 3.575e-08 | 1.185e-05 | 2.355e-05 | 4.056e-05 | 7.025e-05 | 7.735e-05 | 9.073e-05 | 8.518e-05 | 2.503e-07
676 | 0 | 0 | 1.38e-05 | 2.56e-06 | 0 | 2.966e-05 | 1.885e-07 | 0 | 1.215e-05 | 2.308e-05 | 3.827e-05 | 5.552e-05 | 8.281e-05 | 8.199e-05 | 8.338e-05 | 0
678 | 1.616e-05 | 0 | 1.695e-05 | 2.977e-05 | 5.595e-08 | 5.242e-05 | 2.814e-09 | 0 | 1.29e-05 | 2.385e-05 | 3.701e-05 | 4.983e-05 | 8.494e-05 | 7.836e-05 | 8.865e-05 | 2.71e-07
680 | 0 | 0 | 7.907e-06 | 7.886e-07 | 3.165e-06 | 3.954e-05 | 1.592e-07 | 0 | 1.069e-05 | 2.709e-05 | 4.39e-05 | 5.681e-05 | 8.376e-05 | 7.585e-05 | 8.63e-05 | 0
682 | 0 | 0 | 1.704e-05 | 2.428e-06 | 0 | 3.951e-05 | 2.042e-07 | 0 | 9.654e-06 | 2.817e-05 | 4.438e-05 | 5.431e-05 | 7.188e-05 | 7.88e-05 | 8.654e-05 | 0
684 | 0 | 0 | 1.352e-05 | 0 | 4.514e-06 | 2.368e-05 | 4.16e-07 | 0 | 6.48e-06 | 2.45e-05 | 4.696e-05 | 4.941e-05 | 7.686e-05 | 8.016e-05 | 8.206e-05 | 0
686 | 1.197e-05 | 0 | 1.197e-05 | 0 | 7.891e-06 | 6.272e-05 | 3.809e-07 | 0 | 6.851e-06 | 2.096e-05 | 4.262e-05 | 5.399e-05 | 8.473e-05 | 7.455e-05 | 7.953e-05 | 0
688 | 8.501e-07 | 0 | 3.659e-05 | 0 | 1.323e-05 | 1.382e-05 | 6.383e-07 | 0 | 1.283e-05 | 2.232e-05 | 4.428e-05 | 5.145e-05 | 8.17e-05 | 8.301e-05 | 8.025e-05 | 2.147e-07
690 | 0 | 0 | 1.158e-05 | 0 | 0 | 4.021e-05 | 2.197e-07 | 0 | 8.213e-06 | 2.729e-05 | 4.83e-05 | 4.359e-05 | 8.315e-05 | 8.245e-05 | 8.223e-05 | 0
692 | 2.022e-06 | 0 | 1.35e-05 | 2.022e-06 | 0 | 4.878e-05 | 4.685e-07 | 0 | 7.997e-06 | 3.138e-05 | 5.201e-05 | 5.362e-05 | 8.36e-05 | 7.75e-05 | 7.961e-05 | 0
694 | 1.183e-06 | 0 | 2.781e-06 | 1.183e-06 | 0 | 1.266e-05 | 3.848e-07 | 0 | 7.368e-06 | 2.519e-05 | 5.287e-05 | 5.331e-05 | 8.282e-05 | 7.881e-05 | 7.435e-05 | 0
696 | 0 | 3.281e-07 | 1.915e-05 | 0 | 6.562e-07 | 1.892e-05 | 5.75e-07 | 0 | 9.513e-06 | 2.056e-05 | 4.654e-05 | 4.356e-05 | 7.915e-05 | 7.742e-05 | 7.894e-05 | 0
698 | 0 | 2.897e-06 | 2.318e-05 | 0 | 6.887e-06 | 1.738e-05 | 8.459e-07 | 0 | 6.374e-06 | 2.778e-05 | 4.578e-05 | 4.72e-05 | 9.948e-05 | 8.201e-05 | 7.861e-05 | 9.167e-08
700 | 5.608e-06 | 0 | 5.608e-06 | 0 | 1.336e-05 | 1.309e-05 | 9.236e-07 | 0 | 7.949e-06 | 3.095e-05 | 4.848e-05 | 5.235e-05 | 9.034e-05 | 8.295e-05 | 7.617e-05 | 1.795e-07
702 | 4.128e-06 | 2.657e-06 | 2.273e-05 | 0 | 3.217e-05 | 1.495e-05 | 1.166e-06 | 0 | 9.109e-06 | 2.923e-05 | 4.99e-05 | 5.714e-05 | 8.004e-05 | 7.913e-05 | 7.534e-05 | 0
704 | 0 | 2.769e-05 | 3.493e-05 | 0 | 6.879e-06 | 2.122e-06 | 1.138e-06 | 0 | 7.43e-06 | 2.701e-05 | 5.262e-05 | 4.674e-05 | 9.38e-05 | 8.589e-05 | 7.308e-05 | 1.544e-08
706 | 2.933e-06 | 1.842e-05 | 2.853e-05 | 0 | 2.772e-05 | 2.038e-05 | 1.028e-06 | 0 | 1.366e-05 | 3.384e-05 | 5.589e-05 | 5.406e-05 | 8.834e-05 | 7.958e-05 | 7.469e-05 | 3.253e-07
708 | 8.72e-06 | 2.118e-05 | 3.044e-05 | 0 | 2.831e-05 | 1.157e-05 | 8.237e-07 | 5.971e-08 | 8.693e-06 | 3.001e-05 | 5.487e-05 | 5.646e-05 | 8.674e-05 | 8.345e-05 | 7.493e-05 | 1.551e-07
710 | 1.707e-05 | 1.215e-05 | 2.252e-05 | 0 | 4.414e-05 | 0 | 1.044e-06 | 2.247e-07 | 8.773e-06 | 3.047e-05 | 5.273e-05 | 6.255e-05 | 8.43e-05 | 7.856e-05 | 6.909e-05 | 0
712 | 4.292e-06 | 3.097e-05 | 3.638e-05 | 0 | 3.783e-05 | 1.326e-05 | 9.866e-07 | 4.797e-08 | 1.138e-05 | 2.59e-05 | 6.218e-05 | 4.662e-05 | 7.27e-05 | 7.936e-05 | 7.485e-05 | 0
714 | 0 | 4.413e-05 | 1.289e-05 | 0 | 3.173e-05 | 0 | 4.677e-07 | 0 | 1.273e-05 | 3.178e-05 | 4.966e-05 | 5.328e-05 | 7.486e-05 | 8.009e-05 | 7.632e-05 | 0
716 | 1.039e-05 | 2.135e-05 | 1.731e-05 | 0 | 2.106e-05 | 0 | 1.271e-06 | 0 | 1.503e-05 | 3.002e-05 | 5.916e-05 | 6.657e-05 | 7.459e-05 | 8.486e-05 | 7.183e-05 | 0
718 | 1.716e-05 | 2.164e-05 | 2.859e-05 | 0 | 2.032e-05 | 5.104e-06 | 1.067e-06 | 0 | 1.359e-05 | 3.284e-05 | 5.433e-05 | 5.781e-05 | 8.358e-05 | 7.643e-05 | 6.993e-05 | 0
720 | 2.277e-06 | 5.148e-05 | 4.385e-05 | 1.937e-07 | 2.858e-06 | 1.518e-06 | 9.766e-07 | 1.803e-07 | 1.29e-05 | 3.045e-05 | 5.286e-05 | 6.739e-05 | 7.497e-05 | 8.633e-05 | 7.237e-05 | 0
722 | 0 | 4.113e-05 | 2.379e-05 | 9.671e-06 | 3.079e-05 | 8.889e-07 | 6.355e-07 | 8.219e-07 | 1.49e-05 | 3.178e-05 | 5.995e-05 | 5.945e-05 | 6.475e-05 | 7.84e-05 | 6.743e-05 | 0
724 | 0 | 4.269e-05 | 1.194e-05 | 0 | 4.776e-06 | 2.388e-06 | 5.151e-07 | 3.203e-07 | 1.622e-05 | 3.441e-05 | 5.958e-05 | 5.849e-05 | 6.057e-05 | 7.86e-05 | 7.178e-05 | 2.007e-07
726 | 0 | 2.973e-05 | 0 | 0 | 2.525e-06 | 0 | 6.97e-07 | 1.694e-07 | 1.698e-05 | 2.88e-05 | 4.498e-05 | 6.163e-05 | 5.927e-05 | 7.991e-05 | 7.068e-05 | 1.825e-07
728 | 6.482e-06 | 3.652e-05 | 0 | 1.63e-05 | 3.968e-06 | 0 | 8.835e-07 | 6.114e-07 | 1.662e-05 | 2.454e-05 | 4.146e-05 | 6.563e-05 | 6.52e-05 | 8.485e-05 | 7.06e-05 | 5.754e-08
730 | 0 | 2.754e-05 | 0 | 5.875e-06 | 0 | 0 | 3.94e-07 | 7.821e-07 | 1.691e-05 | 3.244e-05 | 3.436e-05 | 6.702e-05 | 6.017e-05 | 7.099e-05 | 6.955e-05 | 1.662e-07
732 | 0 | 2.977e-05 | 0 | 6.87e-06 | 0 | 6.947e-06 | 7.811e-07 | 7.043e-07 | 1.897e-05 | 2.885e-05 | 4.022e-05 | 6.454e-05 | 4.606e-05 | 8.159e-05 | 6.912e-05 | 1.536e-07
734 | 0 | 2.042e-05 | 0 | 2.042e-05 | 0 | 5.843e-06 | 8.258e-07 | 5.262e-07 | 1.936e-05 | 3.104e-05 | 4.13e-05 | 6.25e-05 | 5.197e-05 | 7.728e-05 | 6.974e-05 | 0
736 | 3.179e-06 | 1.818e-05 | 0 | 1.519e-05 | 0 | 0 | 7.876e-07 | 9.171e-07 | 1.25e-05 | 3.381e-05 | 3.783e-05 | 6.278e-05 | 5.922e-05 | 8.11e-05 | 7.033e-05 | 5.488e-07
738 | 0 | 1.306e-05 | 0 | 1.503e-05 | 0 | 0 | 2.35e-07 | 9.69e-07 | 1.301e-05 | 3.399e-05 | 4.752e-05 | 6.997e-05 | 5.005e-05 | 7.583e-05 | 6.522e-05 | 3.01e-07
740 | 0 | 2.799e-05 | 0 | 2.583e-05 | 0 | 0 | 2.425e-07 | 4.074e-07 | 1.367e-05 | 3.216e-05 | 3.992e-05 | 5.874e-05 | 5.025e-05 | 6.717e-05 | 6.308e-05 | 2.011e-07
742 | 2.68e-06 | 9.288e-06 | 0 | 4.413e-05 | 0 | 0 | 4.449e-08 | 4.258e-07 | 1.242e-05 | 2.84e-05 | 3.612e-05 | 7.202e-05 | 5.211e-05 | 6.891e-05 | 6.331e-05 | 6.674e-08
744 | 4.936e-07 | 2.719e-05 | 0 | 1.278e-05 | 0 | 0 | 2.251e-07 | 6.555e-07 | 1.202e-05 | 2.699e-05 | 2.443e-05 | 7.191e-05 | 5.683e-05 | 7.608e-05 | 6.673e-05 | 4.385e-07
746 | 0 | 1.425e-05 | 3.597e-06 | 5.996e-06 | 0 | 3.597e-06 | 2.765e-07 | 8.473e-07 | 1.465e-05 | 2.864e-05 | 2.244e-05 | 6.432e-05 | 5.695e-05 | 6.561e-05 | 7.01e-05 | 3.368e-07
748 | 0 | 8.272e-06 | 1.018e-05 | 1.42e-05 | 0 | 8.109e-06 | 3.039e-07 | 1.164e-06 | 1.1e-05 | 3.016e-05 | 2.643e-05 | 7.414e-05 | 5.34e-05 | 7.109e-05 | 6.379e-05 | 5.092e-07
750 | 8.88e-06 | 4.656e-06 | 2.328e-06 | 4.377e-05 | 0 | 1.164e-06 | 3.474e-07 | 1.443e-06 | 1.036e-05 | 2.981e-05 | 2.764e-05 | 6.138e-05 | 5.183e-05 | 6.374e-05 | 6.383e-05 | 7.533e-07
752 | 8.85e-07 | 0 | 2.304e-05 | 2.237e-05 | 0 | 6.584e-06 | 1.295e-07 | 7.104e-07 | 5.536e-06 | 3.056e-05 | 2.657e-05 | 5.714e-05 | 5.493e-05 | 6.03e-05 | 6.433e-05 | 2.999e-07
754 | 0 | 6.013e-06 | 3.006e-06 | 1.421e-05 | 0 | 0 | 1.833e-07 | 2.796e-07 | 8.754e-06 | 1.897e-05 | 2.947e-05 | 6.401e-05 | 3.849e-05 | 5.816e-05 | 6.284e-05 | 1.971e-07
756 | 0 | 7.421e-06 | 1.838e-05 | 1.231e-05 | 0 | 0 | 0 | 1.442e-07 | 7.78e-06 | 2.145e-05 | 2.526e-05 | 6.383e-05 | 5.092e-05 | 5.835e-05 | 6.259e-05 | 5.556e-07
758 | 0 | 6.837e-06 | 2.278e-05 | 2.583e-05 | 0 | 0 | 0 | 7.196e-07 | 7.699e-06 | 2.653e-05 | 1.252e-05 | 4.99e-05 | 5.697e-05 | 5.373e-05 | 5.693e-05 | 6.589e-07
760 | 0 | 1.899e-08 | 3.493e-05 | 2.574e-05 | 0 | 1.047e-05 | 3.295e-07 | 2.944e-07 | 3.766e-06 | 2.426e-05 | 2.596e-05 | 5.427e-05 | 4.945e-05 | 5.712e-05 | 6.233e-05 | 2.032e-07
762 | 0 | 0 | 0 | 1.676e-05 | 0 | 5.827e-06 | 5.196e-07 | 1.628e-07 | 6.115e-06 | 1.965e-05 | 2.489e-05 | 4.469e-05 | 4.427e-05 | 5.578e-05 | 5.813e-05 | 4.864e-07
764 | 0 | 0 | 8.894e-06 | 1.213e-05 | 0 | 4.853e-06 | 4.158e-07 | 3.344e-07 | 6.286e-06 | 1.642e-05 | 1.613e-05 | 4.7e-05 | 4.482e-05 | 4.907e-05 | 5.655e-05 | 8.136e-08
766 | 0 | 0 | 2.482e-05 | 1.145e-05 | 7.26e-06 | 3.306e-05 | 3.307e-07 | 2.441e-07 | 4.708e-06 | 2.07e-05 | 1.898e-05 | 5.219e-05 | 4.222e-05 | 6.075e-05 | 5.205e-05 | 3.043e-07
768 | 0 | 0 | 2.12e-05 | 3.955e-05 | 0 | 3.281e-06 | 5.516e-07 | 1.65e-07 | 3.327e-06 | 1.62e-05 | 3.031e-05 | 3.601e-05 | 3.378e-05 | 4.775e-05 | 5.685e-05 | 2.141e-07
770 | 0 | 0 | 5.037e-05 | 4.418e-05 | 0 | 0 | 6.404e-07 | 2.492e-07 | 2.931e-06 | 1.821e-05 | 2.761e-05 | 3.346e-05 | 4.094e-05 | 4.588e-05 | 5.825e-05 | 3.427e-07
772 | 0 | 0 | 4.096e-05 | 6.177e-06 | 2.134e-05 | 0 | 6.039e-07 | 1.243e-07 | 3.265e-06 | 1.987e-05 | 3.924e-05 | 3.467e-05 | 3.985e-05 | 4.816e-05 | 5.024e-05 | 1.789e-07
774 | 3.767e-06 | 0 | 3.783e-05 | 1.79e-06 | 1.628e-05 | 5.557e-06 | 4.386e-07 | 5.203e-07 | 2.908e-06 | 1.971e-05 | 1.886e-05 | 2.654e-05 | 3.709e-05 | 4.671e-05 | 4.191e-05 | 8.95e-09
776 | 0 | 0 | 2.061e-05 | 9.763e-06 | 5.713e-05 | 2.17e-05 | 5.334e-07 | 4.849e-08 | 4.949e-06 | 2.121e-05 | 3.376e-05 | 3.429e-05 | 3.488e-05 | 4.453e-05 | 4.589e-05 | 6.669e-08
778 | 1.244e-05 | 0 | 3.268e-05 | 3.641e-06 | 3.837e-05 | 2.7e-05 | 6.776e-07 | 0 | 2.896e-06 | 2.347e-05 | 2.974e-05 | 3.422e-05 | 4.791e-05 | 4.485e-05 | 4.933e-05 | 6.104e-08
780 | 3.691e-06 | 0 | 2.831e-05 | 0 | 5.029e-05 | 2.613e-05 | 9.699e-07 | 0 | 4.447e-07 | 2.145e-05 | 4.108e-05 | 3.095e-05 | 3.495e-05 | 4.07e-05 | 4.638e-05 | 0