## IVL RawData
Current(mA) | Current Density(mA/cm^2) | Voltage(V) | Luminance(CD/m^2) | Yield(cd/A) | Radiance(W/Sr/m^2) | CIE1931 x | CIE1931 y | CIE1976 u' | CIE1976 v' | Peak | FWHM | Efficiency(lm/W) | EQE(%)
0 | -3e-06 | 0 | 0 | 0 | 0 | 0 | 0 | 0 | 0 | 0 | 0 | 0 | 0
3e-06 | 7.3e-05 | 0.5 | 0.5541 | 761.0067 | 0.002958 | 0.2306 | 0.2046 | 0.1847 | 0.3688 | 388 | 11 | 4781.546 | 1108.04
1e-05 | 0.000262 | 1 | 1.244 | 475.6784 | 0.003438 | 0.3422 | 0.3379 | 0.2149 | 0.4774 | 632 | 235 | 1494.3876 | 387.44
2.7e-05 | 0.000687 | 1.5 | 0.4808 | 69.9645 | 0.002686 | 0.3092 | 0.1965 | 0.2609 | 0.3731 | 694 | 258 | 146.5333 | 119.15
5.9e-05 | 0.001482 | 2 | 0.7793 | 52.5676 | 0.002783 | 0.3743 | 0.3193 | 0.2461 | 0.4724 | 698 | 335 | 82.573 | 55.83
0.000279 | 0.006986 | 2.5 | 0.7839 | 11.2216 | 0.001588 | 0.3408 | 0.3412 | 0.2126 | 0.4789 | 410 | 3 | 14.1015 | 6.6
0.001041 | 0.026024 | 3 | 0.664 | 2.5514 | 0.00324 | 0.3356 | 0.2949 | 0.2288 | 0.4523 | 768 | -668 | 2.6719 | 4.11
0.009631 | 0.24079 | 3.5 | 4.068 | 1.6895 | 0.011924 | 0.0768 | 0.2822 | 0.0493 | 0.4075 | 490 | 28 | 1.5165 | 1.23
0.041009 | 1.0252 | 4 | 30.8 | 3.0042 | 0.094358 | 0.0791 | 0.2646 | 0.0526 | 0.3958 | 490 | 28 | 2.3595 | 2.28
0.50997 | 12.7491 | 4.5 | 0.01336 | 0.000105 | 3.7e-05 | 0.222 | 0.2755 | 0.1514 | 0.423 | 380 | 382 | 7.3e-05 | 0
0.80712 | 20.1781 | 5 | 185.1 | 0.91733 | 0.58703 | 0.0818 | 0.2505 | 0.056 | 0.3859 | 488 | 27 | 0.57638 | 0.72
1.3742 | 34.356 | 5.5 | 307.2 | 0.89417 | 0.98018 | 0.0826 | 0.2474 | 0.0569 | 0.3836 | 488 | 28 | 0.51075 | 0.71
1.5602 | 39.0049 | 6 | 386 | 0.98962 | 1.2267 | 0.0831 | 0.2478 | 0.0572 | 0.3841 | 488 | 28 | 0.51816 | 0.78
2.2539 | 56.3464 | 6.5 | 375.8 | 0.66695 | 1.1843 | 0.084 | 0.2492 | 0.0577 | 0.3852 | 488 | 29 | 0.32235 | 0.52
3.4132 | 85.3307 | 7 | 0.04322 | 5.1e-05 | 8.3e-05 | 0.339 | 0.4147 | 0.1858 | 0.5114 | 546 | 10 | 2.3e-05 | 0
0 | 0 | 0 | 0 | 0 | 0 | 0 | 0 | 0 | 0 | 0 | 0 | 0 | 0
| 0.500(V) | 1.000(V) | 1.500(V) | 2.000(V) | 2.500(V) | 3.000(V) | 3.500(V) | 4.000(V) | 4.500(V) | 5.000(V) | 5.500(V) | 6.000(V) | 6.500(V) | 7.000(V)
| 7.609e-05 | 0 | 2.595e-05 | 5.88e-05 | 0 | 0 | 1.189e-06 | 1.504e-05 | 9.281e-07 | 0.0001129 | 0.0001947 | 0.000266 | 0.0002359 | 0
| 0.0001018 | 0 | 6.115e-06 | 1.223e-05 | 0 | 0 | 1.758e-06 | 1.078e-05 | 2.327e-07 | 0.0001045 | 0.0001556 | 0.0002667 | 0.0002276 | 0
| 4.27e-05 | 0 | 3.43e-05 | 6.86e-05 | 0 | 0 | 7.188e-07 | 9.62e-06 | 2.875e-07 | 0.0001041 | 0.0001368 | 0.0002548 | 0.0002117 | 0
| 7.245e-05 | 0 | 8.005e-06 | 2.001e-05 | 0 | 0 | 1.342e-07 | 1.044e-05 | 1.342e-07 | 9.721e-05 | 0.0001274 | 0.0002364 | 0.0002196 | 0
| 0.0001101 | 0 | 1.507e-05 | 4.515e-05 | 0 | 0 | 1.69e-07 | 1.093e-05 | 1.69e-07 | 9.044e-05 | 0.0001343 | 0.0002328 | 0.0002293 | 0
| 7.376e-05 | 0 | 9.484e-06 | 4.974e-05 | 0 | 0 | 0 | 1.028e-05 | 0 | 9.03e-05 | 0.0001439 | 0.000216 | 0.0002272 | 0
| 9.097e-06 | 0 | 2.274e-06 | 6.743e-05 | 0 | 0 | 5.636e-07 | 9.049e-06 | 0 | 9.059e-05 | 0.0001341 | 0.0002256 | 0.0002452 | 0
| 0 | 0 | 7.57e-06 | 3.157e-05 | 0 | 0 | 3.467e-07 | 9.91e-06 | 0 | 8.763e-05 | 0.0001366 | 0.0002276 | 0.0002153 | 0
| 7.224e-06 | 9.259e-06 | 1.91e-08 | 1.074e-06 | 0 | 0 | 6.403e-10 | 1.246e-05 | 0 | 7.605e-05 | 0.0001391 | 0.0001977 | 0.0002096 | 3.634e-07
| 1.957e-06 | 1.964e-05 | 0 | 1.569e-05 | 0 | 0 | 2.296e-07 | 1.106e-05 | 0 | 8.292e-05 | 0.000154 | 0.0002024 | 0.0002144 | 0
| 4.692e-06 | 2.439e-05 | 0 | 2.346e-05 | 0 | 0 | 5.506e-07 | 1.151e-05 | 0 | 8.028e-05 | 0.0001598 | 0.0001992 | 0.0002246 | 0
| 1.076e-05 | 7.155e-06 | 1.435e-05 | 0 | 0 | 0 | 1.804e-07 | 1.002e-05 | 0 | 8.043e-05 | 0.0001542 | 0.0002119 | 0.0002314 | 3.007e-07
| 7.675e-06 | 0 | 3.601e-05 | 0 | 0 | 0 | 9.211e-07 | 1.128e-05 | 0 | 8.325e-05 | 0.0001445 | 0.0002008 | 0.0002214 | 2.145e-07
| 0 | 3.959e-05 | 9.733e-06 | 0 | 0 | 0 | 6.311e-07 | 1.165e-05 | 0 | 7.824e-05 | 0.000149 | 0.0001936 | 0.0002393 | 4.149e-07
| 0 | 6.378e-06 | 0 | 0 | 3.941e-07 | 0 | 1.257e-06 | 1.211e-05 | 0 | 7.636e-05 | 0.0001568 | 0.0001901 | 0.0002217 | 5.272e-07
| 0 | 4.584e-05 | 2.368e-06 | 0 | 5.375e-05 | 0 | 9.874e-07 | 1.195e-05 | 2.647e-08 | 7.894e-05 | 0.0001747 | 0.000191 | 0.0002328 | 4.108e-07
| 2.945e-06 | 2.953e-05 | 1.55e-05 | 0 | 2.139e-05 | 1.472e-06 | 6.549e-07 | 1.228e-05 | 1.403e-07 | 7.37e-05 | 0.0001508 | 0.0001908 | 0.0002191 | 4.99e-07
| 6.653e-06 | 2.471e-05 | 6.653e-06 | 0 | 2.627e-05 | 3.326e-06 | 1.286e-06 | 1.284e-05 | 0 | 8.19e-05 | 0.000157 | 0.0001943 | 0.0002267 | 6.875e-07
| 0 | 5.014e-05 | 0 | 0 | 7.619e-06 | 8.089e-06 | 1.019e-06 | 1.245e-05 | 0 | 8.909e-05 | 0.0001684 | 0.0002112 | 0.0002307 | 6.519e-07
| 0 | 5.394e-05 | 0 | 0 | 0 | 5.398e-06 | 1.646e-06 | 1.41e-05 | 0 | 9.213e-05 | 0.0001734 | 0.0002152 | 0.0002326 | 6.933e-07
| 0 | 1.479e-05 | 0 | 0 | 7.43e-06 | 1.486e-05 | 2.277e-06 | 1.55e-05 | 0 | 9.629e-05 | 0.0001759 | 0.0002238 | 0.0002567 | 6.217e-07
| 0 | 1.775e-05 | 8.553e-07 | 0 | 2.503e-05 | 2.657e-05 | 1.439e-06 | 1.448e-05 | 2.02e-07 | 9.828e-05 | 0.0001913 | 0.0002165 | 0.0002619 | 5.548e-07
| 0 | 4.343e-05 | 3.225e-05 | 0 | 2.735e-06 | 2.343e-05 | 2.156e-06 | 1.72e-05 | 3.439e-08 | 0.0001037 | 0.0001974 | 0.0002263 | 0.0002588 | 1.013e-06
| 0 | 3.372e-05 | 2.764e-05 | 0 | 1.958e-05 | 2.15e-05 | 2.34e-06 | 1.733e-05 | 1.749e-07 | 0.0001114 | 0.0002076 | 0.0002559 | 0.0002784 | 6.179e-07
| 0 | 2.086e-05 | 5.162e-06 | 0 | 1.987e-05 | 2.065e-05 | 2.67e-06 | 1.89e-05 | 1.853e-07 | 0.0001157 | 0.0002134 | 0.0002723 | 0.0002944 | 3.751e-07
| 0 | 5.567e-05 | 2.325e-05 | 0 | 2.105e-05 | 3.345e-05 | 2.638e-06 | 2.091e-05 | 4.525e-07 | 0.0001247 | 0.000236 | 0.0002905 | 0.0003072 | 7.031e-07
| 0 | 5.946e-05 | 2.38e-05 | 0 | 2.515e-05 | 3.053e-05 | 3.291e-06 | 2.241e-05 | 2.649e-07 | 0.0001335 | 0.0002543 | 0.0003205 | 0.0003369 | 8.906e-07
| 0 | 2.166e-05 | 3.865e-06 | 0 | 3.25e-05 | 2.863e-05 | 3.243e-06 | 2.359e-05 | 4.93e-07 | 0.0001528 | 0.0002669 | 0.0003379 | 0.0003691 | 7.783e-07
| 0 | 5.235e-05 | 1.314e-05 | 0 | 6.117e-06 | 1.261e-05 | 4.01e-06 | 2.53e-05 | 6.283e-07 | 0.0001584 | 0.0002963 | 0.0003813 | 0.0003812 | 1.165e-06
| 0 | 3.4e-05 | 3.511e-06 | 0 | 1.091e-05 | 1.62e-05 | 4.31e-06 | 2.888e-05 | 5.497e-07 | 0.0001869 | 0.0003262 | 0.0004048 | 0.0004385 | 2.834e-07
| 0 | 2.839e-05 | 1.712e-05 | 0 | 2.444e-05 | 2.898e-05 | 4.12e-06 | 3.305e-05 | 2.257e-07 | 0.0002097 | 0.0003671 | 0.0004666 | 0.0004884 | 2.919e-07
| 0 | 1.907e-05 | 1.943e-05 | 0 | 1.197e-05 | 2.884e-05 | 4.845e-06 | 3.939e-05 | 1.003e-07 | 0.0002518 | 0.0004367 | 0.0005759 | 0.0005672 | 1.097e-07
| 2.101e-06 | 2.471e-05 | 3.16e-05 | 4.203e-06 | 1.471e-05 | 1.715e-05 | 5.935e-06 | 4.891e-05 | 3.523e-08 | 0.0003138 | 0.0005455 | 0.0007094 | 0.0007078 | 2.776e-07
| 1.034e-06 | 1.902e-05 | 3.597e-05 | 2.069e-06 | 9.803e-06 | 1.902e-05 | 7.717e-06 | 6.348e-05 | 1.734e-08 | 0.0004119 | 0.000708 | 0.0009157 | 0.000931 | 8.671e-08
| 0 | 3.011e-05 | 5.112e-05 | 3.64e-05 | 5.62e-07 | 3.011e-05 | 1.033e-05 | 8.458e-05 | 7.121e-07 | 0.0005713 | 0.0009741 | 0.001259 | 0.00127 | 0
| 8.158e-06 | 8.035e-07 | 1.535e-05 | 4.141e-06 | 1.151e-06 | 1.367e-05 | 1.403e-05 | 0.0001226 | 6.607e-07 | 0.0008272 | 0.001421 | 0.001858 | 0.001895 | 3.726e-07
| 1.802e-05 | 0 | 2.474e-05 | 2.195e-05 | 9.952e-06 | 2.744e-06 | 2.033e-05 | 0.000176 | 5.754e-07 | 0.001211 | 0.002081 | 0.002725 | 0.002798 | 8.928e-08
| 2.483e-05 | 5.374e-06 | 4.72e-05 | 1.747e-05 | 1.262e-05 | 1.344e-06 | 2.865e-05 | 0.0002469 | 4.858e-07 | 0.001721 | 0.002961 | 0.003884 | 0.003996 | 1.146e-07
| 3.095e-05 | 1.275e-05 | 2.182e-05 | 3.821e-05 | 2.371e-05 | 1.81e-06 | 3.866e-05 | 0.0003358 | 3.966e-07 | 0.002347 | 0.004067 | 0.005328 | 0.005502 | 0
| 3.275e-05 | 4.014e-06 | 3.108e-05 | 3.409e-05 | 1.171e-05 | 0 | 5.058e-05 | 0.0004374 | 3.866e-07 | 0.00306 | 0.005309 | 0.006977 | 0.007189 | 0
| 4.568e-05 | 0 | 2.941e-05 | 1.428e-05 | 3.712e-06 | 0 | 6.275e-05 | 0.0005455 | 5.313e-07 | 0.003818 | 0.006627 | 0.008672 | 0.0089 | 0
| 3.214e-05 | 0 | 1.903e-05 | 3.691e-05 | 3.661e-07 | 5.293e-07 | 7.594e-05 | 0.0006643 | 6.773e-07 | 0.004628 | 0.008015 | 0.01043 | 0.0106 | 0
| 4.007e-05 | 0 | 1.197e-05 | 1.503e-05 | 3.813e-06 | 1.249e-05 | 9.343e-05 | 0.0008127 | 6.399e-07 | 0.005629 | 0.009698 | 0.01251 | 0.01258 | 2.131e-08
| 4.55e-05 | 0 | 2.487e-05 | 1.513e-05 | 2.269e-05 | 6.877e-06 | 0.0001151 | 0.001004 | 4.957e-07 | 0.006914 | 0.01186 | 0.01516 | 0.01505 | 8.838e-08
| 5.556e-05 | 0 | 2.138e-06 | 2.848e-05 | 1.283e-05 | 1.283e-05 | 0.0001469 | 0.001281 | 4.858e-07 | 0.008767 | 0.01501 | 0.01904 | 0.01868 | 0
| 3.656e-05 | 0 | 2.184e-06 | 3.492e-05 | 0 | 0 | 0.0001921 | 0.001675 | 3.111e-07 | 0.01141 | 0.01948 | 0.0246 | 0.0239 | 0
| 6.002e-05 | 0 | 2.28e-05 | 7.881e-06 | 0 | 0 | 0.000251 | 0.002183 | 5.409e-07 | 0.0148 | 0.02527 | 0.0318 | 0.03067 | 3.179e-07
| 4.664e-05 | 0 | 4.888e-06 | 2.592e-05 | 0 | 0 | 0.0003193 | 0.002777 | 1.465e-07 | 0.01875 | 0.032 | 0.04016 | 0.03852 | 7.171e-08
| 6.963e-05 | 0 | 0 | 1.155e-06 | 0 | 0 | 0.0003966 | 0.003443 | 1.133e-07 | 0.02312 | 0.03938 | 0.04926 | 0.04705 | 2.525e-07
| 7.435e-05 | 0 | 0 | 2.904e-06 | 1.914e-06 | 0 | 0.0004663 | 0.004029 | 4.813e-08 | 0.02682 | 0.04554 | 0.05678 | 0.05402 | 2.429e-07
| 8.043e-05 | 0 | 0 | 0 | 4.756e-06 | 0 | 0.0005302 | 0.004546 | 3.183e-07 | 0.02994 | 0.0506 | 0.06284 | 0.05952 | 4.177e-07
| 7.984e-05 | 0 | 0 | 0 | 0 | 0 | 0.0005916 | 0.005021 | 2.475e-07 | 0.03265 | 0.05486 | 0.0678 | 0.06395 | 8.745e-07
| 3.471e-05 | 0 | 0 | 0 | 0 | 0 | 0.0006503 | 0.005456 | 2.944e-07 | 0.03497 | 0.05841 | 0.07189 | 0.06757 | 7.501e-07
| 3.173e-05 | 0 | 0 | 0 | 0 | 3.005e-06 | 0.0007039 | 0.005826 | 9.164e-08 | 0.03681 | 0.0612 | 0.07512 | 0.07045 | 7.858e-07
| 1.854e-05 | 0 | 0 | 0 | 0 | 2.584e-07 | 0.0007456 | 0.006066 | 2.704e-07 | 0.0378 | 0.06258 | 0.07677 | 0.07204 | 8.063e-07
| 4.494e-05 | 7.604e-07 | 0 | 0 | 0 | 0 | 0.0007608 | 0.006086 | 0 | 0.03741 | 0.06181 | 0.07598 | 0.07153 | 7.19e-07
| 4.033e-05 | 2.391e-06 | 0 | 0 | 0 | 0 | 0.000749 | 0.005885 | 8.411e-08 | 0.03575 | 0.05897 | 0.07271 | 0.06883 | 8.555e-07
| 2.974e-05 | 0 | 0 | 0 | 0 | 0 | 0.0007145 | 0.005511 | 1.544e-07 | 0.03305 | 0.05449 | 0.0675 | 0.06436 | 9.633e-07
| 2.352e-05 | 2.216e-06 | 0 | 0 | 0 | 0 | 0.0006608 | 0.004996 | 1.713e-07 | 0.02957 | 0.04874 | 0.06069 | 0.05838 | 8.54e-07
| 2.19e-05 | 8.476e-07 | 0 | 0 | 0 | 0 | 0.000594 | 0.004399 | 5.684e-08 | 0.0257 | 0.04232 | 0.05301 | 0.05146 | 8.905e-07
| 4.121e-05 | 0 | 0 | 0 | 0 | 0 | 0.0005156 | 0.003737 | 0 | 0.02156 | 0.03553 | 0.04475 | 0.04386 | 4.74e-07
| 8.48e-06 | 6.14e-07 | 0 | 0 | 0 | 0 | 0.0004308 | 0.003059 | 0 | 0.01745 | 0.02876 | 0.03644 | 0.03607 | 5.687e-07
| 6.497e-06 | 1.314e-05 | 0 | 0 | 0 | 0 | 0.0003578 | 0.002503 | 5.447e-08 | 0.01415 | 0.02332 | 0.02969 | 0.02962 | 1.452e-07
| 1.088e-05 | 1.968e-05 | 0 | 0 | 0 | 0 | 0.0002921 | 0.002019 | 9.124e-08 | 0.01135 | 0.0187 | 0.02389 | 0.024 | 4.756e-07
| 1.981e-05 | 2.509e-05 | 0 | 0 | 0 | 0 | 0.0002353 | 0.001612 | 2.657e-07 | 0.009035 | 0.01488 | 0.01906 | 0.01924 | 5.979e-07
| 8.405e-06 | 2.451e-05 | 0 | 0 | 0 | 0 | 0.0001881 | 0.001281 | 1.53e-07 | 0.007163 | 0.0118 | 0.01514 | 0.01534 | 4.915e-07
| 0 | 2.198e-05 | 2.279e-07 | 0 | 0 | 0 | 0.0001488 | 0.001011 | 6.281e-09 | 0.005659 | 0.00933 | 0.01199 | 0.01216 | 8.761e-07
| 0 | 2.435e-05 | 1.19e-05 | 0 | 0 | 3.095e-06 | 0.0001155 | 0.0007862 | 1.73e-08 | 0.004408 | 0.007273 | 0.009345 | 0.00949 | 1.04e-07
| 0 | 2.884e-05 | 1.686e-05 | 0 | 0 | 1.264e-05 | 9.271e-05 | 0.0006311 | 7.067e-08 | 0.003542 | 0.005852 | 0.007515 | 0.007644 | 3.418e-07
| 0 | 3.676e-05 | 0 | 0 | 0 | 0 | 7.447e-05 | 0.0005093 | 9.046e-08 | 0.002871 | 0.004737 | 0.006095 | 0.006188 | 3.234e-07
| 0 | 2.647e-05 | 1.048e-05 | 0 | 0 | 5.241e-06 | 6.017e-05 | 0.0004129 | 3.437e-07 | 0.002335 | 0.003862 | 0.004967 | 0.005037 | 3.451e-07
| 1.495e-05 | 3.035e-05 | 1.311e-05 | 0 | 0 | 2.282e-06 | 4.903e-05 | 0.0003372 | 2.581e-07 | 0.001915 | 0.003166 | 0.004074 | 0.004137 | 6.266e-07
| 2.378e-06 | 3.645e-05 | 1.359e-06 | 7.104e-08 | 0 | 1.286e-05 | 4.012e-05 | 0.0002761 | 2.874e-08 | 0.001571 | 0.002595 | 0.003361 | 0.003401 | 9.14e-08
| 0 | 3.705e-05 | 0 | 2.814e-06 | 0 | 2.104e-05 | 3.254e-05 | 0.0002237 | 2.439e-07 | 0.001286 | 0.002116 | 0.002737 | 0.002765 | 3.077e-07
| 0 | 3.542e-05 | 2.618e-06 | 9.762e-06 | 3.491e-06 | 3.491e-06 | 2.708e-05 | 0.0001869 | 2.504e-07 | 0.001073 | 0.001778 | 0.002302 | 0.002311 | 5.647e-07
| 0 | 3.495e-05 | 8.221e-06 | 2.844e-05 | 5.93e-06 | 1.474e-05 | 2.232e-05 | 0.0001565 | 2.681e-07 | 0.0009 | 0.001492 | 0.00193 | 0.001952 | 1.988e-07
| 3.261e-06 | 4.316e-05 | 8.093e-06 | 1.933e-05 | 0 | 1.236e-05 | 1.865e-05 | 0.0001321 | 3.072e-07 | 0.0007577 | 0.001259 | 0.00163 | 0.001651 | 8.202e-08
| 5.302e-06 | 5.633e-05 | 1.987e-06 | 1.657e-05 | 0 | 7.952e-06 | 1.585e-05 | 0.000112 | 9.997e-08 | 0.0006431 | 0.001068 | 0.001382 | 0.001399 | 2e-07
| 5.399e-07 | 2.961e-05 | 1.331e-05 | 1.753e-05 | 1.154e-05 | 1.412e-05 | 1.342e-05 | 9.438e-05 | 2.779e-07 | 0.0005505 | 0.000906 | 0.001189 | 0.001189 | 5.47e-07
| 1.927e-06 | 2.993e-05 | 0 | 9.29e-06 | 9.219e-06 | 0 | 1.077e-05 | 7.939e-05 | 4.118e-07 | 0.0004641 | 0.0007596 | 0.001009 | 0.001009 | 1.02e-06
| 1.172e-05 | 3.426e-05 | 0 | 3.257e-05 | 3.33e-06 | 7.596e-06 | 9.769e-06 | 6.887e-05 | 6.994e-07 | 0.0004015 | 0.0006589 | 0.0008698 | 0.0008803 | 1.742e-06
| 7.689e-06 | 3.212e-05 | 3.605e-06 | 1.634e-05 | 0 | 1.874e-05 | 8.467e-06 | 5.958e-05 | 6.151e-07 | 0.0003515 | 0.0005731 | 0.0007616 | 0.0007618 | 2.699e-06
| 0 | 3.553e-05 | 2.732e-06 | 2.395e-05 | 2.343e-05 | 8.588e-06 | 7.421e-06 | 5.247e-05 | 7.025e-07 | 0.0003085 | 0.000501 | 0.0006641 | 0.0006672 | 3.007e-06
| 3.863e-06 | 2.501e-05 | 0 | 2.061e-05 | 2.942e-05 | 1.268e-05 | 6.429e-06 | 4.623e-05 | 6.461e-07 | 0.0002708 | 0.0004396 | 0.0005828 | 0.00059 | 3.04e-06
| 6.723e-06 | 1.781e-05 | 0 | 1.745e-05 | 2.55e-05 | 1.824e-05 | 5.645e-06 | 4.062e-05 | 7.173e-07 | 0.0002359 | 0.0003877 | 0.0005241 | 0.0005152 | 2.126e-06
| 3.996e-06 | 1.992e-05 | 0 | 1.821e-05 | 8.229e-06 | 3.661e-06 | 4.923e-06 | 3.612e-05 | 3.706e-07 | 0.0002064 | 0.0003396 | 0.0004602 | 0.0004567 | 1.148e-06
| 1.113e-05 | 2.709e-05 | 0 | 2.232e-05 | 2.901e-05 | 5.73e-06 | 3.948e-06 | 3.141e-05 | 4.063e-07 | 0.0001867 | 0.0002991 | 0.0004105 | 0.0004068 | 7.69e-07
| 0 | 1.9e-05 | 0 | 2.171e-05 | 3.637e-05 | 1.48e-05 | 3.679e-06 | 2.842e-05 | 4.96e-07 | 0.0001675 | 0.000269 | 0.0003643 | 0.0003618 | 2.662e-07
| 0 | 1.653e-05 | 0 | 1.293e-05 | 4.692e-05 | 8.409e-06 | 3.294e-06 | 2.547e-05 | 1.846e-07 | 0.0001487 | 0.0002362 | 0.0003222 | 0.0003224 | 2.953e-08
| 8.659e-06 | 5.321e-06 | 0 | 1.804e-06 | 3.455e-05 | 8.659e-06 | 2.78e-06 | 2.294e-05 | 2.616e-07 | 0.0001257 | 0.0002094 | 0.0002994 | 0.0002893 | 7.561e-09
| 6.88e-06 | 5.555e-08 | 0 | 2.663e-05 | 3.105e-05 | 6.364e-06 | 2.301e-06 | 2.051e-05 | 4.649e-08 | 0.0001136 | 0.0001844 | 0.0002589 | 0.0002525 | 0
| 5.896e-06 | 0 | 0 | 5.159e-06 | 2.283e-05 | 9.374e-06 | 1.845e-06 | 1.842e-05 | 2.2e-07 | 0.0001032 | 0.0001633 | 0.0002371 | 0.0002253 | 0
| 1.406e-05 | 0 | 0 | 1.712e-05 | 1.576e-05 | 5.666e-06 | 1.721e-06 | 1.625e-05 | 3.8e-08 | 9.367e-05 | 0.0001438 | 0.0002056 | 0.0002013 | 0
| 3.682e-06 | 0 | 0 | 1.105e-05 | 1.994e-05 | 9.97e-06 | 1.501e-06 | 1.43e-05 | 3.607e-08 | 8.13e-05 | 0.0001279 | 0.000186 | 0.0001904 | 0
| 6.478e-06 | 0 | 2.127e-05 | 2.033e-06 | 2.727e-05 | 2.137e-05 | 1.446e-06 | 1.224e-05 | 2.593e-07 | 7.022e-05 | 0.0001162 | 0.0001627 | 0.0001668 | 0
| 3.186e-06 | 0 | 5.793e-06 | 0 | 2.189e-05 | 3.415e-06 | 9.023e-07 | 1.115e-05 | 3.74e-08 | 6.343e-05 | 0.0001083 | 0.0001486 | 0.0001464 | 0
| 3.196e-06 | 0 | 8.485e-06 | 0 | 1.702e-05 | 1.061e-05 | 9.27e-07 | 9.968e-06 | 0 | 6.112e-05 | 9.189e-05 | 0.0001325 | 0.0001285 | 0
| 3.478e-06 | 0 | 7.717e-06 | 0 | 1.68e-05 | 1.061e-05 | 8.418e-07 | 8.666e-06 | 0 | 5.243e-05 | 8.72e-05 | 0.0001232 | 0.0001258 | 1.617e-08
| 7.062e-06 | 0 | 1.218e-05 | 0 | 1.393e-05 | 1.481e-05 | 9.295e-07 | 8.698e-06 | 2.368e-08 | 4.86e-05 | 8.351e-05 | 0.0001043 | 0.000125 | 6.993e-08
| 6.567e-06 | 0 | 9.372e-07 | 0 | 6.56e-06 | 1.505e-05 | 1.04e-06 | 7.848e-06 | 1.571e-08 | 4.534e-05 | 7.291e-05 | 0.0001013 | 0.0001155 | 6.297e-08
| 1.71e-05 | 0 | 2.608e-05 | 0 | 1.185e-05 | 4.067e-06 | 8.548e-07 | 7.156e-06 | 0 | 4.471e-05 | 7.045e-05 | 0.0001049 | 9.941e-05 | 4.06e-07
| 4.169e-07 | 0 | 1.209e-05 | 0 | 1.021e-05 | 1.519e-05 | 8.104e-07 | 6.444e-06 | 0 | 4.071e-05 | 6.353e-05 | 8.919e-05 | 9.722e-05 | 5.005e-07
| 0 | 0 | 2.284e-05 | 0 | 0 | 1.564e-05 | 6.359e-07 | 5.916e-06 | 0 | 3.64e-05 | 6.436e-05 | 8.008e-05 | 9.51e-05 | 4.853e-07
| 0 | 0 | 3.312e-06 | 0 | 6.808e-06 | 1.656e-06 | 5.158e-07 | 5.205e-06 | 0 | 3.574e-05 | 6.233e-05 | 7.594e-05 | 8.931e-05 | 9.483e-07
| 0 | 0 | 5.554e-06 | 0 | 5.937e-06 | 1.851e-05 | 6.87e-07 | 4.686e-06 | 0 | 3.285e-05 | 5.957e-05 | 7.153e-05 | 9.079e-05 | 6.91e-07
| 0 | 0 | 9.156e-06 | 0 | 9.372e-06 | 2.818e-05 | 3.592e-07 | 4.308e-06 | 0 | 2.582e-05 | 5.98e-05 | 6.306e-05 | 8.826e-05 | 5.748e-07
| 7.701e-06 | 0 | 1.382e-05 | 0 | 6.032e-06 | 1.951e-05 | 5.809e-08 | 4.84e-06 | 0 | 3.114e-05 | 5.658e-05 | 6.783e-05 | 7.999e-05 | 8.084e-08
| 2.247e-06 | 0 | 3.133e-05 | 0 | 0 | 2.217e-05 | 1.382e-07 | 4.56e-06 | 0 | 2.85e-05 | 5.084e-05 | 6.593e-05 | 8.938e-05 | 4.732e-07
| 5.448e-06 | 0 | 2.072e-05 | 4.957e-06 | 0 | 1.652e-05 | 3.972e-07 | 3.331e-06 | 0 | 3.027e-05 | 6.126e-05 | 5.759e-05 | 7.919e-05 | 4.707e-07
| 0 | 0 | 1.704e-05 | 1.398e-05 | 1.04e-05 | 1.664e-05 | 2.703e-07 | 3.265e-06 | 0 | 2.894e-05 | 6.345e-05 | 6.55e-05 | 8.435e-05 | 1.781e-07
| 0 | 6.71e-06 | 2.516e-05 | 2.209e-05 | 5.033e-06 | 1.538e-05 | 2.484e-07 | 3.537e-06 | 0 | 2.804e-05 | 6.184e-05 | 7.557e-05 | 9.313e-05 | 4.875e-07
| 0 | 1.034e-06 | 4.192e-06 | 7.221e-06 | 3.117e-07 | 1.822e-05 | 2.615e-07 | 3.998e-06 | 0 | 2.982e-05 | 7.645e-05 | 6.819e-05 | 8.171e-05 | 6.153e-07
| 0 | 2.658e-06 | 1.721e-05 | 3.017e-05 | 4.917e-06 | 1.741e-05 | 4.412e-07 | 3.209e-06 | 0 | 3.253e-05 | 7.037e-05 | 7.408e-05 | 9.564e-05 | 4e-07
| 0 | 7.878e-06 | 3.555e-06 | 1.619e-05 | 7.11e-06 | 7.878e-06 | 6.084e-07 | 4.209e-06 | 3.973e-08 | 3.492e-05 | 6.483e-05 | 7.048e-05 | 9.362e-05 | 6.084e-07
| 0 | 0 | 4.407e-06 | 3.652e-05 | 8.815e-06 | 1.717e-06 | 9.494e-07 | 4.221e-06 | 7.805e-08 | 3.358e-05 | 7.09e-05 | 7.495e-05 | 9.244e-05 | 1.266e-06
| 0 | 2.034e-05 | 1.808e-05 | 1.504e-05 | 0 | 9.567e-07 | 1.019e-06 | 4.213e-06 | 9.183e-08 | 3.41e-05 | 7.263e-05 | 7.991e-05 | 9.013e-05 | 1.764e-06
| 0 | 5.399e-06 | 9.276e-06 | 2.835e-05 | 1.007e-07 | 0 | 7.259e-07 | 4.755e-06 | 2.415e-07 | 3.821e-05 | 8.022e-05 | 8.317e-05 | 9.76e-05 | 1.945e-06
| 0 | 4.374e-05 | 1.367e-05 | 2.006e-05 | 2.618e-06 | 0 | 1.585e-06 | 3.885e-06 | 2.143e-08 | 3.581e-05 | 8.458e-05 | 8.013e-05 | 9.453e-05 | 2.036e-06
| 2.363e-06 | 2.404e-05 | 1.16e-05 | 4.308e-05 | 2.363e-06 | 0 | 1.27e-06 | 4.464e-06 | 1.095e-07 | 3.75e-05 | 7.921e-05 | 9.093e-05 | 9.742e-05 | 1.005e-06
| 1.516e-05 | 3.822e-05 | 1.543e-06 | 3.095e-05 | 3.086e-06 | 0 | 8.933e-07 | 4.798e-06 | 5.174e-08 | 4.021e-05 | 7.567e-05 | 8.732e-05 | 9.554e-05 | 6.65e-07
| 2.286e-05 | 6.712e-05 | 1.133e-05 | 3.619e-05 | 9.068e-06 | 2.267e-06 | 8.257e-07 | 4.513e-06 | 0 | 3.799e-05 | 7.753e-05 | 8.924e-05 | 0.0001029 | 4.805e-07
| 1.178e-05 | 7.651e-05 | 4.98e-06 | 1.938e-05 | 7.704e-06 | 4.528e-07 | 1.007e-06 | 4.544e-06 | 5.017e-08 | 4.037e-05 | 7.796e-05 | 9.582e-05 | 0.0001042 | 1.67e-07
| 1.563e-05 | 3.19e-05 | 0 | 1.557e-05 | 1.755e-05 | 0 | 8.376e-07 | 4.952e-06 | 1.315e-07 | 4.162e-05 | 7.416e-05 | 8.58e-05 | 0.0001087 | 0
| 1.302e-05 | 3.522e-05 | 0 | 4.027e-05 | 1.685e-05 | 0 | 1.404e-06 | 4.53e-06 | 1.591e-07 | 4.562e-05 | 7.358e-05 | 9.371e-05 | 9.604e-05 | 0
| 1.827e-05 | 5.263e-05 | 3.48e-06 | 4.088e-05 | 1.174e-05 | 0 | 1.36e-06 | 5.013e-06 | 2.041e-07 | 4.385e-05 | 7.534e-05 | 9.355e-05 | 9.78e-05 | 8.752e-08
| 1.373e-05 | 5.9e-05 | 1.949e-06 | 5.846e-06 | 1.869e-05 | 0 | 9.164e-07 | 4.67e-06 | 2.317e-07 | 4.325e-05 | 7.028e-05 | 8.53e-05 | 9.856e-05 | 4.901e-08
| 9.486e-06 | 8.165e-05 | 0 | 1.919e-05 | 5.969e-06 | 0 | 1.244e-06 | 5.449e-06 | 2.262e-07 | 4.42e-05 | 6.767e-05 | 9.4e-05 | 9.122e-05 | 9.19e-08
| 1.423e-06 | 6.459e-05 | 0 | 3.557e-06 | 1.597e-05 | 0 | 8.876e-07 | 4.924e-06 | 3.579e-08 | 4.491e-05 | 6.859e-05 | 8.738e-05 | 0.0001001 | 0
| 5.455e-06 | 5.611e-05 | 0 | 1.039e-05 | 1.74e-05 | 0 | 5.618e-07 | 5.483e-06 | 1.045e-07 | 4.05e-05 | 7.322e-05 | 8.842e-05 | 9.568e-05 | 0
| 1.675e-05 | 4.143e-05 | 0 | 7.614e-06 | 1.634e-05 | 0 | 8.097e-07 | 5.549e-06 | 1.277e-07 | 3.981e-05 | 6.585e-05 | 7.977e-05 | 9.33e-05 | 0
| 7.535e-06 | 4.638e-05 | 0 | 1.64e-05 | 2.826e-06 | 0 | 8.723e-07 | 5.247e-06 | 2.326e-07 | 4.029e-05 | 5.706e-05 | 8.691e-05 | 0.0001004 | 2.542e-07
| 9.51e-06 | 5.49e-05 | 5.212e-07 | 1.74e-06 | 8.989e-06 | 0 | 7.297e-07 | 4.978e-06 | 3.648e-07 | 4.468e-05 | 5.466e-05 | 9.055e-05 | 9.196e-05 | 3.5e-08
| 1.6e-05 | 4.101e-05 | 5.363e-06 | 8.835e-07 | 7.099e-06 | 0 | 7.474e-07 | 5.23e-06 | 0 | 4.602e-05 | 4.461e-05 | 8.006e-05 | 9.757e-05 | 0
| 2.18e-05 | 3.149e-05 | 0 | 2.084e-06 | 1.651e-05 | 0 | 4.354e-07 | 4.757e-06 | 0 | 3.766e-05 | 5.476e-05 | 7.667e-05 | 9.863e-05 | 0
| 2.906e-05 | 2.553e-05 | 0 | 0 | 1.894e-05 | 8.707e-06 | 4.507e-07 | 5.396e-06 | 1.46e-07 | 3.641e-05 | 4.25e-05 | 7.545e-05 | 9.546e-05 | 0
| 1.008e-05 | 5.881e-06 | 0 | 0 | 5.04e-06 | 3.36e-06 | 8.226e-07 | 4.684e-06 | 5.634e-08 | 3.388e-05 | 3.469e-05 | 7.227e-05 | 0.0001001 | 0
| 2.821e-05 | 0 | 0 | 0 | 2.146e-05 | 4.603e-07 | 1.305e-06 | 5.267e-06 | 0 | 3.224e-05 | 2.958e-05 | 6.959e-05 | 9.084e-05 | 2.315e-08
| 3.002e-05 | 0 | 2.255e-06 | 0 | 0 | 4.88e-06 | 5.346e-07 | 5.054e-06 | 0 | 3.291e-05 | 2.621e-05 | 8.218e-05 | 8.344e-05 | 1.32e-07
| 3.568e-05 | 0 | 3.95e-06 | 0 | 0 | 5.758e-06 | 5.292e-07 | 4.52e-06 | 0 | 3.019e-05 | 3.139e-05 | 6.175e-05 | 9.521e-05 | 3.03e-08
| 4.691e-05 | 0 | 0 | 0 | 0 | 8.807e-06 | 8.505e-07 | 4.929e-06 | 1.675e-07 | 3.43e-05 | 2.475e-05 | 6.379e-05 | 9.487e-05 | 2.2e-08
| 8.812e-06 | 0 | 0 | 0 | 0 | 1.462e-05 | 6.821e-07 | 4.27e-06 | 4.277e-08 | 2.959e-05 | 2.058e-05 | 6.077e-05 | 8.021e-05 | 5.285e-08
| 4.029e-05 | 0 | 2.224e-06 | 2.224e-06 | 0 | 9.954e-06 | 4.11e-07 | 5.536e-06 | 0 | 2.367e-05 | 2.533e-05 | 5.789e-05 | 7.907e-05 | 1.243e-08
| 3.691e-05 | 0 | 8.779e-06 | 1.456e-05 | 2.892e-06 | 2.668e-05 | 4.918e-07 | 5.473e-06 | 2.425e-08 | 2.388e-05 | 2.678e-05 | 5.838e-05 | 7.88e-05 | 4.098e-08
| 3.83e-05 | 0 | 1.255e-05 | 8.759e-06 | 3.503e-06 | 3.479e-05 | 7.241e-08 | 4.893e-06 | 2.937e-08 | 2.343e-05 | 2.041e-05 | 5.938e-05 | 6.257e-05 | 0
| 1.128e-05 | 0 | 8.13e-06 | 0 | 1.153e-05 | 7.18e-05 | 3.734e-07 | 4.755e-06 | 9.664e-08 | 1.909e-05 | 2.006e-05 | 6.579e-05 | 6.619e-05 | 0
| 1.515e-05 | 0 | 2.844e-05 | 0 | 1.35e-06 | 4.826e-05 | 4.28e-07 | 5.433e-06 | 1.928e-07 | 1.735e-05 | 2.765e-05 | 5.036e-05 | 6.785e-05 | 0
| 1.426e-05 | 0 | 3.696e-05 | 6.617e-06 | 1.103e-06 | 5.978e-05 | 5.521e-07 | 5.109e-06 | 1.435e-07 | 2.221e-05 | 2.742e-05 | 5.342e-05 | 6.359e-05 | 1.294e-07
| 2.014e-05 | 0 | 5.303e-05 | 2.927e-05 | 7.625e-06 | 8.232e-05 | 2.658e-07 | 4.793e-06 | 0 | 1.862e-05 | 1.473e-05 | 5.248e-05 | 5.96e-05 | 3.73e-07
| 1.802e-05 | 0 | 4.196e-05 | 2.545e-05 | 4.216e-06 | 6.956e-05 | 2.23e-07 | 4.606e-06 | 0 | 1.567e-05 | 3.295e-05 | 5.475e-05 | 6.321e-05 | 4.805e-07
| 2.33e-05 | 0 | 6.077e-05 | 2.935e-05 | 3.232e-06 | 5.906e-05 | 5.787e-07 | 4.002e-06 | 2.814e-09 | 1.54e-05 | 3.059e-05 | 6.038e-05 | 6.438e-05 | 2.682e-07
| 3.155e-06 | 0 | 6.879e-05 | 1.027e-05 | 0 | 7.75e-05 | 2.518e-07 | 3.639e-06 | 1.592e-07 | 1.693e-05 | 2.984e-05 | 5.404e-05 | 5.208e-05 | 2.784e-07
| 1.124e-05 | 0 | 6.898e-05 | 1.823e-05 | 0 | 8.482e-05 | 4.637e-07 | 4.528e-06 | 0 | 1.556e-05 | 3.119e-05 | 5.205e-05 | 5.789e-05 | 2.036e-07
| 1.691e-06 | 0 | 6.373e-05 | 2.933e-05 | 0 | 0.0001066 | 3.876e-07 | 3.519e-06 | 0 | 1.278e-05 | 2.646e-05 | 5.065e-05 | 6.009e-05 | 3.406e-07
| 0 | 0 | 7.605e-05 | 1.85e-05 | 0 | 8.557e-05 | 1.802e-07 | 2.612e-06 | 0 | 2.061e-05 | 3.168e-05 | 6.144e-05 | 5.165e-05 | 2.44e-07
| 1.056e-06 | 0 | 7.191e-05 | 5.658e-05 | 4.225e-06 | 4.953e-05 | 4.255e-08 | 2.559e-06 | 2.147e-07 | 2.03e-05 | 3.781e-05 | 7.044e-05 | 6.055e-05 | 7.22e-07
| 7.888e-06 | 0 | 6.985e-05 | 6.807e-05 | 2.392e-05 | 4.237e-05 | 3.499e-07 | 2.274e-06 | 0 | 1.895e-05 | 4.219e-05 | 5.88e-05 | 6.901e-05 | 4.224e-07
| 5.88e-06 | 2.022e-06 | 6.736e-05 | 7.479e-05 | 3.858e-06 | 2.573e-05 | 2.587e-07 | 2.823e-06 | 0 | 2.489e-05 | 4.678e-05 | 6.071e-05 | 6.38e-05 | 3.005e-07
| 1.183e-06 | 1.183e-06 | 8.365e-05 | 5.508e-05 | 1.947e-05 | 1.94e-05 | 3.264e-07 | 2.473e-06 | 1.399e-07 | 2.345e-05 | 4.936e-05 | 6.476e-05 | 6.436e-05 | 6.785e-07
| 0 | 2.253e-05 | 4.788e-05 | 5.209e-05 | 2.009e-05 | 3.2e-05 | 2.729e-07 | 1.507e-06 | 2.164e-08 | 2.496e-05 | 4.876e-05 | 6.826e-05 | 6.468e-05 | 3.299e-07
| 4.374e-06 | 9.842e-06 | 7.035e-05 | 8.046e-05 | 1.197e-05 | 1.268e-05 | 5.343e-07 | 1.806e-06 | 0 | 1.972e-05 | 4.698e-05 | 6.087e-05 | 7.655e-05 | 4.262e-07
| 1.23e-05 | 2.301e-05 | 6.549e-05 | 6.067e-05 | 1.016e-05 | 9.618e-06 | 9.403e-08 | 1.723e-06 | 9.403e-08 | 2.221e-05 | 5.498e-05 | 6.909e-05 | 6.943e-05 | 7.037e-07
| 4.26e-05 | 3.463e-05 | 4.474e-05 | 6.344e-05 | 2.752e-06 | 5.504e-06 | 6.922e-08 | 2.238e-06 | 6.922e-08 | 2.425e-05 | 5.552e-05 | 6.955e-05 | 7.486e-05 | 8.774e-07
| 2.228e-05 | 5.811e-05 | 4.82e-05 | 6.926e-05 | 3.271e-05 | 0 | 2.047e-07 | 2.87e-06 | 6.101e-08 | 2.59e-05 | 4.816e-05 | 6.345e-05 | 8.296e-05 | 9.457e-07
| 3.098e-06 | 4.467e-05 | 3.065e-05 | 5.804e-05 | 0 | 0 | 8.391e-07 | 2.891e-06 | 2.186e-07 | 2.076e-05 | 6.562e-05 | 7.149e-05 | 7.913e-05 | 8.855e-07
| 1.246e-05 | 4.841e-05 | 1.388e-05 | 5.785e-05 | 1.781e-06 | 8.903e-06 | 4.774e-07 | 2.616e-06 | 3.611e-07 | 2.338e-05 | 5.055e-05 | 6.636e-05 | 7.482e-05 | 1.009e-06
| 1.581e-05 | 4.995e-05 | 1.814e-05 | 4.566e-05 | 4.11e-06 | 1.278e-05 | 1.633e-07 | 2.413e-06 | 7.639e-08 | 3.041e-05 | 5.898e-05 | 6.889e-05 | 8.176e-05 | 7.221e-07
| 3.893e-05 | 4.761e-05 | 5.007e-06 | 7.126e-05 | 9.051e-07 | 4.745e-06 | 7.67e-07 | 2.484e-06 | 1.683e-07 | 3.11e-05 | 7.337e-05 | 6.91e-05 | 8.373e-05 | 7.494e-07
| 4.182e-05 | 5.416e-05 | 0 | 4.687e-05 | 6.444e-06 | 0 | 7.634e-07 | 3.572e-06 | 5.402e-08 | 2.958e-05 | 6.448e-05 | 7.504e-05 | 8.594e-05 | 1.271e-06
| 3.588e-05 | 6.165e-05 | 0 | 2.684e-05 | 0 | 0 | 4.805e-07 | 3.244e-06 | 0 | 3.298e-05 | 6.016e-05 | 7.336e-05 | 8.401e-05 | 7.612e-07
| 1.742e-05 | 5.728e-05 | 0 | 2.006e-05 | 0 | 0 | 8.91e-07 | 3.33e-06 | 4.278e-08 | 3.19e-05 | 5.702e-05 | 7.485e-05 | 8.822e-05 | 1.918e-07
| 2.029e-05 | 4.198e-05 | 6.455e-08 | 1.492e-05 | 6.611e-06 | 0 | 1.075e-06 | 3.139e-06 | 1.301e-07 | 3.614e-05 | 6.211e-05 | 7.783e-05 | 9.005e-05 | 3.091e-07
| 2.79e-05 | 5.613e-05 | 3.224e-06 | 2.434e-05 | 0 | 0 | 7.249e-07 | 2.687e-06 | 3.243e-07 | 3.487e-05 | 6.395e-05 | 6.179e-05 | 8.575e-05 | 3.243e-07
| 1.604e-05 | 6.557e-05 | 0 | 9.906e-06 | 3.42e-06 | 0 | 1.157e-06 | 4.065e-06 | 0 | 2.737e-05 | 6.759e-05 | 6.852e-05 | 7.952e-05 | 2.867e-08
| 2.681e-05 | 5.014e-05 | 0 | 1.224e-05 | 5.636e-06 | 0 | 1.062e-06 | 4.625e-06 | 8.468e-08 | 3.249e-05 | 6.3e-05 | 6.503e-05 | 8.111e-05 | 2.608e-08
| 1.757e-05 | 2.729e-05 | 4.776e-07 | 5.423e-06 | 7.275e-07 | 0 | 7.445e-07 | 4.263e-06 | 2.6e-08 | 3.206e-05 | 5.684e-05 | 6.572e-05 | 9.264e-05 | 0
| 2.241e-05 | 2.516e-05 | 1.561e-05 | 0 | 0 | 0 | 1.056e-06 | 4.565e-06 | 5.236e-08 | 2.809e-05 | 5.196e-05 | 7.176e-05 | 8.999e-05 | 0
| 1.263e-05 | 2.471e-05 | 0 | 0 | 0 | 0 | 7.942e-07 | 4.785e-06 | 2.912e-08 | 3.418e-05 | 5.766e-05 | 6.804e-05 | 8.009e-05 | 2.912e-08
| 2.922e-06 | 2.517e-05 | 0 | 0 | 0 | 0 | 1.523e-06 | 5.511e-06 | 2.449e-08 | 2.933e-05 | 4.879e-05 | 6.681e-05 | 7.194e-05 | 2.449e-08
| 1.272e-05 | 5.011e-06 | 0 | 3.179e-06 | 3.179e-06 | 0 | 1.399e-06 | 5.237e-06 | 1.89e-08 | 2.938e-05 | 4.24e-05 | 5.95e-05 | 7.57e-05 | 0
| 1.014e-06 | 1.503e-05 | 0 | 0 | 0 | 0 | 8.389e-07 | 5.315e-06 | 3e-07 | 3.165e-05 | 4.436e-05 | 6.302e-05 | 6.791e-05 | 0
| 2.155e-06 | 2.952e-05 | 0 | 0 | 0 | 0 | 1.387e-06 | 5.506e-06 | 0 | 2.911e-05 | 3.645e-05 | 5.659e-05 | 7.508e-05 | 0
| 0 | 2.266e-05 | 0 | 0 | 2.68e-06 | 2.68e-06 | 1.41e-06 | 4.368e-06 | 3.595e-07 | 2.859e-05 | 3.769e-05 | 4.68e-05 | 7.957e-05 | 0
| 1.04e-06 | 3.015e-06 | 0 | 0 | 1.534e-06 | 4.023e-06 | 1.358e-06 | 4.908e-06 | 7.784e-08 | 2.865e-05 | 3.29e-05 | 6.022e-05 | 6.495e-05 | 0
| 1.095e-05 | 8.55e-06 | 0 | 0 | 8.55e-06 | 2.85e-06 | 1.401e-06 | 5.559e-06 | 1.358e-07 | 3.307e-05 | 4.201e-05 | 5.144e-05 | 6.543e-05 | 0
| 4.027e-06 | 0 | 0 | 0 | 1.241e-05 | 2.068e-06 | 1.165e-06 | 6.117e-06 | 4.489e-07 | 2.869e-05 | 2.938e-05 | 5.185e-05 | 6.687e-05 | 0
| 0 | 0 | 1.184e-05 | 0 | 2.77e-05 | 1.164e-06 | 1.115e-06 | 6.13e-06 | 2.147e-07 | 2.856e-05 | 2.1e-05 | 4.202e-05 | 6.322e-05 | 0
| 1.975e-05 | 0 | 2.956e-06 | 0 | 1.642e-05 | 2.6e-05 | 1.221e-06 | 5.751e-06 | 1.755e-07 | 2.956e-05 | 3.76e-05 | 3.778e-05 | 5.787e-05 | 0
| 0 | 0 | 8.202e-06 | 0 | 5.468e-06 | 3.772e-05 | 1.391e-06 | 5.985e-06 | 1.719e-07 | 2.968e-05 | 3.814e-05 | 4.521e-05 | 5.367e-05 | 0
| 0 | 0 | 7.335e-06 | 0 | 0 | 4.925e-05 | 1.185e-06 | 5.952e-06 | 5.655e-07 | 2.82e-05 | 2.496e-05 | 4.924e-05 | 6.7e-05 | 0
| 0 | 0 | 2.844e-06 | 0 | 1.026e-05 | 4.861e-05 | 9.421e-07 | 6.241e-06 | 2.162e-07 | 2.438e-05 | 2.726e-05 | 3.667e-05 | 5.67e-05 | 5.732e-08
| 9.494e-07 | 0 | 2.093e-05 | 0 | 3.394e-05 | 6.286e-05 | 2.251e-07 | 4.251e-06 | 6.806e-07 | 2.273e-05 | 3.004e-05 | 3.604e-05 | 5.691e-05 | 2.341e-07
| 2.576e-06 | 0 | 1.36e-05 | 0 | 2.576e-05 | 0.0001013 | 2.598e-07 | 4.579e-06 | 4.871e-07 | 2.004e-05 | 1.414e-05 | 3.254e-05 | 4.738e-05 | 1.628e-07
| 5.929e-06 | 0 | 1.132e-05 | 0 | 1.186e-05 | 8.761e-05 | 2.576e-07 | 5.708e-06 | 4.881e-07 | 1.923e-05 | 2.368e-05 | 3.956e-05 | 4.93e-05 | 3.344e-07
| 1.257e-06 | 0 | 2.37e-05 | 0 | 2.899e-06 | 8.756e-05 | 3.162e-08 | 4.759e-06 | 5.888e-07 | 1.532e-05 | 1.479e-05 | 3.472e-05 | 3.989e-05 | 7.568e-07
| 0 | 0 | 2.066e-05 | 0 | 3.281e-06 | 0.0001225 | 0 | 2.613e-06 | 4.252e-07 | 2.227e-05 | 1.642e-05 | 4.693e-05 | 3.333e-05 | 3.85e-07
| 0 | 0 | 3.159e-05 | 0 | 0 | 8.072e-05 | 0 | 2.922e-06 | 5.677e-07 | 1.746e-05 | 1.398e-05 | 4.594e-05 | 3.473e-05 | 2.077e-07
| 0 | 0 | 2.302e-05 | 0 | 0 | 0.0001135 | 0 | 2.256e-06 | 9.227e-07 | 1.437e-05 | 7.198e-06 | 4.104e-05 | 4.112e-05 | 7.595e-07
| 1.13e-05 | 0 | 7.881e-06 | 0 | 3.767e-06 | 8.567e-05 | 0 | 2.904e-06 | 6.581e-08 | 1.734e-05 | 1.062e-05 | 4.013e-05 | 3.444e-05 | 8.808e-07
| 5.967e-06 | 0 | 1.953e-05 | 5.967e-06 | 0 | 9.076e-05 | 0 | 2.287e-06 | 3.304e-07 | 1.35e-05 | 2.404e-05 | 3.786e-05 | 4.346e-05 | 6.578e-07
| 5.461e-06 | 0 | 5.702e-05 | 1.79e-05 | 0 | 0.0001012 | 0 | 9.827e-07 | 5.264e-07 | 1.372e-05 | 1.474e-05 | 2.976e-05 | 4.234e-05 | 1.013e-06
| 1.161e-05 | 0 | 4.225e-05 | 1.222e-05 | 0 | 7.219e-05 | 0 | 8.91e-07 | 3.666e-07 | 1.759e-05 | 8.503e-06 | 3.954e-05 | 4.789e-05 | 5.882e-07