## IVL RawData
Current(mA) | Current Density(mA/cm^2) | Voltage(V) | Luminance(CD/m^2) | Yield(cd/A) | Radiance(W/Sr/m^2) | CIE1931 x | CIE1931 y | CIE1976 u' | CIE1976 v' | Peak | FWHM | Efficiency(lm/W) | EQE(%)
1e-06 | 1.3e-05 | 0 | 9.847 | 77059.2132 | 0.026106 | 0.5132 | 0.4199 | 0.2927 | 0.5389 | 382 | 3 | Inf | 55555.95
0.01387 | 0.34675 | 0.5 | 2.444 | 0.70484 | 0.0169 | 0.2672 | 0.1577 | 0.2453 | 0.3256 | 386 | 9 | 4.4287 | 1.13
0.018942 | 0.47355 | 1 | 5.169 | 1.0915 | 0.031569 | 0.3663 | 0.3411 | 0.2303 | 0.4827 | 762 | 6 | 3.4292 | 1.97
0.022319 | 0.55797 | 1.5 | 10.1 | 1.8101 | 0.021831 | 0.3309 | 0.397 | 0.1863 | 0.5031 | 742 | 3 | 3.7912 | 1.2
0.027638 | 0.69095 | 2 | 8.588 | 1.2429 | 0.030868 | 0.2982 | 0.2618 | 0.2151 | 0.4249 | 498 | 119 | 1.9524 | 1.34
0.070646 | 1.7661 | 2.5 | 5.402 | 0.30586 | 0.022618 | 0.4083 | 0.3996 | 0.2341 | 0.5153 | 396 | 17 | 0.38436 | 0.38
0.015397 | 0.38493 | 3 | 12.6 | 3.2733 | 0.032292 | 0.4901 | 0.4064 | 0.2842 | 0.5303 | 560 | 3 | 3.4278 | 2.69
0.031058 | 0.77645 | 3.5 | 2.26 | 0.29107 | 0.006546 | 0.0747 | 0.292 | 0.047 | 0.4135 | 490 | 26 | 0.26126 | 0.21
0.078865 | 1.9716 | 4 | 2.26 | 0.11463 | 0.006546 | 0.0747 | 0.292 | 0.047 | 0.4135 | 490 | 26 | 0.090028 | 0.08
0.20447 | 5.1116 | 4.5 | 91.62 | 1.7924 | 0.28293 | 0.0786 | 0.2645 | 0.0523 | 0.3957 | 488 | 26 | 1.2513 | 1.37
0.42773 | 10.6934 | 5 | 201.1 | 1.8806 | 0.62818 | 0.0799 | 0.2588 | 0.0537 | 0.3917 | 488 | 27 | 1.1816 | 1.46
0.79548 | 19.887 | 5.5 | 314.4 | 1.5809 | 0.98858 | 0.0811 | 0.2546 | 0.055 | 0.3888 | 488 | 27 | 0.90303 | 1.23
1.3295 | 33.2368 | 6 | 373.4 | 1.1235 | 1.1778 | 0.0825 | 0.2514 | 0.0564 | 0.3867 | 488 | 27 | 0.58824 | 0.88
2.0784 | 51.9611 | 6.5 | 340.4 | 0.65511 | 1.0718 | 0.0837 | 0.2499 | 0.0574 | 0.3857 | 488 | 28 | 0.31663 | 0.51
2.9405 | 73.5113 | 7 | 239.7 | 0.32607 | 0.74791 | 0.085 | 0.2508 | 0.0582 | 0.3866 | 488 | 29 | 0.14634 | 0.25
Weavlength | 0.000(V) | 0.500(V) | 1.000(V) | 1.500(V) | 2.000(V) | 2.500(V) | 3.000(V) | 3.500(V) | 4.000(V) | 4.500(V) | 5.000(V) | 5.500(V) | 6.000(V) | 6.500(V) | 7.000(V)
380 | 0 | 0.0009164 | 0.001107 | 6.896e-05 | 0.0004845 | 0.0006056 | 0.0002767 | 0 | 0 | 3.983e-05 | 0.0001525 | 0.0001398 | 0.000397 | 0.0002156 | 0.0001285
382 | 0.002298 | 0.001218 | 0.000139 | 0.000216 | 0.0007245 | 3.082e-05 | 1.261e-07 | 0 | 0 | 3.535e-05 | 0.0001034 | 0.0001167 | 0.0001818 | 0.0002093 | 0.0001547
384 | 0.0001998 | 0.001139 | 0.0002846 | 0 | 0.0004287 | 0.0001715 | 8.487e-05 | 0 | 0 | 2.831e-05 | 0.000114 | 0.0001233 | 0.0001746 | 0.0002249 | 0.0001457
386 | 0.0002274 | 0.001236 | 0.0005896 | 0 | 0 | 0.0001201 | 0.0002821 | 0 | 0 | 3.618e-05 | 0.0001065 | 0.0001408 | 0.0001847 | 0.0002102 | 0.0001479
388 | 0.0005008 | 0.0007527 | 0.0007522 | 0 | 9.973e-05 | 0.0001512 | 0.0002005 | 0 | 0 | 4.289e-05 | 8.443e-05 | 0.0001338 | 0.0001872 | 0.0002045 | 0.0001455
390 | 0.000628 | 0.0003329 | 0.0004868 | 0 | 7.165e-05 | 0 | 7.165e-05 | 0 | 0 | 4.05e-05 | 8.919e-05 | 0.0001414 | 0.0002181 | 0.000217 | 0.0001241
392 | 0.0002936 | 0.0003816 | 0.000427 | 0 | 0 | 0.0004033 | 0 | 0 | 0 | 4.136e-05 | 9.57e-05 | 0.00015 | 0.0002086 | 0.000237 | 0.000149
394 | 0.0007034 | 0.0004338 | 0.0004338 | 0 | 0 | 6.644e-05 | 0 | 6.346e-07 | 6.346e-07 | 3.96e-05 | 8.448e-05 | 0.000147 | 0.0002342 | 0.0002453 | 0.0001367
396 | 0.0007433 | 2.129e-05 | 0.0005992 | 0 | 0 | 0.0007223 | 0 | 1.601e-09 | 1.601e-09 | 3.818e-05 | 7.369e-05 | 0.0001422 | 0.0002088 | 0.0002094 | 0.0001369
398 | 0.0007469 | 0.000216 | 0.0002551 | 0 | 0 | 0 | 0 | 0 | 0 | 4.566e-05 | 5.466e-05 | 0.000141 | 0.0002062 | 0.0002276 | 0.0001261
400 | 0.0007689 | 0.0002907 | 0.0003284 | 0 | 0 | 0.0004496 | 0 | 0 | 0 | 4.133e-05 | 8.506e-05 | 0.0001538 | 0.0002014 | 0.0002518 | 0.0001368
402 | 0.0005371 | 0.0003943 | 3.586e-05 | 0 | 0 | 0.0006441 | 0 | 4.209e-07 | 4.209e-07 | 4.229e-05 | 8.458e-05 | 0.0001266 | 0.0002044 | 0.0002287 | 0.0001268
404 | 0.0001535 | 0.0002302 | 2.558e-05 | 0 | 0 | 0.0003519 | 0 | 3.723e-07 | 3.723e-07 | 4.318e-05 | 7.916e-05 | 0.000145 | 0.0002053 | 0.0002027 | 0.0001326
406 | 0.0003464 | 0.0001979 | 0.0001485 | 0 | 9.897e-05 | 0.000163 | 0 | 9.4e-07 | 9.4e-07 | 4.673e-05 | 8.221e-05 | 0.0001576 | 0.0002186 | 0.00022 | 0.0001382
408 | 0.0004957 | 3.425e-05 | 0.0005726 | 0 | 1.515e-05 | 0.0003948 | 0 | 1.155e-06 | 1.155e-06 | 4.423e-05 | 8.853e-05 | 0.0001384 | 0.0002097 | 0.0002138 | 0.0001355
410 | 0.0003597 | 0.0005138 | 5.524e-05 | 0 | 0 | 0.0003083 | 0 | 2.45e-07 | 2.45e-07 | 4.514e-05 | 7.956e-05 | 0.000168 | 0.000212 | 0.0002165 | 0.0001255
412 | 0.0001178 | 0 | 0.0005726 | 0 | 0 | 0.0001472 | 0 | 1.089e-06 | 1.089e-06 | 4.569e-05 | 8.144e-05 | 0.0001317 | 0.0002022 | 0.0002181 | 0.0001466
414 | 0.0002661 | 0 | 0.000653 | 0 | 0 | 0.0003326 | 0 | 1.369e-06 | 1.369e-06 | 4.64e-05 | 8.627e-05 | 0.0001442 | 0.0001982 | 0.0002031 | 0.00015
416 | 0 | 5.392e-05 | 7.932e-05 | 0 | 0 | 0.0001078 | 0 | 9.794e-07 | 9.794e-07 | 4.379e-05 | 8.881e-05 | 0.0001539 | 0.0002232 | 0.0002027 | 0.000152
418 | 0 | 0.0001654 | 3.598e-05 | 0 | 0 | 7.196e-05 | 0 | 8.679e-07 | 8.679e-07 | 4.815e-05 | 9.316e-05 | 0.0001617 | 0.0002245 | 0.0002021 | 0.0001156
420 | 3.715e-05 | 4.428e-05 | 0.0004086 | 0 | 0 | 0 | 0 | 1.917e-06 | 1.917e-06 | 4.825e-05 | 9.94e-05 | 0.0001804 | 0.0002305 | 0.000213 | 0.0001422
422 | 4.678e-06 | 1.222e-06 | 5.146e-05 | 0 | 0 | 0 | 1.222e-06 | 1.183e-06 | 1.183e-06 | 4.634e-05 | 9.725e-05 | 0.0001721 | 0.0002207 | 0.0002107 | 0.0001609
424 | 0 | 3.727e-05 | 0 | 0 | 0 | 0 | 3.727e-05 | 1.286e-06 | 1.286e-06 | 5.049e-05 | 0.0001073 | 0.0001822 | 0.000221 | 0.0002072 | 0.0001666
426 | 0 | 0 | 0 | 0 | 0 | 0 | 0 | 1.149e-06 | 1.149e-06 | 5.241e-05 | 0.0001161 | 0.0001905 | 0.0002609 | 0.0002344 | 0.0001771
428 | 0 | 0 | 3.441e-05 | 3.441e-05 | 0 | 1.721e-05 | 0 | 1.353e-06 | 1.353e-06 | 5.764e-05 | 0.0001195 | 0.0002014 | 0.0002781 | 0.0002434 | 0.0001907
430 | 0 | 0.0002868 | 3.735e-05 | 8.147e-05 | 0 | 1.868e-05 | 0 | 1.642e-06 | 1.642e-06 | 5.913e-05 | 0.0001244 | 0.0002253 | 0.0002976 | 0.0002575 | 0.0002119
432 | 0 | 0.0005432 | 0 | 0.0004793 | 5.33e-05 | 0 | 0 | 1.463e-06 | 1.463e-06 | 6.114e-05 | 0.0001351 | 0.0002398 | 0.00031 | 0.0002747 | 0.0002254
434 | 0 | 0.0001082 | 0 | 0.0001933 | 0.0002631 | 0 | 0 | 1.375e-06 | 1.375e-06 | 6.745e-05 | 0.0001505 | 0.0002522 | 0.0003321 | 0.000295 | 0.0002458
436 | 0 | 3.284e-05 | 0 | 7.097e-05 | 3.018e-05 | 0 | 0 | 2.032e-06 | 2.032e-06 | 7.108e-05 | 0.0001738 | 0.0002736 | 0.0003642 | 0.0003242 | 0.0002666
438 | 0 | 0 | 0 | 2.106e-05 | 0.000155 | 0 | 0 | 1.923e-06 | 1.923e-06 | 8.277e-05 | 0.0001899 | 0.0003215 | 0.0004043 | 0.0003695 | 0.0002975
440 | 0 | 1.171e-05 | 0 | 0.0001097 | 0.0001946 | 0 | 0 | 1.941e-06 | 1.941e-06 | 9.213e-05 | 0.0002169 | 0.0003545 | 0.0004607 | 0.0004299 | 0.0003374
442 | 0 | 5.266e-05 | 0 | 0.0001416 | 0.0002014 | 0 | 9.816e-05 | 2.338e-06 | 2.338e-06 | 0.0001067 | 0.0002519 | 0.000421 | 0.0005391 | 0.0005055 | 0.0003997
444 | 0 | 9.328e-05 | 0 | 0.0001807 | 0.0002017 | 0 | 9.073e-05 | 2.797e-06 | 2.797e-06 | 0.0001294 | 0.0003084 | 0.0005132 | 0.0006605 | 0.0006249 | 0.0004983
446 | 0 | 0.0001335 | 0 | 0.0002567 | 0.0001646 | 0 | 0.0001538 | 3.307e-06 | 3.307e-06 | 0.0001617 | 0.0003876 | 0.0006471 | 0.0008405 | 0.0008095 | 0.0006383
448 | 0 | 2.248e-05 | 0 | 0.0002876 | 0.0004168 | 0 | 6.404e-05 | 4.31e-06 | 4.31e-06 | 0.0002112 | 0.0005059 | 0.0008517 | 0.001114 | 0.001104 | 0.0008669
450 | 0 | 6.239e-05 | 0 | 4.601e-05 | 6.147e-05 | 3.836e-06 | 0.0001684 | 5.696e-06 | 5.696e-06 | 0.0002948 | 0.0007031 | 0.001221 | 0.001601 | 0.001603 | 0.001255
452 | 0 | 1.721e-05 | 0 | 0.0001065 | 0.0004083 | 2.743e-05 | 0.0001167 | 7.345e-06 | 7.345e-06 | 0.000414 | 0.001011 | 0.001742 | 0.002319 | 0.002332 | 0.001821
454 | 0 | 9.93e-05 | 0 | 0.0002039 | 0.0001636 | 0 | 0.0001046 | 1.067e-05 | 1.067e-05 | 0.0005789 | 0.001426 | 0.002467 | 0.003301 | 0.003356 | 0.002597
456 | 0 | 0.0001641 | 0 | 9.05e-05 | 0.000183 | 0 | 5.479e-05 | 1.499e-05 | 1.499e-05 | 0.0008017 | 0.001971 | 0.003419 | 0.004583 | 0.004671 | 0.003596
458 | 0 | 0.0008151 | 0 | 0 | 0.000411 | 0 | 2.676e-05 | 1.963e-05 | 1.963e-05 | 0.001077 | 0.00264 | 0.00458 | 0.006134 | 0.006213 | 0.004755
460 | 0 | 0.0003029 | 0 | 0.0001142 | 0.0003398 | 0 | 0 | 2.6e-05 | 2.6e-05 | 0.001389 | 0.003398 | 0.005882 | 0.0078 | 0.007871 | 0.005971
462 | 0 | 7.629e-06 | 0 | 1.464e-05 | 0.0002667 | 0 | 0.000162 | 3.246e-05 | 3.246e-05 | 0.001755 | 0.004246 | 0.007296 | 0.009568 | 0.009568 | 0.007193
464 | 0 | 0.0001191 | 1.271e-05 | 0 | 0.0003578 | 0 | 1.906e-05 | 4.133e-05 | 4.133e-05 | 0.002214 | 0.005305 | 0.009015 | 0.01163 | 0.01145 | 0.008481
466 | 1.146e-05 | 0.0001971 | 7.563e-05 | 0 | 0.0005053 | 0 | 7.906e-05 | 5.284e-05 | 5.284e-05 | 0.002792 | 0.006627 | 0.01112 | 0.01413 | 0.01368 | 0.009966
468 | 2.137e-05 | 0.0002208 | 4.275e-05 | 0 | 0.000356 | 0 | 8.304e-05 | 6.993e-05 | 6.993e-05 | 0.003625 | 0.008522 | 0.01413 | 0.01768 | 0.01681 | 0.01205
470 | 0 | 0.0001801 | 4.366e-05 | 0 | 0.0004637 | 0.000131 | 8.178e-05 | 9.354e-05 | 9.354e-05 | 0.004808 | 0.01121 | 0.0184 | 0.02274 | 0.02132 | 0.01504
472 | 0 | 6.754e-05 | 0.0002121 | 0 | 0.0003834 | 6.754e-05 | 0 | 0.0001237 | 0.0001237 | 0.006364 | 0.01475 | 0.02402 | 0.0294 | 0.02724 | 0.01899
474 | 0 | 0.0002592 | 4.276e-05 | 0 | 6.109e-05 | 0 | 0 | 0.0001612 | 0.0001612 | 0.008234 | 0.01897 | 0.03074 | 0.03732 | 0.03427 | 0.02368
476 | 0 | 7.225e-06 | 0.0004129 | 0 | 0.0002969 | 0 | 0 | 0.0002075 | 0.0002075 | 0.01043 | 0.02389 | 0.03843 | 0.04631 | 0.04219 | 0.02894
478 | 0 | 0 | 0.0001637 | 0 | 0.0002798 | 7.654e-05 | 0 | 0.0002502 | 0.0002502 | 0.0124 | 0.02826 | 0.04518 | 0.05408 | 0.04894 | 0.03342
480 | 0 | 0 | 0.000205 | 5.926e-05 | 0.0002198 | 0.0002495 | 0 | 0.0002914 | 0.0002914 | 0.01419 | 0.03209 | 0.05094 | 0.06056 | 0.05446 | 0.03704
482 | 2.001e-05 | 0 | 7.848e-05 | 0.0006941 | 7.692e-05 | 7.381e-05 | 0 | 0.0003313 | 0.0003313 | 0.01578 | 0.03543 | 0.05584 | 0.06589 | 0.05892 | 0.03995
484 | 1.31e-05 | 0 | 8.947e-05 | 0.0004062 | 2.62e-05 | 0.0002257 | 0 | 0.0003701 | 0.0003701 | 0.01717 | 0.03826 | 0.05984 | 0.07016 | 0.06242 | 0.04223
486 | 0 | 0 | 1.561e-05 | 0 | 0.0001803 | 7.027e-05 | 0 | 0.0004042 | 0.0004042 | 0.0183 | 0.04047 | 0.06292 | 0.07339 | 0.06506 | 0.04397
488 | 7.652e-06 | 5.101e-06 | 2.295e-05 | 0 | 0.0003057 | 9.929e-05 | 0 | 0.0004304 | 0.0004304 | 0.01897 | 0.04166 | 0.06445 | 0.07497 | 0.06634 | 0.04489
490 | 8.791e-05 | 5.861e-05 | 0.0002637 | 0 | 5.322e-05 | 5.211e-05 | 0 | 0.0004398 | 0.0004398 | 0.0189 | 0.0413 | 0.06374 | 0.07405 | 0.0656 | 0.04455
492 | 2.508e-05 | 3.762e-05 | 6.27e-05 | 0 | 0.0001673 | 7.171e-05 | 0 | 0.000432 | 0.000432 | 0.01811 | 0.03944 | 0.06079 | 0.0707 | 0.06282 | 0.04289
494 | 5.473e-05 | 5.599e-05 | 0.0002151 | 0 | 5.219e-05 | 0 | 0 | 0.0004098 | 0.0004098 | 0.01676 | 0.0364 | 0.05611 | 0.06543 | 0.05838 | 0.04014
496 | 8e-05 | 8.864e-05 | 0.0003384 | 0 | 6.272e-05 | 0.0001773 | 0 | 0.0003755 | 0.0003755 | 0.01498 | 0.03245 | 0.05009 | 0.05862 | 0.05261 | 0.03645
498 | 2.542e-05 | 3.39e-05 | 0.0002542 | 0 | 0.001082 | 9.463e-05 | 0 | 0.0003331 | 0.0003331 | 0.01297 | 0.02806 | 0.04339 | 0.05099 | 0.04606 | 0.03222
500 | 0.0001515 | 6.729e-06 | 8.924e-05 | 0 | 0.0001407 | 0.0002738 | 0 | 0.0002854 | 0.0002854 | 0.01084 | 0.02343 | 0.03633 | 0.04291 | 0.03904 | 0.02756
502 | 8.351e-05 | 0.0001413 | 0.0002432 | 0 | 0 | 1.842e-05 | 0 | 0.0002351 | 0.0002351 | 0.008741 | 0.01889 | 0.02936 | 0.03488 | 0.03198 | 0.02279
504 | 0.0002842 | 0 | 0.0004619 | 0 | 0 | 9.111e-05 | 0 | 0.000193 | 0.000193 | 0.007066 | 0.01528 | 0.02382 | 0.02842 | 0.02621 | 0.01884
506 | 0.0002039 | 0 | 0.0003699 | 0 | 0 | 5.167e-05 | 0 | 0.0001573 | 0.0001573 | 0.005657 | 0.01224 | 0.01912 | 0.0229 | 0.02124 | 0.01537
508 | 0.0002443 | 3.961e-05 | 5.284e-05 | 0 | 0 | 0.000132 | 0 | 0.000126 | 0.000126 | 0.004506 | 0.009744 | 0.01525 | 0.01832 | 0.01707 | 0.01242
510 | 7.563e-05 | 1.681e-05 | 0.0002884 | 0.0001923 | 0 | 0.0001706 | 0 | 0.0001001 | 0.0001001 | 0.003579 | 0.007741 | 0.01215 | 0.01463 | 0.01367 | 0.00999
512 | 0.0003043 | 0 | 4.647e-05 | 3.072e-05 | 0 | 0.0001318 | 0 | 7.997e-05 | 7.997e-05 | 0.002833 | 0.006139 | 0.009647 | 0.01163 | 0.0109 | 0.00799
514 | 0.0001863 | 0 | 7.763e-05 | 4.655e-05 | 0 | 0.0001554 | 0 | 6.243e-05 | 6.243e-05 | 0.002218 | 0.004806 | 0.007553 | 0.009111 | 0.00856 | 0.006287
516 | 0.0003069 | 0 | 0.0001054 | 8.428e-05 | 0 | 0.0001899 | 0 | 5.041e-05 | 5.041e-05 | 0.00179 | 0.003884 | 0.006105 | 0.007375 | 0.006929 | 0.005105
518 | 0.0001448 | 0 | 0 | 2.697e-05 | 0 | 0.0001747 | 0 | 4.092e-05 | 4.092e-05 | 0.001455 | 0.003158 | 0.004971 | 0.006002 | 0.005658 | 0.004161
520 | 0.0001342 | 0 | 0 | 7.627e-05 | 0 | 0.0001636 | 0.0003319 | 3.341e-05 | 3.341e-05 | 0.001189 | 0.002581 | 0.004068 | 0.004922 | 0.00463 | 0.003413
522 | 9.597e-05 | 2.136e-05 | 0 | 0.0002578 | 0 | 0.0001677 | 0.0001445 | 2.761e-05 | 2.761e-05 | 0.0009777 | 0.002123 | 0.003345 | 0.004058 | 0.003814 | 0.002819
524 | 8.155e-05 | 3.397e-06 | 0 | 0.0001164 | 0 | 0.0001902 | 7.831e-05 | 2.26e-05 | 2.26e-05 | 0.000804 | 0.001752 | 0.002764 | 0.00334 | 0.003152 | 0.002324
526 | 6.103e-05 | 0 | 0 | 0.0002394 | 0 | 9.392e-05 | 0.0001731 | 1.823e-05 | 1.823e-05 | 0.0006569 | 0.001434 | 0.002253 | 0.002742 | 0.002576 | 0.0019
528 | 5.72e-05 | 0 | 0 | 0.0002534 | 0 | 9.533e-05 | 9.922e-05 | 1.505e-05 | 1.505e-05 | 0.0005515 | 0.001202 | 0.00189 | 0.002301 | 0.002167 | 0.0016
530 | 0 | 0 | 0 | 0.000225 | 0 | 3.773e-05 | 0.0001415 | 1.296e-05 | 1.296e-05 | 0.0004638 | 0.001011 | 0.001601 | 0.001946 | 0.001831 | 0.001358
532 | 0 | 0 | 0 | 0.0002911 | 0 | 9.723e-05 | 0.0003744 | 1.14e-05 | 1.14e-05 | 0.0003917 | 0.000858 | 0.001359 | 0.001647 | 0.001549 | 0.001149
534 | 0 | 0 | 0 | 0.0002253 | 0 | 2.649e-05 | 0.0001391 | 9.533e-06 | 9.533e-06 | 0.0003319 | 0.000731 | 0.001152 | 0.001408 | 0.001314 | 0.0009762
536 | 0 | 0 | 0 | 0.0003599 | 0 | 0.0001586 | 0.0002118 | 7.729e-06 | 7.729e-06 | 0.0002829 | 0.0006214 | 0.0009796 | 0.001189 | 0.001118 | 0.0008359
538 | 0 | 0 | 0 | 0.0001658 | 0 | 6.191e-05 | 0.00028 | 6.487e-06 | 6.487e-06 | 0.0002374 | 0.0005272 | 0.0008265 | 0.001013 | 0.0009504 | 0.0007089
540 | 0 | 0 | 0 | 0.0003683 | 0 | 2.532e-05 | 0.0002169 | 5.828e-06 | 5.828e-06 | 0.0002065 | 0.0004552 | 0.0007179 | 0.0008743 | 0.0008249 | 0.0006154
542 | 0 | 0 | 0 | 0.0003628 | 0 | 3.844e-05 | 0.0001714 | 4.663e-06 | 4.663e-06 | 0.0001789 | 0.000394 | 0.0006299 | 0.0007617 | 0.0007186 | 0.0005324
544 | 0 | 0 | 0 | 0.0002563 | 0 | 0 | 0.0002629 | 4.277e-06 | 4.277e-06 | 0.0001552 | 0.0003493 | 0.0005512 | 0.0006684 | 0.0006247 | 0.0004682
546 | 0 | 0 | 0 | 0.0003249 | 0 | 0 | 0.0001758 | 3.681e-06 | 3.681e-06 | 0.0001368 | 0.0003058 | 0.0004794 | 0.0005809 | 0.0005561 | 0.0004151
548 | 0 | 0 | 0 | 0.0002892 | 0 | 0 | 1.07e-05 | 3.352e-06 | 3.352e-06 | 0.0001206 | 0.0002722 | 0.0004139 | 0.0005022 | 0.000484 | 0.0003714
550 | 0 | 0 | 0 | 9.741e-05 | 0 | 0 | 7.421e-05 | 2.759e-06 | 2.759e-06 | 0.0001038 | 0.0002404 | 0.0003718 | 0.0004483 | 0.0004329 | 0.0003623
552 | 0 | 9.594e-06 | 0 | 6.716e-05 | 6.716e-05 | 0 | 0.0002738 | 2.613e-06 | 2.613e-06 | 9.365e-05 | 0.0002214 | 0.000328 | 0.0003974 | 0.0003797 | 0.0002883
554 | 0 | 1.221e-05 | 0 | 8.547e-05 | 8.547e-05 | 0 | 0.0001669 | 2.189e-06 | 2.189e-06 | 8.374e-05 | 0.0001928 | 0.000297 | 0.0003544 | 0.0003381 | 0.000256
556 | 0 | 1.761e-05 | 0 | 0 | 0.0001937 | 0 | 0.0001561 | 1.654e-06 | 1.654e-06 | 7.39e-05 | 0.0001735 | 0.0002641 | 0.0003092 | 0.0003068 | 0.0002284
558 | 0 | 4.509e-06 | 0 | 0 | 0.0002877 | 0 | 2.705e-05 | 1.753e-06 | 1.753e-06 | 6.788e-05 | 0.0001524 | 0.0002348 | 0.0002827 | 0.0002711 | 0.0002077
560 | 0.0003772 | 0.000111 | 0 | 6.657e-05 | 0.0003986 | 0 | 0.001179 | 1.606e-06 | 1.606e-06 | 5.818e-05 | 0.0001308 | 0.0002043 | 0.0002442 | 0.000246 | 0.0001881
562 | 0 | 2.211e-05 | 0 | 2.948e-05 | 0.0002873 | 0 | 0.0005135 | 1.022e-06 | 1.022e-06 | 5.157e-05 | 0.0001181 | 0.0001861 | 0.0001982 | 0.0002198 | 0.0001667
564 | 0 | 4.423e-05 | 0 | 0.0001043 | 0.0003208 | 0 | 0.0001167 | 8.781e-07 | 8.781e-07 | 4.592e-05 | 0.0001103 | 0.0001652 | 0.0001895 | 0.0001928 | 0.0001465
566 | 0 | 1.531e-05 | 0 | 5.832e-05 | 0.0003495 | 0 | 0.0001274 | 6.333e-07 | 6.333e-07 | 4.428e-05 | 9.862e-05 | 0.0001429 | 0.0001755 | 0.0001702 | 0.0001345
568 | 0 | 6.776e-06 | 0 | 4.544e-05 | 0.0002234 | 7.733e-05 | 1.355e-05 | 1.062e-06 | 1.062e-06 | 3.899e-05 | 8.498e-05 | 0.0001228 | 0.0001555 | 0.000161 | 0.0001209
570 | 0 | 0.0001397 | 9.398e-05 | 1.184e-05 | 0.0001025 | 1.366e-05 | 1.879e-05 | 2.026e-06 | 2.026e-06 | 3.495e-05 | 8.396e-05 | 0.0001209 | 0.0001362 | 0.000143 | 0.0001077
572 | 0 | 0.000106 | 0.0001332 | 0.000106 | 0.0003294 | 4.242e-05 | 0.0003181 | 3.746e-07 | 3.746e-07 | 3.05e-05 | 7.184e-05 | 0.000101 | 0.000132 | 0.0001278 | 9.881e-05
574 | 4.823e-05 | 0 | 0.0002047 | 5.787e-05 | 0.0002896 | 0 | 0 | 5.18e-07 | 5.18e-07 | 3.146e-05 | 6.429e-05 | 9.656e-05 | 0.0001229 | 0.0001164 | 9.63e-05
576 | 0.0001379 | 0 | 0.0001662 | 0.0001373 | 0.0003875 | 0 | 2.824e-05 | 4.107e-07 | 4.107e-07 | 2.981e-05 | 5.535e-05 | 8.335e-05 | 0.0001119 | 0.0001151 | 8.477e-05
578 | 4.685e-05 | 1.881e-05 | 0.000122 | 5.629e-05 | 0.0003569 | 9.406e-05 | 1.874e-05 | 6.285e-08 | 6.285e-08 | 2.579e-05 | 5.404e-05 | 7.383e-05 | 9.735e-05 | 0.0001088 | 8.104e-05
580 | 0.0002845 | 5.083e-06 | 0.0001812 | 0.000171 | 0.0003878 | 2.542e-05 | 0 | 0 | 0 | 2.33e-05 | 5.045e-05 | 6.943e-05 | 9.287e-05 | 9.741e-05 | 7.368e-05
582 | 0.0001918 | 7.431e-05 | 0.0002296 | 0.000336 | 0.0002633 | 0.0001486 | 9.908e-05 | 8.733e-08 | 8.733e-08 | 2.321e-05 | 4.257e-05 | 6.355e-05 | 8.226e-05 | 9.323e-05 | 6.324e-05
584 | 0.0003124 | 7.01e-05 | 0.0004581 | 0.0005041 | 0.0002475 | 8.762e-06 | 0 | 4.596e-07 | 4.596e-07 | 2.077e-05 | 3.83e-05 | 5.703e-05 | 8.141e-05 | 9.525e-05 | 6.222e-05
586 | 0.0003407 | 0.0001733 | 0.000443 | 0.0002112 | 0.0002035 | 0.0001527 | 0 | 2.283e-08 | 2.283e-08 | 1.762e-05 | 3.862e-05 | 5.569e-05 | 6.995e-05 | 8.426e-05 | 6.383e-05
588 | 0.0004837 | 9.115e-05 | 0.0001757 | 0.0002867 | 0.0001956 | 0.0001372 | 0 | 1.751e-07 | 1.751e-07 | 1.86e-05 | 3.348e-05 | 5.235e-05 | 7.316e-05 | 7.716e-05 | 5.881e-05
590 | 0.0005003 | 2.127e-05 | 0.0001292 | 0.0002654 | 0.0001973 | 0.0001008 | 0 | 9.872e-08 | 9.872e-08 | 1.754e-05 | 2.975e-05 | 4.918e-05 | 7.003e-05 | 8.29e-05 | 5.526e-05
592 | 0.000494 | 0.0001131 | 1.682e-05 | 0.0001981 | 9.046e-05 | 2.989e-05 | 0 | 4.561e-07 | 4.561e-07 | 1.502e-05 | 3.144e-05 | 5.991e-05 | 8.88e-05 | 7.852e-05 | 5.329e-05
594 | 0.0006248 | 9.212e-05 | 6.909e-05 | 0.0003427 | 7.49e-06 | 0.0002217 | 0 | 1.931e-07 | 1.931e-07 | 1.548e-05 | 3.858e-05 | 5.39e-05 | 0.0001387 | 7.221e-05 | 5.588e-05
596 | 0.0006894 | 0 | 0 | 0.0002847 | 1.816e-05 | 0.0002147 | 0 | 1.247e-07 | 1.247e-07 | 1.457e-05 | 2.693e-05 | 5.638e-05 | 7.41e-05 | 7.166e-05 | 5.432e-05
598 | 0.0005124 | 0 | 0 | 0.000204 | 0 | 0.0002195 | 0 | 2.79e-07 | 2.79e-07 | 1.538e-05 | 2.906e-05 | 5.707e-05 | 7.434e-05 | 6.966e-05 | 5.992e-05
600 | 0.0006178 | 0 | 0 | 9.226e-05 | 0 | 0.000109 | 0 | 1.828e-07 | 1.828e-07 | 1.497e-05 | 3.563e-05 | 6.118e-05 | 8.105e-05 | 7.099e-05 | 5.717e-05
602 | 0.0005629 | 0.0001162 | 0 | 0.0001053 | 0 | 0.00014 | 0.0001619 | 1.994e-08 | 1.994e-08 | 1.531e-05 | 2.967e-05 | 5.136e-05 | 7.041e-05 | 7.542e-05 | 5.739e-05
604 | 0.0004126 | 0.0001967 | 0 | 3.787e-05 | 0 | 1.993e-05 | 0.0001116 | 1.638e-07 | 1.638e-07 | 1.31e-05 | 2.967e-05 | 6.195e-05 | 7.017e-05 | 7.26e-05 | 6.04e-05
606 | 0.0004416 | 1.185e-05 | 0 | 3.939e-05 | 0 | 5.908e-05 | 0.0001342 | 6.215e-07 | 6.215e-07 | 1.552e-05 | 3.365e-05 | 5.132e-05 | 8.089e-05 | 7.251e-05 | 6.267e-05
608 | 0.000343 | 0.0001005 | 0 | 0.0001717 | 0 | 8.584e-05 | 0.000272 | 6.657e-07 | 6.657e-07 | 1.524e-05 | 3.604e-05 | 5.585e-05 | 9.049e-05 | 6.93e-05 | 6.186e-05
610 | 0.0002799 | 4.783e-05 | 0 | 9.566e-05 | 0 | 4.783e-05 | 0.0004929 | 6.472e-07 | 6.472e-07 | 1.661e-05 | 3.324e-05 | 6.369e-05 | 8.74e-05 | 7.141e-05 | 6.107e-05
612 | 4.693e-05 | 0.0001374 | 0 | 0 | 0 | 0 | 0.000472 | 9.313e-07 | 9.313e-07 | 1.633e-05 | 3.596e-05 | 6.885e-05 | 7.514e-05 | 6.646e-05 | 6.362e-05
614 | 0.0002094 | 5.235e-05 | 0 | 0 | 0 | 0 | 0.0004821 | 8.095e-07 | 8.095e-07 | 1.827e-05 | 3.9e-05 | 7.402e-05 | 9.241e-05 | 8.373e-05 | 6.662e-05
616 | 8.271e-05 | 0 | 0 | 2.363e-05 | 0 | 0 | 0.0005044 | 4.881e-07 | 4.881e-07 | 1.703e-05 | 3.582e-05 | 6.731e-05 | 7.999e-05 | 7.835e-05 | 6.638e-05
618 | 0.0001425 | 0 | 0 | 3.085e-05 | 0 | 0 | 0.0006226 | 7.016e-07 | 7.016e-07 | 1.84e-05 | 3.478e-05 | 7.124e-05 | 7.707e-05 | 7.787e-05 | 7.078e-05
620 | 6.53e-05 | 0 | 0 | 4.533e-05 | 0 | 0 | 0.000653 | 9.474e-07 | 9.474e-07 | 1.96e-05 | 3.83e-05 | 6.981e-05 | 8.98e-05 | 7.14e-05 | 6.747e-05
622 | 0.0001177 | 0 | 0 | 9.055e-06 | 0 | 0 | 0.0005913 | 1.014e-06 | 1.014e-06 | 1.816e-05 | 4.323e-05 | 5.832e-05 | 9.113e-05 | 7.454e-05 | 7.066e-05
624 | 0 | 0 | 0 | 0 | 0 | 0 | 0.0004485 | 7.627e-07 | 7.627e-07 | 1.69e-05 | 5.148e-05 | 6.167e-05 | 0.0001658 | 7.987e-05 | 7.227e-05
626 | 0 | 3.559e-05 | 0 | 0 | 0 | 0 | 0.0005887 | 8.03e-07 | 8.03e-07 | 1.665e-05 | 4.136e-05 | 6.964e-05 | 7.37e-05 | 7.704e-05 | 7.05e-05
628 | 0 | 4.565e-05 | 0 | 0 | 0 | 0.0001566 | 0.0006523 | 5.214e-07 | 5.214e-07 | 1.652e-05 | 3.666e-05 | 6.93e-05 | 6.505e-05 | 7.471e-05 | 7.498e-05
630 | 0 | 0 | 0 | 0 | 0 | 0.0001798 | 0.0006324 | 5.881e-07 | 5.881e-07 | 1.826e-05 | 4.026e-05 | 7.435e-05 | 6.987e-05 | 7.566e-05 | 7.453e-05
632 | 0 | 0.0001644 | 0 | 0 | 0 | 0.0002909 | 0.0006337 | 6.526e-07 | 6.526e-07 | 1.976e-05 | 5.237e-05 | 6.758e-05 | 7.513e-05 | 7.685e-05 | 7.696e-05
634 | 0 | 0 | 0 | 0 | 2.845e-05 | 3.557e-05 | 0.0002188 | 6.071e-07 | 6.071e-07 | 2.047e-05 | 4.491e-05 | 5.935e-05 | 6.408e-05 | 6.756e-05 | 7.391e-05
636 | 0 | 0 | 0 | 0 | 8.312e-05 | 0.0001688 | 0.0004883 | 6.62e-07 | 6.62e-07 | 1.853e-05 | 4.118e-05 | 7.623e-05 | 7.791e-05 | 7.345e-05 | 7.379e-05
638 | 0 | 0 | 0 | 0 | 0 | 0.0002282 | 0.0004486 | 7.462e-07 | 7.462e-07 | 1.631e-05 | 3.769e-05 | 7.263e-05 | 8.516e-05 | 8.353e-05 | 7.349e-05
640 | 0 | 0 | 0.0005558 | 0 | 0.0002526 | 0.0001259 | 0.0005108 | 9.039e-07 | 9.039e-07 | 1.738e-05 | 4.011e-05 | 6.799e-05 | 6.427e-05 | 7.482e-05 | 7.236e-05
642 | 0 | 0 | 8.175e-05 | 0 | 0.000106 | 0.0002523 | 0.0004829 | 1.793e-07 | 1.793e-07 | 1.821e-05 | 4.218e-05 | 5.75e-05 | 6.164e-05 | 7.108e-05 | 6.902e-05
644 | 0 | 8.834e-06 | 0.0001243 | 0 | 0.0001606 | 0.0004908 | 0.000365 | 1.003e-06 | 1.003e-06 | 1.701e-05 | 3.834e-05 | 5.721e-05 | 6.922e-05 | 8.058e-05 | 7.238e-05
646 | 0 | 2.084e-05 | 0.0002732 | 0 | 0.0002147 | 0.0003741 | 0.0005352 | 5.481e-07 | 5.481e-07 | 1.653e-05 | 4.096e-05 | 5.145e-05 | 5.678e-05 | 7.226e-05 | 6.659e-05
648 | 0 | 0 | 0.0001464 | 0 | 0.000147 | 0.0005252 | 0.0004094 | 3.945e-07 | 3.945e-07 | 1.629e-05 | 3.482e-05 | 5.52e-05 | 6.638e-05 | 7.011e-05 | 6.581e-05
650 | 0 | 0 | 0.0003865 | 0 | 0 | 0.0001176 | 0.0005507 | 0 | 0 | 1.659e-05 | 3.101e-05 | 5.23e-05 | 6.121e-05 | 7.108e-05 | 7.723e-05
652 | 9.205e-06 | 0 | 0.0004453 | 0 | 0.0001334 | 0.0003678 | 0.0002829 | 2.159e-07 | 2.159e-07 | 1.61e-05 | 2.938e-05 | 6.147e-05 | 5.359e-05 | 7.255e-05 | 7.13e-05
654 | 5.249e-05 | 0 | 0.0004724 | 0 | 0.0003602 | 6.764e-05 | 0.0002404 | 4.088e-07 | 4.088e-07 | 1.565e-05 | 3.36e-05 | 5.843e-05 | 5.557e-05 | 7.607e-05 | 6.493e-05
656 | 3.614e-05 | 0 | 0.0002349 | 3.614e-05 | 0.0004521 | 0.0002088 | 0.0003752 | 9.935e-08 | 9.935e-08 | 1.455e-05 | 3.28e-05 | 4.233e-05 | 5.94e-05 | 6.548e-05 | 5.696e-05
658 | 2.625e-05 | 0 | 0.0003954 | 0.0001262 | 0.0004703 | 0.0005652 | 9.992e-05 | 2.513e-07 | 2.513e-07 | 1.215e-05 | 3.177e-05 | 4.121e-05 | 5.082e-05 | 6.405e-05 | 5.447e-05
660 | 0.00019 | 0 | 0.0007574 | 2.598e-05 | 0.00049 | 0.0003811 | 2.551e-05 | 2.267e-07 | 2.267e-07 | 1.228e-05 | 2.62e-05 | 4.403e-05 | 5.852e-05 | 7.193e-05 | 6.083e-05
662 | 0.0001218 | 0 | 0.000541 | 4.606e-05 | 0.0003536 | 9.37e-05 | 0 | 2.867e-07 | 2.867e-07 | 1.296e-05 | 1.921e-05 | 5.789e-05 | 6.013e-05 | 6.011e-05 | 5.209e-05
664 | 0.0001955 | 2.892e-05 | 0.0005301 | 0.000179 | 0.0005446 | 0 | 0 | 8.196e-08 | 8.196e-08 | 1.052e-05 | 2.812e-05 | 3.943e-05 | 4.49e-05 | 5.854e-05 | 5.114e-05
666 | 8.637e-05 | 3.503e-05 | 0.0004436 | 0.0002224 | 0.0006123 | 0 | 0 | 0 | 0 | 1.452e-05 | 2.094e-05 | 3.763e-05 | 4.374e-05 | 5.089e-05 | 5.149e-05
668 | 4.198e-05 | 0 | 0.000249 | 0.0001467 | 0.0006683 | 5.763e-05 | 0.0009221 | 0 | 0 | 1.504e-05 | 2.696e-05 | 3.817e-05 | 5.948e-05 | 5.233e-05 | 5.129e-05
670 | 0.0002639 | 0 | 0.0002656 | 0.0003154 | 0.0005492 | 6.751e-06 | 0.000108 | 3.088e-07 | 3.088e-07 | 1.162e-05 | 2.468e-05 | 3.894e-05 | 5.364e-05 | 6.851e-05 | 5.299e-05
672 | 0.0003183 | 0 | 0.0002483 | 0.0002068 | 0.0003658 | 4.411e-05 | 0 | 2.869e-07 | 2.869e-07 | 9.601e-06 | 1.798e-05 | 3.959e-05 | 5.533e-05 | 6.507e-05 | 4.861e-05
674 | 0.0001006 | 0 | 0.0002225 | 0.0003627 | 0.00078 | 8.528e-05 | 0 | 9.209e-08 | 9.209e-08 | 1.131e-05 | 2.096e-05 | 3.473e-05 | 6.676e-05 | 5.782e-05 | 4.887e-05
676 | 0.0001305 | 0 | 0.0001586 | 0.0002519 | 0.0003197 | 0 | 0 | 1.136e-07 | 1.136e-07 | 1.182e-05 | 2.117e-05 | 3.398e-05 | 5.999e-05 | 5.457e-05 | 5.309e-05
678 | 0.0001843 | 5.595e-07 | 0.0001256 | 0.0002695 | 0.0002813 | 0 | 0 | 6.711e-07 | 6.711e-07 | 7.878e-06 | 3.06e-05 | 3.979e-05 | 5.829e-05 | 6.083e-05 | 5.042e-05
680 | 0.00159 | 3.165e-05 | 9.494e-05 | 0.0002765 | 0.0005219 | 0 | 0 | 5.307e-07 | 5.307e-07 | 6.225e-06 | 1.83e-05 | 4.476e-05 | 6.502e-05 | 7.088e-05 | 5.495e-05
682 | 3.95e-05 | 4.567e-05 | 0 | 0.0003947 | 0.0003798 | 0 | 0 | 0 | 0 | 6.612e-06 | 2.352e-05 | 3.801e-05 | 6.183e-05 | 5.961e-05 | 4.612e-05
684 | 6.204e-05 | 5.071e-05 | 0 | 0.0002369 | 0.0001747 | 0 | 0 | 0 | 0 | 8.378e-06 | 2.228e-05 | 3.762e-05 | 5.37e-05 | 5.251e-05 | 5.195e-05
686 | 4.897e-05 | 0.0001197 | 0 | 0.0003251 | 0.0003387 | 0 | 0 | 0 | 0 | 9.731e-06 | 2.936e-05 | 4.556e-05 | 6.175e-05 | 6.228e-05 | 5.219e-05
688 | 2.125e-06 | 8.5e-06 | 0 | 0.0001503 | 2.337e-05 | 0 | 0 | 0 | 0 | 8.855e-06 | 2.698e-05 | 3.499e-05 | 4.997e-05 | 5.549e-05 | 5.732e-05
690 | 0 | 0 | 0 | 2.671e-05 | 0 | 0 | 0 | 0 | 0 | 5.108e-06 | 2.389e-05 | 3.922e-05 | 4.526e-05 | 6.207e-05 | 6.473e-05
692 | 0 | 2.022e-05 | 0 | 0 | 0 | 0 | 0 | 0 | 0 | 9.729e-06 | 3.382e-05 | 4.555e-05 | 5.498e-05 | 6.133e-05 | 6.358e-05
694 | 0 | 1.183e-05 | 0 | 0 | 0 | 0 | 0 | 0 | 0 | 9.045e-06 | 3.149e-05 | 4.029e-05 | 6.068e-05 | 5.506e-05 | 6.121e-05
696 | 6.436e-05 | 0 | 0 | 0 | 0 | 0 | 0 | 0 | 0 | 9.843e-06 | 3.417e-05 | 3.615e-05 | 5.906e-05 | 5.365e-05 | 5.884e-05
698 | 0 | 0 | 0 | 0 | 0 | 0 | 0 | 5.5e-08 | 5.5e-08 | 8.891e-06 | 3.088e-05 | 3.912e-05 | 5.527e-05 | 6.391e-05 | 6.278e-05
700 | 0 | 0 | 0 | 0 | 0 | 0 | 0 | 2.33e-07 | 2.33e-07 | 1.194e-05 | 3.288e-05 | 4.704e-05 | 6.662e-05 | 6.582e-05 | 6.719e-05
702 | 0 | 0 | 0 | 0 | 0 | 0 | 0 | 2.259e-07 | 2.259e-07 | 1.166e-05 | 3.082e-05 | 4.461e-05 | 6.095e-05 | 7.141e-05 | 6.377e-05
704 | 0 | 0 | 0 | 0 | 0 | 0 | 0 | 2.009e-07 | 2.009e-07 | 9.183e-06 | 3.497e-05 | 4.268e-05 | 5.955e-05 | 5.174e-05 | 6.547e-05
706 | 0 | 0 | 0 | 0 | 0 | 0 | 5.866e-05 | 1.039e-07 | 1.039e-07 | 1.171e-05 | 3.145e-05 | 4.514e-05 | 5.943e-05 | 5.287e-05 | 7.057e-05
708 | 0 | 0 | 0 | 0 | 0 | 3.561e-05 | 0.0001922 | 0 | 0 | 1.294e-05 | 3.075e-05 | 4.229e-05 | 6.063e-05 | 6.081e-05 | 7.042e-05
710 | 0 | 0 | 0 | 0 | 0 | 3.037e-05 | 0.0001492 | 4.345e-08 | 4.345e-08 | 1.203e-05 | 3.282e-05 | 3.969e-05 | 5.293e-05 | 6.442e-05 | 6.821e-05
712 | 0 | 0 | 0 | 0 | 0 | 0.000232 | 0.0002095 | 1.179e-06 | 1.179e-06 | 9.83e-06 | 4.01e-05 | 5.377e-05 | 6.082e-05 | 6.088e-05 | 7.114e-05
714 | 0 | 3.645e-05 | 0 | 0 | 0 | 5.468e-05 | 0.0006066 | 1.834e-07 | 1.834e-07 | 1.306e-05 | 3.52e-05 | 4.17e-05 | 5.243e-05 | 6.623e-05 | 7.118e-05
716 | 0 | 9.618e-05 | 0 | 0 | 0 | 0.0003173 | 0.000552 | 9.772e-07 | 9.772e-07 | 1.261e-05 | 3.987e-05 | 4.844e-05 | 5.617e-05 | 7.782e-05 | 6.791e-05
718 | 0 | 0.0001021 | 0 | 0 | 5.103e-05 | 0.0004135 | 0.001025 | 6.652e-07 | 6.652e-07 | 1.052e-05 | 3.481e-05 | 4.875e-05 | 7.098e-05 | 7.318e-05 | 6.231e-05
720 | 0 | 3.036e-05 | 0.0006941 | 0 | 1.647e-05 | 0.000376 | 0.0005959 | 6.298e-07 | 6.298e-07 | 1.362e-05 | 3.156e-05 | 5.446e-05 | 4.937e-05 | 7.432e-05 | 6.164e-05
722 | 0 | 0 | 0 | 0 | 6.446e-05 | 0.0002623 | 0.0006657 | 6.989e-07 | 6.989e-07 | 1.399e-05 | 2.747e-05 | 5.201e-05 | 5.731e-05 | 7.154e-05 | 6.321e-05
724 | 0 | 3.419e-05 | 0 | 0 | 3.419e-05 | 0.0005462 | 0.0003997 | 6.53e-07 | 6.53e-07 | 1.23e-05 | 2.947e-05 | 5.392e-05 | 5.558e-05 | 7.186e-05 | 4.115e-05
726 | 0 | 3.11e-05 | 0 | 0 | 3.11e-05 | 0.0003478 | 0.0004605 | 1.016e-06 | 1.016e-06 | 1.109e-05 | 3.376e-05 | 4.308e-05 | 5.347e-05 | 7.356e-05 | 4.277e-05
728 | 0 | 0 | 0.0006157 | 0 | 0.0001973 | 0.0001548 | 0.0003628 | 6.491e-07 | 6.491e-07 | 1.095e-05 | 2.635e-05 | 4.901e-05 | 5.591e-05 | 6.965e-05 | 5.837e-05
730 | 0 | 0 | 9.174e-05 | 0 | 0.0001028 | 0.0002828 | 0.0002974 | 8.898e-07 | 8.898e-07 | 1.377e-05 | 3.057e-05 | 4.634e-05 | 5.424e-05 | 5.575e-05 | 5.242e-05
732 | 0 | 0 | 0.0003853 | 0 | 4.026e-05 | 0.0003166 | 0.0004137 | 6.527e-07 | 6.527e-07 | 1.154e-05 | 3.118e-05 | 5.016e-05 | 5.406e-05 | 4.89e-05 | 5.228e-05
734 | 0 | 0 | 0.0002846 | 0 | 0.0002188 | 0.0003867 | 0.0005252 | 1.712e-07 | 1.712e-07 | 1.055e-05 | 2.627e-05 | 5.261e-05 | 5.602e-05 | 4.885e-05 | 5.285e-05
736 | 0 | 0 | 0.0003187 | 0 | 0.0002024 | 7.48e-05 | 0.0003597 | 7.201e-07 | 7.201e-07 | 1.066e-05 | 2.957e-05 | 5.091e-05 | 4.728e-05 | 4.776e-05 | 5.197e-05
738 | 2.027e-05 | 0 | 0.000529 | 0 | 0.000489 | 0.0002904 | 0.0001509 | 6e-07 | 6e-07 | 1.238e-05 | 3.149e-05 | 5.651e-05 | 4.779e-05 | 4.382e-05 | 4.789e-05
740 | 4.309e-05 | 0 | 0.000237 | 0 | 0.0003629 | 0.000366 | 0.0003598 | 2.163e-07 | 2.163e-07 | 1.108e-05 | 1.942e-05 | 4.901e-05 | 5.264e-05 | 4.402e-05 | 5.011e-05
742 | 0 | 0 | 0.0003216 | 0.001394 | 0.0004009 | 0.0001465 | 0.0002802 | 5.152e-07 | 5.152e-07 | 8.932e-06 | 2.47e-05 | 4.622e-05 | 5.66e-05 | 2.822e-05 | 4.694e-05
744 | 6.935e-06 | 0 | 0.0002502 | 0.0004684 | 0.0004674 | 0.0003067 | 0.0001673 | 7.065e-07 | 7.065e-07 | 7.259e-06 | 2.363e-05 | 4.331e-05 | 5.163e-05 | 6.884e-05 | 5.096e-05
746 | 8.097e-05 | 0 | 9.592e-05 | 0.0002669 | 0.0003044 | 0.0001934 | 0.000637 | 2.614e-07 | 2.614e-07 | 1.305e-05 | 2.472e-05 | 4.028e-05 | 3.788e-05 | 4.27e-05 | 4.261e-05
748 | 8.162e-05 | 0 | 0.0004506 | 0.0003265 | 0.0002873 | 0.0002019 | 0.00105 | 5.429e-07 | 5.429e-07 | 9.633e-06 | 1.904e-05 | 4.491e-05 | 4.112e-05 | 3.605e-05 | 4.022e-05
750 | 5.287e-05 | 0 | 0.0006365 | 0.0001819 | 0.0005307 | 0.000278 | 6.983e-05 | 4.059e-07 | 4.059e-07 | 9.332e-06 | 2.512e-05 | 4.331e-05 | 5.07e-05 | 2.262e-05 | 4.015e-05
752 | 0.0001465 | 0 | 0.0001696 | 0.0003794 | 0.0004363 | 0.0001937 | 3.551e-05 | 2.951e-07 | 2.951e-07 | 1.402e-05 | 2.42e-05 | 3.68e-05 | 3.175e-05 | 2.891e-05 | 3.767e-05
754 | 0.0001298 | 0 | 0.0001244 | 0.0002815 | 0.0002255 | 0.000164 | 0.000179 | 1.833e-07 | 1.833e-07 | 1.12e-05 | 3.1e-05 | 3.385e-05 | 4.524e-05 | 4.638e-05 | 3.69e-05
756 | 0.0001661 | 2.445e-05 | 1.855e-05 | 0.0001113 | 0.0003272 | 9.779e-05 | 1.855e-05 | 1.23e-07 | 1.23e-07 | 8.529e-06 | 2.502e-05 | 3.341e-05 | 3.736e-05 | 3.734e-05 | 3.893e-05
758 | 2.843e-05 | 9.477e-06 | 0.001401 | 0 | 0.0004291 | 0.0003797 | 0.0002393 | 1.309e-06 | 1.309e-06 | 1.177e-05 | 1.824e-05 | 3.442e-05 | 3.456e-05 | 4.127e-05 | 3.953e-05
760 | 0.000298 | 3.488e-05 | 0.0008013 | 0.0002155 | 0.0005243 | 9.496e-07 | 2.914e-05 | 3.503e-09 | 3.503e-09 | 6.172e-06 | 2.012e-05 | 3.756e-05 | 3.132e-05 | 4.069e-05 | 3.165e-05
762 | 5.151e-05 | 0 | 0.00226 | 0.0002643 | 0 | 0 | 7.726e-05 | 3.256e-08 | 3.256e-08 | 8.002e-06 | 2.204e-05 | 2.21e-05 | 3.44e-05 | 4.863e-05 | 3.939e-05
764 | 0.0001482 | 0 | 0.0002587 | 4.852e-05 | 5.929e-05 | 0 | 0 | 2.712e-08 | 2.712e-08 | 9.282e-06 | 2.231e-05 | 1.613e-05 | 3.539e-05 | 1.473e-05 | 3.761e-05
766 | 0.0002646 | 0 | 3.771e-05 | 0.0001759 | 4.715e-05 | 3.843e-06 | 3.63e-05 | 0 | 0 | 8.038e-06 | 1.333e-05 | 1.89e-05 | 3.895e-05 | 2.659e-05 | 1.336e-05
768 | 0.0002022 | 0 | 0 | 0.0003334 | 0.0002952 | 3.28e-05 | 0 | 0 | 0 | 8.237e-06 | 1.947e-05 | 1.899e-05 | 8.258e-06 | 2.948e-05 | 2.34e-05
770 | 0.0001135 | 9.909e-05 | 0 | 0.0001135 | 7.432e-05 | 0 | 0.0002477 | 0 | 0 | 8.572e-06 | 2.664e-05 | 1.593e-05 | 1.351e-05 | 2.534e-05 | 2.737e-05
772 | 7.113e-05 | 0.0001561 | 0 | 0 | 3.706e-05 | 3.556e-05 | 0.0001235 | 0 | 0 | 4.973e-06 | 2.107e-05 | 1.249e-05 | 3.957e-05 | 2.712e-05 | 2.811e-05
774 | 2.146e-05 | 0.0002116 | 0 | 0.0004143 | 0 | 1.779e-06 | 0 | 0 | 0 | 5.449e-06 | 2.263e-05 | 3.065e-05 | 2.262e-05 | 3.545e-05 | 3.485e-05
776 | 5.784e-05 | 0.0002567 | 0 | 0.0002188 | 0 | 3.977e-05 | 0 | 0 | 0 | 9.428e-06 | 2.705e-05 | 1.095e-05 | 3.436e-05 | 4.583e-05 | 2.864e-05
778 | 0 | 0.0002131 | 0 | 0.0002935 | 0 | 3.64e-05 | 0 | 0 | 0 | 9.14e-06 | 2.498e-05 | 7.492e-06 | 2.58e-05 | 4.502e-05 | 2.784e-05
780 | 0 | 0.0002008 | 1.179e-05 | 0.0002966 | 0 | 0 | 0 | 0 | 0 | 5.035e-06 | 2.835e-05 | 2.344e-05 | 4.628e-05 | 4.46e-05 | 3.782e-05