## IVL RawData
Current(mA) | Current Density(mA/cm^2) | Voltage(V) | Luminance(CD/m^2) | Yield(cd/A) | Radiance(W/Sr/m^2) | CIE1931 x | CIE1931 y | CIE1976 u' | CIE1976 v' | Peak | FWHM | Efficiency(lm/W) | EQE(%)
0 | -2e-06 | 0 | 0 | 0 | 0 | 0 | 0 | 0 | 0 | 0 | 0 | 0 | 0
1e-06 | 1.3e-05 | 0.5 | 7.576 | 56868.0073 | 0.033049 | 0.2677 | 0.3107 | 0.1729 | 0.4516 | 396 | 14 | 357312.2277 | 67119.67
1e-06 | 3.4e-05 | 1 | 9.224 | 27118.385 | 0.023009 | 0.2638 | 0.4398 | 0.1361 | 0.5107 | 380 | 382 | 85194.9189 | 20258.18
4e-06 | 9.9e-05 | 1.5 | 10.99 | 11118.8874 | 0.03098 | 0.2409 | 0.2438 | 0.177 | 0.403 | 438 | 41 | 23287.3432 | 8376.43
0.000193 | 0.004817 | 2 | 5.329 | 110.632 | 0.018767 | 0.3045 | 0.256 | 0.2229 | 0.4218 | 660 | 276 | 173.7804 | 118.98
0.000266 | 0.00666 | 2.5 | 7.283 | 109.3484 | 0.030068 | 0.3516 | 0.3219 | 0.2283 | 0.4703 | 776 | 385 | 137.4113 | 131.26
0.00019 | 0.004741 | 3 | 7.97 | 168.1062 | 0.022895 | 0.4202 | 0.4224 | 0.2325 | 0.5259 | 674 | 158 | 176.0404 | 152.53
0.001209 | 0.030224 | 3.5 | 0.7908 | 2.6165 | 0.002396 | 0.0867 | 0.2636 | 0.0579 | 0.396 | 488 | 29 | 2.3486 | 1.97
0.006803 | 0.17006 | 4 | 4.247 | 2.4973 | 0.013408 | 0.0829 | 0.2492 | 0.0569 | 0.3851 | 488 | 28 | 1.9614 | 1.95
0.044986 | 1.1246 | 4.5 | 32.05 | 2.8498 | 0.10508 | 0.0853 | 0.235 | 0.0604 | 0.3744 | 488 | 28 | 1.9895 | 2.31
0.12396 | 3.0989 | 5 | 86.64 | 2.7958 | 0.29031 | 0.0868 | 0.2267 | 0.0626 | 0.3678 | 486 | 28 | 1.7566 | 2.31
0.28385 | 7.0963 | 5.5 | 160.8 | 2.266 | 0.54556 | 0.0882 | 0.2213 | 0.0644 | 0.3635 | 486 | 28 | 1.2943 | 1.9
0.55698 | 13.9245 | 6 | 230.4 | 1.6546 | 0.78979 | 0.0898 | 0.2159 | 0.0664 | 0.3591 | 486 | 29 | 0.86637 | 1.4
1.0026 | 25.0651 | 6.5 | 253 | 1.0094 | 0.8731 | 0.0918 | 0.2117 | 0.0685 | 0.3557 | 486 | 29 | 0.48785 | 0.86
1.6625 | 41.5629 | 7 | 224.1 | 0.53918 | 0.77349 | 0.0936 | 0.2094 | 0.0703 | 0.3538 | 486 | 30 | 0.24199 | 0.46
Weavlength | 0.500(V) | 1.000(V) | 1.500(V) | 2.000(V) | 2.500(V) | 3.000(V) | 3.500(V) | 4.000(V) | 4.500(V) | 5.000(V) | 5.500(V) | 6.000(V) | 6.500(V) | 7.000(V)
380 | 0.0002423 | 0.0007268 | 0 | 0.0002595 | 0 | 0.0002423 | 0 | 0 | 2.195e-05 | 5.957e-05 | 0.0001915 | 0.0001547 | 0.0002027 | 0.0001899
382 | 1.538e-05 | 3.782e-07 | 0 | 0.0001081 | 0 | 1.538e-05 | 7.244e-07 | 0 | 1.582e-05 | 5.293e-05 | 0.0001074 | 0.0001359 | 0.000155 | 0.0001677
384 | 0.0001706 | 0 | 0 | 5.658e-05 | 0 | 8.573e-05 | 5.218e-07 | 0 | 1.624e-05 | 5.358e-05 | 0.0001057 | 0.0001184 | 0.0001784 | 0.00017
386 | 0.0004422 | 0.0002801 | 0 | 0.0002948 | 4.002e-05 | 0 | 1.243e-06 | 0 | 1.379e-05 | 5.242e-05 | 0.0001057 | 0.0001329 | 0.0001658 | 0.0001892
388 | 0.0005517 | 0.0003528 | 0 | 0.0002016 | 0.0002997 | 0 | 3.345e-07 | 0 | 1.417e-05 | 5.377e-05 | 9.536e-05 | 0.0001335 | 0.0001679 | 0.0001777
390 | 0.0002381 | 0 | 0 | 0.000118 | 0.0004151 | 0 | 6.36e-07 | 0 | 1.549e-05 | 4.784e-05 | 9.818e-05 | 0.0001099 | 0.0001839 | 0.0001717
392 | 0.0006949 | 0 | 0 | 4.548e-05 | 0.0002926 | 0 | 2.652e-07 | 5.636e-07 | 1.365e-05 | 4.933e-05 | 9.573e-05 | 0.0001095 | 0.0001795 | 0.0001874
394 | 0.0002621 | 0 | 0 | 0 | 0.001093 | 0 | 6.532e-07 | 9.285e-08 | 1.38e-05 | 7.559e-05 | 9.721e-05 | 0.0001351 | 0.0001526 | 0.0001784
396 | 0.0008549 | 0 | 2.034e-05 | 0 | 0.0001471 | 0 | 5.276e-08 | 1.876e-07 | 1.605e-05 | 4.294e-05 | 9.158e-05 | 0.0001325 | 0.0001702 | 0.0001646
398 | 0.0008462 | 0 | 0.0001181 | 0 | 7.826e-05 | 0 | 3.956e-07 | 1.352e-06 | 1.495e-05 | 4.642e-05 | 8.442e-05 | 0.0001303 | 0.0001709 | 0.0001688
400 | 0.0002438 | 0 | 0.0001686 | 0 | 0.0004405 | 0 | 4.245e-07 | 9.591e-07 | 1.445e-05 | 4.706e-05 | 8.634e-05 | 0.0001303 | 0.0001714 | 0.0001666
402 | 0.0004302 | 0 | 0.0002146 | 0 | 0.000573 | 0.0001076 | 3.602e-07 | 1.081e-06 | 1.551e-05 | 4.335e-05 | 9.037e-05 | 0.0001268 | 0.000186 | 0.0001689
404 | 0.0007713 | 0.0003007 | 0.0002148 | 0 | 0.0005227 | 7.674e-05 | 5.901e-07 | 7.6e-07 | 1.561e-05 | 4.207e-05 | 8.036e-05 | 0.0001214 | 0.0001764 | 0.0001764
406 | 0.0001946 | 0.0001135 | 0.0002296 | 0 | 0.0001298 | 0 | 1.904e-07 | 1.105e-06 | 1.445e-05 | 4.204e-05 | 8.541e-05 | 0.0001361 | 0.0001897 | 0.0001721
408 | 0.0003335 | 0 | 0.000575 | 0 | 0.0002785 | 0 | 9.227e-07 | 9.935e-07 | 1.505e-05 | 5.068e-05 | 9.153e-05 | 0.0001154 | 0.0001874 | 0.000173
410 | 0.0005413 | 3.157e-05 | 0.0003714 | 0 | 0.0005571 | 0 | 2.053e-07 | 1.756e-06 | 1.539e-05 | 4.511e-05 | 9.362e-05 | 0.000143 | 0.0002028 | 0.0001608
412 | 0.0005804 | 0.0001674 | 0.0004673 | 0 | 0.0005022 | 0 | 8.537e-07 | 2.21e-06 | 1.486e-05 | 4.252e-05 | 8.898e-05 | 0.0001333 | 0.0001867 | 0.0001734
414 | 0.0005131 | 0 | 0.000615 | 0 | 0 | 2.104e-05 | 6.784e-07 | 2.388e-06 | 1.455e-05 | 4.616e-05 | 9.009e-05 | 0.0001363 | 0.0001854 | 0.0001743
416 | 0.0003395 | 0 | 0.0006775 | 0 | 0.0001618 | 2.539e-05 | 3.033e-07 | 2.421e-06 | 1.547e-05 | 4.668e-05 | 9.119e-05 | 0.0001437 | 0.0001872 | 0.00017
418 | 0.0002697 | 0 | 0.0005214 | 0 | 0.0004314 | 0 | 6.027e-07 | 2.424e-06 | 1.701e-05 | 4.911e-05 | 9.635e-05 | 0.0001416 | 0.0001874 | 0.0001776
420 | 0.0004268 | 0.0002229 | 0.0002593 | 0 | 0.0005193 | 0 | 1.856e-07 | 2.513e-06 | 1.694e-05 | 5.169e-05 | 0.0001056 | 0.000147 | 0.0001897 | 0.00018
422 | 4.8e-05 | 2.807e-05 | 0.0005565 | 2.443e-06 | 0.0002206 | 0 | 4.897e-07 | 2.553e-06 | 1.831e-05 | 5.26e-05 | 0.000102 | 0.0001358 | 0.0001972 | 0.0001757
424 | 0.0001056 | 0 | 0.0005529 | 9.506e-05 | 0.0002951 | 0 | 7.574e-07 | 2.804e-06 | 1.827e-05 | 6.064e-05 | 0.0001095 | 0.0001723 | 0.0002146 | 0.0001808
426 | 0.0003071 | 9.726e-05 | 0.0004894 | 0.0001529 | 0.0002508 | 0 | 1.303e-06 | 2.667e-06 | 1.879e-05 | 6.333e-05 | 0.0001103 | 0.0001842 | 0.0002329 | 0.000211
428 | 1.721e-05 | 0.0003853 | 0.0004881 | 0.0001225 | 0.0003165 | 0 | 1.296e-06 | 3.642e-06 | 2.062e-05 | 6.517e-05 | 0.0001228 | 0.0001994 | 0.0002435 | 0.0002272
430 | 1.868e-05 | 0.0002275 | 0.0004837 | 0 | 0.0001307 | 4.412e-05 | 8.767e-07 | 3.535e-06 | 2.322e-05 | 7.085e-05 | 0.0001345 | 0.0002153 | 0.0002655 | 0.0002429
432 | 0 | 0.0001197 | 0.0006624 | 0.0001066 | 0.0003198 | 2.616e-05 | 2.923e-06 | 3.935e-06 | 2.612e-05 | 7.732e-05 | 0.000145 | 0.0002332 | 0.0002846 | 0.0002672
434 | 0 | 0.0001547 | 0.0004409 | 0.0004333 | 0.0003094 | 0 | 1.297e-06 | 3.892e-06 | 2.815e-05 | 8.465e-05 | 0.0001617 | 0.0002526 | 0.0002989 | 0.0002984
436 | 0 | 4.343e-05 | 0.0004678 | 0.0003718 | 0.0003797 | 0 | 1.096e-06 | 4.477e-06 | 3.115e-05 | 9.029e-05 | 0.0001794 | 0.0002806 | 0.0003397 | 0.0003175
438 | 0 | 3.51e-05 | 0.0007909 | 0.0001199 | 0 | 0 | 1.04e-06 | 5.107e-06 | 3.712e-05 | 0.0001044 | 0.0002051 | 0.0003222 | 0.0003837 | 0.0003593
440 | 0 | 0.0001244 | 0.0007126 | 5.855e-05 | 5.855e-05 | 0 | 1.168e-06 | 5.516e-06 | 4.203e-05 | 0.0001212 | 0.000234 | 0.0003759 | 0.0004391 | 0.000416
442 | 0 | 8.18e-05 | 0.0005174 | 9.97e-05 | 9.97e-05 | 0 | 1.144e-06 | 6.599e-06 | 4.973e-05 | 0.0001462 | 0.0002842 | 0.0004603 | 0.0005418 | 0.0005104
444 | 0 | 0.0002227 | 0.0005512 | 0 | 0 | 0 | 1.449e-06 | 8.092e-06 | 6.556e-05 | 0.0001872 | 0.0003645 | 0.0005892 | 0.000705 | 0.0006751
446 | 0 | 7.239e-05 | 0.0005036 | 0.0001538 | 0 | 0 | 1.869e-06 | 1.027e-05 | 8.509e-05 | 0.0002454 | 0.0004934 | 0.0007831 | 0.0009485 | 0.000931
448 | 0 | 0.000364 | 0.000382 | 0.0001247 | 0 | 0.0001517 | 2.345e-06 | 1.408e-05 | 0.0001168 | 0.0003442 | 0.0006943 | 0.001114 | 0.001367 | 0.001347
450 | 0 | 0.0001623 | 0.0005541 | 0.0001193 | 0 | 4.463e-06 | 3.145e-06 | 2.034e-05 | 0.0001749 | 0.0005176 | 0.001058 | 0.001714 | 0.002126 | 0.002094
452 | 0 | 0.0002178 | 0.0003808 | 0.000199 | 0 | 4.302e-05 | 4.685e-06 | 2.955e-05 | 0.0002568 | 0.0007701 | 0.001581 | 0.002579 | 0.003225 | 0.003211
454 | 0 | 6.834e-05 | 0.0002576 | 0.000212 | 1.343e-05 | 0.0001139 | 6.33e-06 | 4.218e-05 | 0.0003687 | 0.001112 | 0.002295 | 0.003758 | 0.004711 | 0.004701
456 | 0 | 5.504e-05 | 0.0002546 | 0.0001813 | 1.81e-05 | 0 | 9.024e-06 | 5.725e-05 | 0.0005064 | 0.001532 | 0.003178 | 0.005207 | 0.006535 | 0.006515
458 | 0 | 4.014e-05 | 0.0003241 | 0.0001303 | 0 | 0 | 1.228e-05 | 7.447e-05 | 0.0006605 | 0.002004 | 0.004154 | 0.006797 | 0.00851 | 0.008477
460 | 0 | 0 | 0.0004938 | 0.0003282 | 0 | 0 | 1.464e-05 | 9.222e-05 | 0.0008172 | 0.002477 | 0.005115 | 0.008333 | 0.01037 | 0.01026
462 | 2.646e-06 | 0 | 8.496e-05 | 0.000116 | 0 | 3.24e-05 | 1.74e-05 | 0.0001113 | 0.0009773 | 0.002948 | 0.006031 | 0.009716 | 0.01196 | 0.0117
464 | 6.245e-05 | 0 | 3.123e-05 | 0.0003435 | 0 | 5.084e-05 | 1.965e-05 | 0.0001338 | 0.001166 | 0.003484 | 0.007042 | 0.01113 | 0.01348 | 0.01291
466 | 1.146e-05 | 0 | 0 | 9.168e-05 | 0 | 0.0003369 | 2.695e-05 | 0.0001635 | 0.00141 | 0.00417 | 0.008323 | 0.01292 | 0.01531 | 0.01441
468 | 3.798e-05 | 0 | 0 | 0.0002208 | 0 | 0.0002351 | 3.404e-05 | 0.000207 | 0.001772 | 0.005196 | 0.01023 | 0.01562 | 0.01811 | 0.01667
470 | 0.000191 | 0 | 0 | 7.09e-05 | 0 | 0 | 4.422e-05 | 0.0002694 | 0.002292 | 0.006674 | 0.01302 | 0.01958 | 0.02231 | 0.02014
472 | 0.0002255 | 0 | 0 | 1.126e-05 | 0 | 0 | 5.804e-05 | 0.0003502 | 0.002966 | 0.008585 | 0.01662 | 0.02473 | 0.02783 | 0.02475
474 | 9.535e-05 | 0 | 0 | 9.72e-05 | 0 | 0 | 7.396e-05 | 0.0004424 | 0.003733 | 0.01075 | 0.02071 | 0.0306 | 0.0341 | 0.03002
476 | 0.0003301 | 6.666e-05 | 0 | 1.998e-05 | 0 | 0 | 9.068e-05 | 0.0005413 | 0.004551 | 0.01304 | 0.02497 | 0.03663 | 0.04053 | 0.03542
478 | 0.0007441 | 0 | 0 | 0.0001162 | 0 | 0 | 0.0001045 | 0.0006221 | 0.005196 | 0.01481 | 0.02822 | 0.04114 | 0.04521 | 0.03929
480 | 0.0005282 | 0 | 0 | 0 | 0 | 0 | 0.0001154 | 0.0006871 | 0.005689 | 0.01611 | 0.03051 | 0.04418 | 0.04824 | 0.04172
482 | 0.0006323 | 0 | 0 | 6.002e-05 | 0 | 0 | 0.0001258 | 0.0007418 | 0.006071 | 0.01706 | 0.03211 | 0.04615 | 0.05006 | 0.0431
484 | 0.0006229 | 0 | 0 | 0.0001647 | 0.0001003 | 0 | 0.0001348 | 0.0007879 | 0.006367 | 0.01774 | 0.03317 | 0.04733 | 0.051 | 0.04374
486 | 0.0008537 | 0 | 0 | 9.912e-05 | 3.123e-05 | 6.009e-05 | 0.0001421 | 0.0008233 | 0.00657 | 0.01815 | 0.03372 | 0.04782 | 0.05128 | 0.04388
488 | 0.0006408 | 0 | 0 | 5.168e-06 | 3.225e-05 | 7.986e-05 | 0.0001465 | 0.0008402 | 0.006608 | 0.01811 | 0.03349 | 0.04726 | 0.05054 | 0.04321
490 | 0.0004657 | 0 | 0 | 0 | 6.843e-05 | 0.0001324 | 0.0001459 | 0.000828 | 0.00642 | 0.01747 | 0.03218 | 0.04532 | 0.04843 | 0.04151
492 | 0.0005717 | 0 | 0 | 7.524e-05 | 0.0002778 | 7.289e-05 | 0.0001402 | 0.000789 | 0.006035 | 0.01632 | 0.02999 | 0.0422 | 0.04517 | 0.03889
494 | 0.0006478 | 0 | 0 | 0.000112 | 0.0001455 | 0.0001069 | 0.000131 | 0.0007295 | 0.005503 | 0.01479 | 0.02713 | 0.0382 | 0.04101 | 0.03553
496 | 0.0006336 | 0 | 0 | 0 | 0.0003065 | 7.624e-05 | 0.0001192 | 0.0006551 | 0.004867 | 0.013 | 0.02381 | 0.03358 | 0.03619 | 0.03159
498 | 0.0003856 | 0 | 0 | 0 | 0.0001822 | 0.0003037 | 0.0001056 | 0.0005727 | 0.004191 | 0.01112 | 0.02036 | 0.02876 | 0.03117 | 0.02742
500 | 0.0004476 | 0 | 0 | 0 | 0.000379 | 0.0002489 | 9.109e-05 | 0.0004859 | 0.003499 | 0.009223 | 0.01689 | 0.02392 | 0.02607 | 0.02312
502 | 0.0006229 | 0 | 0 | 0 | 0.0002003 | 5.525e-05 | 7.562e-05 | 0.0003993 | 0.002829 | 0.007418 | 0.01357 | 0.01928 | 0.02113 | 0.01891
504 | 0.0005082 | 0 | 1.083e-05 | 0 | 0.0002132 | 0.0002084 | 6.289e-05 | 0.0003281 | 0.0023 | 0.006006 | 0.01099 | 0.01565 | 0.01724 | 0.01553
506 | 0.0005393 | 0 | 6.432e-05 | 0 | 0.000271 | 0 | 5.182e-05 | 0.0002671 | 0.001854 | 0.004823 | 0.008834 | 0.0126 | 0.01393 | 0.01262
508 | 0.0004556 | 1.981e-05 | 3.963e-05 | 0 | 0.0003698 | 0 | 4.205e-05 | 0.0002152 | 0.001486 | 0.003858 | 0.007069 | 0.01009 | 0.01119 | 0.0102
510 | 0.0003737 | 5.648e-05 | 0 | 0 | 0.0003821 | 2.404e-05 | 3.375e-05 | 0.0001726 | 0.001189 | 0.00308 | 0.005651 | 0.00807 | 0.00898 | 0.008202
512 | 0.0002598 | 6.213e-05 | 0.0001366 | 2.732e-05 | 0.0001839 | 3.746e-06 | 2.741e-05 | 0.0001377 | 0.0009468 | 0.002454 | 0.004504 | 0.006436 | 0.007179 | 0.006579
514 | 3.61e-05 | 4.126e-05 | 4.642e-05 | 0 | 0.0002435 | 0 | 2.128e-05 | 0.0001082 | 0.0007425 | 0.00193 | 0.003547 | 0.005063 | 0.005658 | 0.005185
516 | 0.0001475 | 0.0001967 | 0.0001896 | 0 | 0.000232 | 6.576e-05 | 1.749e-05 | 8.729e-05 | 0.0006003 | 0.001561 | 0.002873 | 0.004106 | 0.004591 | 0.004217
518 | 6.743e-05 | 0.0001706 | 5.395e-05 | 0 | 0.0003365 | 0.0001554 | 1.472e-05 | 7.064e-05 | 0.0004883 | 0.001267 | 0.002344 | 0.003357 | 0.00375 | 0.00345
520 | 0.000182 | 0.0004568 | 0.0002399 | 0 | 0.0002719 | 3.581e-05 | 1.215e-05 | 5.781e-05 | 0.0003991 | 0.001041 | 0.001922 | 0.002757 | 0.003086 | 0.002837
522 | 5.325e-05 | 0.000323 | 0.0004895 | 0 | 0.0001097 | 0 | 9.673e-06 | 4.762e-05 | 0.0003288 | 0.0008585 | 0.001587 | 0.002279 | 0.002553 | 0.002344
524 | 9.779e-05 | 0.0002054 | 0.0002924 | 0 | 0.0001834 | 0 | 7.767e-06 | 3.882e-05 | 0.0002717 | 0.0007074 | 0.00131 | 0.001886 | 0.00211 | 0.001968
526 | 0 | 0.0002909 | 0.0003095 | 0 | 0.000113 | 0 | 6.217e-06 | 3.127e-05 | 0.0002205 | 0.0005802 | 0.001078 | 0.001544 | 0.001728 | 0.001591
528 | 0 | 0.0003597 | 0.0003057 | 0 | 0.0001716 | 2.618e-05 | 5.26e-06 | 2.641e-05 | 0.0001847 | 0.0004879 | 0.0009062 | 0.001308 | 0.001459 | 0.001344
530 | 0 | 0.0003984 | 0.000163 | 0 | 0.0001006 | 0.0004218 | 4.406e-06 | 2.211e-05 | 0.0001549 | 0.0004126 | 0.0007577 | 0.001107 | 0.001236 | 0.001136
532 | 0 | 0.0003287 | 8.152e-05 | 0 | 0.0001995 | 0.0003201 | 3.772e-06 | 1.872e-05 | 0.000132 | 0.0003502 | 0.0006421 | 0.0009428 | 0.001057 | 0.0009692
534 | 0 | 0.0003313 | 0.0004904 | 0 | 4.636e-05 | 0 | 3.189e-06 | 1.582e-05 | 0.000114 | 0.0002976 | 0.0005527 | 0.0007996 | 0.0008985 | 0.0008252
536 | 0 | 0.00037 | 0.0004446 | 0 | 0.0001386 | 2.219e-05 | 2.655e-06 | 1.35e-05 | 9.506e-05 | 0.0002532 | 0.0004688 | 0.0006835 | 0.0007633 | 0.0007105
538 | 0 | 0.0005118 | 0.0005833 | 0 | 0.0001032 | 4.817e-06 | 2.573e-06 | 1.106e-05 | 8.064e-05 | 0.000215 | 0.0003988 | 0.0005797 | 0.0006579 | 0.0005967
540 | 0 | 0.0002419 | 0.0002837 | 0 | 7.595e-05 | 4.196e-05 | 2.258e-06 | 9.587e-06 | 6.965e-05 | 0.0001861 | 0.0003432 | 0.0005015 | 0.0005709 | 0.0005248
542 | 0 | 0.0002803 | 0.0002451 | 0 | 0.0001153 | 3.844e-05 | 1.967e-06 | 8.297e-06 | 6.078e-05 | 0.0001625 | 0.0002965 | 0.0004385 | 0.000496 | 0.0004574
544 | 0 | 0.0002732 | 0.0003305 | 0.0001562 | 0 | 0 | 1.774e-06 | 7.248e-06 | 5.317e-05 | 0.0001421 | 0.0002637 | 0.0003785 | 0.0004377 | 0.0003974
546 | 0 | 0.000212 | 0.0002447 | 0.0001704 | 0 | 5.794e-05 | 1.512e-06 | 6.342e-06 | 4.706e-05 | 0.0001264 | 0.0002284 | 0.0003366 | 0.0003905 | 0.0003519
548 | 0 | 0.0001452 | 0.0002417 | 1.07e-05 | 0 | 1.305e-05 | 1.221e-06 | 5.491e-06 | 4.192e-05 | 0.0001077 | 0.0002036 | 0.0002934 | 0.0003385 | 0.0003161
550 | 0 | 0.0002623 | 0.0004249 | 3.425e-05 | 0 | 0.0001008 | 6.471e-07 | 4.514e-06 | 3.668e-05 | 9.69e-05 | 0.0001747 | 0.0002605 | 0.0003059 | 0.000273
552 | 0 | 0.0001371 | 0.0003602 | 9.539e-05 | 0 | 6.36e-05 | 7.005e-07 | 4.258e-06 | 3.279e-05 | 8.691e-05 | 0.0001612 | 0.0002295 | 0.0002719 | 0.0002485
554 | 0 | 0.0002361 | 0.0002768 | 2.714e-05 | 0 | 1.357e-05 | 8.373e-07 | 3.791e-06 | 2.918e-05 | 7.739e-05 | 0.0001408 | 0.0002061 | 0.0002437 | 0.0002239
556 | 0 | 0.0001713 | 6.806e-05 | 6.964e-05 | 0 | 0.0001317 | 6.826e-07 | 3.105e-06 | 2.65e-05 | 6.975e-05 | 0.0001261 | 0.0001866 | 0.0002222 | 0.000203
558 | 0 | 0.0001479 | 0.0001344 | 0.0001001 | 0 | 3.156e-05 | 3.675e-07 | 2.459e-06 | 2.438e-05 | 6.245e-05 | 0.0001097 | 0.0001662 | 0.0002059 | 0.0001806
560 | 0 | 0.0001945 | 0.0001603 | 0.0001046 | 0 | 0.000128 | 3.414e-07 | 2.025e-06 | 2.093e-05 | 5.53e-05 | 9.502e-05 | 0.0001512 | 0.0001754 | 0.0001618
562 | 0 | 0.0001708 | 0.0001607 | 0.0001413 | 0 | 0.0001601 | 1.236e-08 | 1.878e-06 | 1.846e-05 | 5.061e-05 | 8.743e-05 | 0.0001324 | 0.0001651 | 0.0001436
564 | 0 | 0.000237 | 0.0002516 | 0.0002233 | 0 | 0.000212 | 1.577e-07 | 1.511e-06 | 1.763e-05 | 4.493e-05 | 7.795e-05 | 0.0001174 | 0.0001456 | 0.0001336
566 | 0 | 7.363e-05 | 0.0001981 | 0.0002085 | 0 | 0.0001365 | 3.059e-07 | 1.563e-06 | 1.628e-05 | 4.013e-05 | 6.629e-05 | 0.0001041 | 0.0001307 | 0.0001211
568 | 0 | 7.155e-05 | 6.776e-06 | 0.0002669 | 0 | 2.711e-05 | 4.685e-07 | 1.263e-06 | 1.39e-05 | 3.606e-05 | 6.159e-05 | 9.684e-05 | 0.0001217 | 0.0001102
570 | 0 | 8.363e-06 | 0 | 0.0002434 | 0 | 0.000141 | 6.344e-07 | 8.701e-07 | 1.264e-05 | 3.086e-05 | 5.553e-05 | 8.86e-05 | 0.00011 | 0.0001009
572 | 1.074e-05 | 0 | 0 | 0.0002658 | 0 | 0.000138 | 3.201e-07 | 8.378e-07 | 1.164e-05 | 3.028e-05 | 5.034e-05 | 7.927e-05 | 9.809e-05 | 9.244e-05
574 | 5.406e-05 | 0 | 0 | 0.0002317 | 0 | 0.0002084 | 6.469e-08 | 8.644e-07 | 1.025e-05 | 2.768e-05 | 4.207e-05 | 7.753e-05 | 9.086e-05 | 8.677e-05
576 | 6.929e-05 | 0 | 0 | 0.0002079 | 0 | 0.0002988 | 4.455e-07 | 7.345e-07 | 9.779e-06 | 2.655e-05 | 3.728e-05 | 7.044e-05 | 9.166e-05 | 8.352e-05
578 | 0.0001222 | 0 | 0 | 8.433e-05 | 0 | 0.0002444 | 6.458e-07 | 2.99e-07 | 9.483e-06 | 2.403e-05 | 3.397e-05 | 6.353e-05 | 8.863e-05 | 7.805e-05
580 | 4.912e-05 | 0 | 0 | 0.0001422 | 0 | 0.0003404 | 5.083e-07 | 3.124e-07 | 8.554e-06 | 2.361e-05 | 3.613e-05 | 6.083e-05 | 8.095e-05 | 7.653e-05
582 | 1.261e-05 | 4.954e-05 | 0 | 5.238e-05 | 9.908e-05 | 0.0002541 | 6.574e-07 | 3.368e-07 | 1.027e-05 | 2.251e-05 | 3.909e-05 | 6.191e-05 | 7.007e-05 | 6.187e-05
584 | 0.0001246 | 0 | 0 | 0.0001791 | 4.381e-05 | 0.0002755 | 6.538e-07 | 6.74e-07 | 7.048e-06 | 2.48e-05 | 3.591e-05 | 5.671e-05 | 7.095e-05 | 6.746e-05
586 | 0.0002384 | 0 | 0 | 0.0001402 | 8.278e-05 | 0.0004176 | 5.547e-07 | 6.774e-07 | 6.735e-06 | 1.658e-05 | 3.648e-05 | 5.367e-05 | 6.781e-05 | 6.756e-05
588 | 0.0001809 | 0 | 0 | 3.562e-05 | 0 | 0.0002853 | 9.282e-07 | 3.965e-07 | 6.461e-06 | 1.664e-05 | 3.408e-05 | 5.681e-05 | 7.295e-05 | 6.735e-05
590 | 0.0002392 | 0 | 0 | 0.0001171 | 0 | 0.0001341 | 5.401e-07 | 4.368e-07 | 6.484e-06 | 1.534e-05 | 3.466e-05 | 4.584e-05 | 7.509e-05 | 6.795e-05
592 | 2.019e-05 | 0 | 2.567e-05 | 1.645e-05 | 5.918e-05 | 0.0001046 | 7.845e-07 | 3.877e-07 | 5.875e-06 | 1.651e-05 | 3.125e-05 | 5.008e-05 | 7.197e-05 | 6.715e-05
594 | 2.247e-05 | 0 | 0 | 0.000106 | 9.905e-05 | 0.0001917 | 7.677e-07 | 6.77e-07 | 5.725e-06 | 1.531e-05 | 3.465e-05 | 5.105e-05 | 6.52e-05 | 6.703e-05
596 | 0.0001412 | 0 | 0 | 0.0001453 | 0.0001222 | 0.0001297 | 7.06e-07 | 8.5e-07 | 5.815e-06 | 1.611e-05 | 3.538e-05 | 4.641e-05 | 5.975e-05 | 6.386e-05
598 | 0.0002143 | 0 | 3.467e-05 | 3.467e-05 | 5.312e-05 | 0.0001195 | 4.416e-07 | 9.958e-07 | 5.538e-06 | 1.648e-05 | 3.637e-05 | 4.674e-05 | 5.641e-05 | 6.481e-05
600 | 0.00026 | 0 | 1.677e-05 | 0.0001062 | 0.0002013 | 0.0001342 | 6.469e-07 | 1.322e-06 | 5.625e-06 | 1.563e-05 | 3.09e-05 | 4.28e-05 | 6.088e-05 | 6.62e-05
602 | 0.0001794 | 0 | 0.0007781 | 1.378e-05 | 3.412e-05 | 2.067e-05 | 3.737e-07 | 1.122e-06 | 6.163e-06 | 1.471e-05 | 3.683e-05 | 4.845e-05 | 5.902e-05 | 6.191e-05
604 | 0.0003481 | 0 | 0 | 0 | 8.903e-05 | 0 | 5.013e-07 | 1.159e-06 | 5.669e-06 | 1.576e-05 | 3.436e-05 | 4.614e-05 | 5.916e-05 | 6.679e-05
606 | 0.0002642 | 0 | 4.739e-05 | 2.37e-05 | 0.0002011 | 0 | 5.224e-07 | 1.408e-06 | 4.828e-06 | 1.633e-05 | 3.698e-05 | 4.681e-05 | 6.024e-05 | 6.552e-05
608 | 0.0002009 | 0 | 5.876e-05 | 2.938e-05 | 0.0001543 | 0 | 7.233e-07 | 1.352e-06 | 5.508e-06 | 1.423e-05 | 4.025e-05 | 4.536e-05 | 5.57e-05 | 6.83e-05
610 | 0.0002191 | 0 | 0.0004972 | 4.52e-05 | 0.0001643 | 0 | 1.02e-06 | 1.602e-06 | 5.814e-06 | 1.593e-05 | 4.204e-05 | 5.113e-05 | 6.139e-05 | 6.935e-05
612 | 0.0002683 | 0 | 0.0002074 | 8.64e-06 | 0.0002255 | 0 | 1.311e-06 | 1.314e-06 | 5.605e-06 | 1.849e-05 | 3.957e-05 | 5.306e-05 | 5.386e-05 | 6.925e-05
614 | 0.000445 | 0 | 0.0001047 | 0 | 0.0003448 | 0 | 8.181e-07 | 1.607e-06 | 6.49e-06 | 1.685e-05 | 3.963e-05 | 4.751e-05 | 6.031e-05 | 7.851e-05
616 | 0 | 0 | 0 | 0 | 0.0004363 | 0 | 9.81e-07 | 1.279e-06 | 5.791e-06 | 1.767e-05 | 3.808e-05 | 4.792e-05 | 5.919e-05 | 7.535e-05
618 | 0 | 0 | 6.898e-05 | 0 | 0.0004057 | 0 | 6.453e-07 | 1.373e-06 | 5.5e-06 | 1.785e-05 | 3.887e-05 | 4.855e-05 | 5.749e-05 | 7.562e-05
620 | 6.8e-05 | 0 | 0.0001306 | 0 | 0.0004498 | 0 | 5.9e-07 | 1.537e-06 | 7.939e-06 | 1.732e-05 | 3.973e-05 | 5.001e-05 | 6.03e-05 | 7.563e-05
622 | 1.358e-05 | 0 | 2.18e-05 | 4.609e-06 | 0.00024 | 0 | 4.646e-07 | 1.116e-06 | 6.974e-06 | 1.618e-05 | 4.138e-05 | 5.148e-05 | 5.713e-05 | 7.954e-05
624 | 0 | 0 | 0.0001046 | 0.0001308 | 0.0002807 | 0 | 2.631e-07 | 1.07e-06 | 5.587e-06 | 1.658e-05 | 4.044e-05 | 4.697e-05 | 5.831e-05 | 7.728e-05
626 | 0 | 0 | 8.304e-05 | 0 | 0.0001332 | 0 | 2.188e-07 | 1.241e-06 | 6.253e-06 | 1.749e-05 | 4.089e-05 | 4.197e-05 | 5.846e-05 | 7.616e-05
628 | 0 | 6.959e-05 | 0.0001065 | 0 | 0.0001435 | 8.699e-05 | 2.807e-07 | 1.55e-06 | 5.265e-06 | 1.733e-05 | 3.849e-05 | 4.655e-05 | 6.239e-05 | 7.368e-05
630 | 0 | 3.897e-05 | 0 | 0 | 0.0002135 | 4.871e-05 | 1.158e-07 | 1.506e-06 | 5.658e-06 | 1.515e-05 | 3.796e-05 | 4.981e-05 | 5.813e-05 | 7.384e-05
632 | 0 | 0.0001644 | 1.401e-06 | 0 | 0.000456 | 0 | 2.721e-07 | 6.583e-07 | 7.847e-06 | 1.468e-05 | 3.953e-05 | 4.398e-05 | 6.349e-05 | 7.07e-05
634 | 0 | 7.825e-05 | 2.624e-05 | 0 | 0.0002455 | 2.134e-05 | 4.08e-07 | 9.636e-07 | 5.942e-06 | 1.665e-05 | 3.581e-05 | 4.791e-05 | 5.947e-05 | 7.408e-05
636 | 0 | 0.0003195 | 0 | 0 | 0.0001948 | 0.0001013 | 3.614e-07 | 6.358e-07 | 5.811e-06 | 1.618e-05 | 3.478e-05 | 4.668e-05 | 5.618e-05 | 7.595e-05
638 | 0 | 0.0002205 | 0 | 0 | 0.0001063 | 0.0001026 | 4.776e-07 | 1.033e-06 | 7.079e-06 | 1.841e-05 | 3.25e-05 | 4.555e-05 | 6.023e-05 | 7.617e-05
640 | 0 | 0.0001828 | 5.053e-05 | 0 | 2.526e-05 | 2.825e-05 | 3.863e-07 | 8.773e-07 | 6.774e-06 | 1.812e-05 | 3.456e-05 | 4.988e-05 | 6.493e-05 | 7.718e-05
642 | 0 | 0.0002501 | 6.958e-06 | 0 | 1.651e-05 | 0.0002618 | 4.667e-08 | 6.27e-07 | 7.398e-06 | 1.678e-05 | 3.468e-05 | 3.376e-05 | 7.185e-05 | 6.818e-05
644 | 0 | 2.65e-05 | 0 | 0 | 0.0001429 | 6.184e-05 | 1.481e-08 | 3.417e-07 | 6.474e-06 | 1.754e-05 | 3.475e-05 | 4.01e-05 | 6.347e-05 | 7.027e-05
646 | 0 | 0.0002147 | 7.609e-05 | 0 | 2.084e-05 | 0.0001459 | 4.688e-07 | 7.216e-07 | 1.038e-05 | 1.836e-05 | 2.912e-05 | 3.926e-05 | 6.098e-05 | 6.837e-05
648 | 0 | 0.000147 | 7.351e-05 | 0 | 0 | 6.529e-05 | 5.286e-07 | 4.152e-07 | 1.04e-05 | 1.773e-05 | 2.993e-05 | 3.806e-05 | 6.297e-05 | 6.481e-05
650 | 0 | 0.0002275 | 2.844e-05 | 2.844e-05 | 0 | 0.0002527 | 1.853e-07 | 3.511e-07 | 6.426e-06 | 1.916e-05 | 3.192e-05 | 4.151e-05 | 6.449e-05 | 6.251e-05
652 | 0 | 0.0002057 | 1.947e-06 | 1.947e-06 | 0 | 0.0002041 | 2.771e-07 | 2.837e-07 | 7.138e-06 | 1.467e-05 | 3.104e-05 | 3.431e-05 | 5.694e-05 | 6.813e-05
654 | 0 | 0.0002099 | 0 | 2.255e-05 | 0 | 0.0001728 | 3.52e-07 | 3.52e-07 | 6.948e-06 | 1.595e-05 | 2.819e-05 | 4.076e-05 | 6.334e-05 | 5.719e-05
656 | 0 | 0.0001084 | 0 | 0.0001298 | 0 | 0.0004374 | 1.515e-07 | 2.121e-07 | 6.909e-06 | 1.387e-05 | 2.855e-05 | 3.394e-05 | 5.996e-05 | 5.448e-05
658 | 0 | 0.0002286 | 0 | 0.0002405 | 0 | 0.0002311 | 1.1e-07 | 1.54e-07 | 7.524e-06 | 1.293e-05 | 2.821e-05 | 4.272e-05 | 6.588e-05 | 6.085e-05
660 | 0 | 0.0003854 | 0.0001595 | 0.0005202 | 0 | 0.0007279 | 0 | 7.415e-07 | 6.549e-06 | 1.01e-05 | 2.655e-05 | 3.644e-05 | 5.334e-05 | 5.965e-05
662 | 0 | 6.829e-05 | 0.0001249 | 0.0001874 | 1.482e-05 | 0.0006601 | 1.243e-08 | 2.539e-07 | 5.418e-06 | 1.278e-05 | 2.962e-05 | 3.479e-05 | 6.836e-05 | 5.73e-05
664 | 0 | 0.0001222 | 0.0001012 | 4.338e-05 | 4.888e-05 | 0.0004802 | 8.947e-08 | 7.1e-07 | 6.535e-06 | 1.125e-05 | 2.325e-05 | 3.264e-05 | 6.523e-05 | 5.497e-05
666 | 0 | 0.0001511 | 0.0001442 | 0.0001389 | 0 | 0.000596 | 1.674e-07 | 2.643e-07 | 5.297e-06 | 1.047e-05 | 2.308e-05 | 3.595e-05 | 6.458e-05 | 6.434e-05
668 | 0 | 0.0001599 | 0.000241 | 0.0003301 | 0 | 0.0004822 | 5.279e-08 | 1.933e-07 | 5.407e-06 | 1.264e-05 | 2.167e-05 | 4.313e-05 | 7.161e-05 | 6.324e-05
670 | 3.228e-05 | 0.0002684 | 0.0001884 | 0.0001363 | 0 | 0.0005285 | 3.819e-08 | 5.448e-07 | 5.177e-06 | 8.454e-06 | 1.919e-05 | 4.417e-05 | 5.904e-05 | 5.228e-05
672 | 0 | 3.308e-05 | 0.0001103 | 0.0003734 | 0 | 0.0007338 | 2.869e-07 | 9.283e-07 | 4.234e-06 | 1.001e-05 | 2.193e-05 | 3.668e-05 | 5.47e-05 | 4.94e-05
674 | 0 | 6.396e-05 | 0.0002132 | 0.0003536 | 0 | 0.0007376 | 0 | 6.54e-07 | 4.543e-06 | 1.065e-05 | 1.986e-05 | 3.612e-05 | 6.367e-05 | 5.735e-05
676 | 0 | 0.0001792 | 5.119e-05 | 0.0003453 | 0 | 0.0005716 | 0 | 8.474e-07 | 4.414e-06 | 8.682e-06 | 1.915e-05 | 3.613e-05 | 5.433e-05 | 5.227e-05
678 | 5.595e-06 | 4.893e-05 | 1.35e-05 | 0.0001833 | 0 | 0.0004188 | 2.814e-09 | 1.118e-06 | 3.36e-06 | 1.177e-05 | 2.121e-05 | 5.002e-05 | 4.879e-05 | 5.357e-05
680 | 0.0003165 | 9.494e-05 | 1.577e-05 | 7.885e-06 | 0 | 0.0005298 | 1.592e-07 | 3.843e-07 | 4.315e-06 | 5.912e-06 | 1.802e-05 | 3.873e-05 | 5.678e-05 | 5.662e-05
682 | 3.045e-05 | 0 | 0.0001551 | 5.473e-05 | 0 | 0.0003889 | 7.658e-08 | 6.472e-07 | 3.597e-06 | 8.674e-06 | 1.602e-05 | 4.669e-05 | 4.527e-05 | 6.044e-05
684 | 0.0001692 | 0 | 0.0002086 | 3.381e-05 | 0 | 0.0005414 | 8.503e-08 | 3.496e-07 | 3.48e-06 | 1.099e-05 | 1.827e-05 | 4.309e-05 | 5.052e-05 | 6.008e-05
686 | 0.0001469 | 0 | 0.0001877 | 5.985e-05 | 0 | 0.0005006 | 3.011e-07 | 3.171e-07 | 3.47e-06 | 7.817e-06 | 2.303e-05 | 3.832e-05 | 5.509e-05 | 5.858e-05
688 | 2.75e-05 | 0 | 1.591e-05 | 4.25e-06 | 0.0001973 | 0.0003478 | 2.267e-07 | 9.51e-07 | 4.193e-06 | 7.483e-06 | 1.409e-05 | 4.999e-05 | 4.512e-05 | 5.608e-05
690 | 0.000145 | 0 | 2.671e-05 | 0 | 0.0001539 | 0.0006221 | 2.24e-07 | 5.077e-07 | 3.636e-06 | 8.913e-06 | 1.543e-05 | 4.349e-05 | 5.337e-05 | 6.069e-05
692 | 5.786e-05 | 0 | 0.0002022 | 0 | 0.0001929 | 0.0003151 | 0 | 8.028e-07 | 2.679e-06 | 8.128e-06 | 2.376e-05 | 4.272e-05 | 5.564e-05 | 5.913e-05
694 | 0.0003059 | 0 | 0.0001183 | 0 | 0.0001946 | 0.0004165 | 0 | 6.635e-07 | 3.829e-06 | 8.819e-06 | 2.112e-05 | 4.971e-05 | 4.997e-05 | 6.182e-05
696 | 0.0003048 | 0 | 0.0003218 | 0.0002253 | 9.182e-05 | 5.161e-05 | 5.947e-08 | 8.899e-08 | 3.247e-06 | 8.483e-06 | 2.134e-05 | 4.75e-05 | 4.543e-05 | 6.655e-05
698 | 2.187e-05 | 0 | 5.467e-05 | 0 | 0.000381 | 0 | 4.857e-08 | 4.5e-07 | 3.132e-06 | 1.007e-05 | 2.411e-05 | 5.773e-05 | 5.725e-05 | 6.391e-05
700 | 8.019e-05 | 0 | 0.0001257 | 0 | 0.0003476 | 0 | 5.642e-07 | 6.228e-07 | 3.793e-06 | 1.055e-05 | 2.532e-05 | 4.335e-05 | 5.512e-05 | 6.77e-05
702 | 0.0001338 | 0 | 0.00012 | 0 | 0.0002685 | 0.0002922 | 5.489e-07 | 1.013e-06 | 4.297e-06 | 9.649e-06 | 3.014e-05 | 4.824e-05 | 4.68e-05 | 6.54e-05
704 | 0.0001659 | 3.683e-06 | 0.0001875 | 3.683e-06 | 0.0004239 | 6.606e-05 | 3.106e-07 | 5.882e-07 | 4.697e-06 | 1.09e-05 | 2.544e-05 | 5.124e-05 | 4.916e-05 | 6.885e-05
706 | 0.0002836 | 6.195e-05 | 0.0001075 | 6.195e-05 | 0.000577 | 0 | 1.858e-07 | 9.402e-07 | 4.236e-06 | 9.8e-06 | 2.916e-05 | 4.141e-05 | 5.402e-05 | 6.349e-05
708 | 0.0002669 | 0 | 0.0002544 | 0 | 0.0006103 | 0 | 2.536e-07 | 8.624e-07 | 4.892e-06 | 1.186e-05 | 2.661e-05 | 4.289e-05 | 5.439e-05 | 6.621e-05
710 | 0.0001599 | 5.183e-05 | 0 | 0 | 0.0002099 | 0 | 9.438e-08 | 7.835e-07 | 5.29e-06 | 1.239e-05 | 2.712e-05 | 4.537e-05 | 5.095e-05 | 5.647e-05
712 | 0.0002696 | 1.43e-05 | 0.0003039 | 0 | 0.0005702 | 0 | 7.439e-07 | 1.007e-06 | 4.771e-06 | 1.449e-05 | 2.24e-05 | 4.79e-05 | 5.089e-05 | 6.167e-05
714 | 0.0001191 | 0 | 0.0002571 | 0 | 0.0005233 | 0 | 5.228e-07 | 1.511e-06 | 5.781e-06 | 1.111e-05 | 2.022e-05 | 4.426e-05 | 4.909e-05 | 5.672e-05
716 | 0.000352 | 0 | 0.0001683 | 0 | 0.0004818 | 0 | 7.563e-07 | 6.015e-07 | 4.677e-06 | 1.404e-05 | 2.635e-05 | 4.607e-05 | 4.269e-05 | 5.805e-05
718 | 0.000241 | 2.552e-05 | 0 | 2.552e-05 | 0.0002129 | 0 | 2.979e-07 | 1.105e-06 | 4.425e-06 | 1.621e-05 | 2.485e-05 | 4.259e-05 | 4.857e-05 | 6.048e-05
720 | 0.0001156 | 0.0002759 | 1.291e-06 | 7.589e-06 | 9.646e-05 | 0 | 4.145e-07 | 1.425e-06 | 4.721e-06 | 1.464e-05 | 2.588e-05 | 2.724e-05 | 4.891e-05 | 5.415e-05
722 | 6.446e-05 | 0.0002378 | 8.224e-05 | 0 | 7.999e-05 | 0 | 1.137e-07 | 1.182e-06 | 5.348e-06 | 1.24e-05 | 2.61e-05 | 3.951e-05 | 5.299e-05 | 5.627e-05
724 | 0.0001026 | 0.0002904 | 4.776e-05 | 5.129e-05 | 0.0002149 | 0 | 4.468e-07 | 1.077e-06 | 4.6e-06 | 1.331e-05 | 2.334e-05 | 4.182e-05 | 5.725e-05 | 5.061e-05
726 | 9.33e-05 | 0.0003575 | 0 | 4.665e-05 | 0.0001515 | 0 | 4.725e-07 | 1.274e-06 | 4.605e-06 | 1.325e-05 | 2.697e-05 | 3.709e-05 | 5.903e-05 | 4.577e-05
728 | 0 | 0.0001564 | 0 | 9.816e-05 | 0.0002085 | 0 | 6.043e-07 | 1.024e-06 | 4.831e-06 | 1.199e-05 | 2.528e-05 | 3.933e-05 | 5.863e-05 | 4.988e-05
730 | 4.587e-05 | 7.709e-05 | 0 | 0.000123 | 9.367e-05 | 0 | 1.385e-07 | 1.263e-06 | 4.402e-06 | 1.536e-05 | 2.822e-05 | 4.059e-05 | 4.942e-05 | 5.412e-05
732 | 0.0001145 | 0.0002187 | 5.209e-05 | 0.000229 | 0 | 0 | 3.456e-07 | 9.452e-07 | 5.057e-06 | 1.227e-05 | 2.578e-05 | 3.216e-05 | 4.966e-05 | 3.962e-05
734 | 0 | 0.0003684 | 4.382e-05 | 5.105e-05 | 0 | 0 | 1.284e-07 | 1.199e-06 | 4.802e-06 | 1.066e-05 | 2.473e-05 | 3.681e-05 | 5.563e-05 | 4.196e-05
736 | 7.513e-06 | 0.0002681 | 3.179e-05 | 0.0001137 | 1.315e-05 | 0 | 3.196e-08 | 1.543e-06 | 5.826e-06 | 1.422e-05 | 1.982e-05 | 3.31e-05 | 5.216e-05 | 4.285e-05
738 | 0.0001193 | 0.0001294 | 0 | 9.96e-05 | 0.0002087 | 0 | 0 | 1.174e-06 | 8.467e-06 | 1.286e-05 | 2.239e-05 | 3.112e-05 | 4.744e-05 | 4.037e-05
740 | 0 | 9.526e-05 | 0 | 2.155e-05 | 3.685e-05 | 0 | 0 | 1.289e-06 | 5.254e-06 | 9.865e-06 | 1.958e-05 | 3.193e-05 | 5.1e-05 | 3.89e-05
742 | 0 | 0.0002139 | 0 | 5.36e-05 | 2.653e-05 | 0 | 0 | 8.952e-07 | 5.741e-06 | 9.462e-06 | 1.938e-05 | 2.987e-05 | 5.35e-05 | 4.233e-05
744 | 3.468e-06 | 0.0004115 | 0 | 0.0001227 | 9.546e-05 | 0 | 1.163e-08 | 9.996e-07 | 5.255e-06 | 1.11e-05 | 2.417e-05 | 3.371e-05 | 5.689e-05 | 4.858e-05
746 | 2.85e-05 | 7.194e-05 | 0 | 0.0002864 | 2.398e-05 | 0 | 9.557e-08 | 6.839e-07 | 4.639e-06 | 9.724e-06 | 1.982e-05 | 3.175e-05 | 5.575e-05 | 3.981e-05
748 | 0 | 0.0003689 | 0 | 0.0002416 | 8.162e-05 | 0 | 0 | 8.185e-07 | 4.872e-06 | 1.107e-05 | 1.726e-05 | 2.337e-05 | 5.449e-05 | 4.437e-05
750 | 0 | 0.0002876 | 0 | 0.0004143 | 2.328e-05 | 0 | 0 | 6.719e-07 | 4.014e-06 | 1.065e-05 | 1.698e-05 | 2.967e-05 | 5.066e-05 | 4.451e-05
752 | 0 | 0.0005414 | 0 | 0.0001156 | 5.918e-06 | 0 | 0 | 4.303e-07 | 4.316e-06 | 9.694e-06 | 1.349e-05 | 2.408e-05 | 4.799e-05 | 4.028e-05
754 | 0 | 0.0001052 | 0 | 0.0003266 | 5.74e-05 | 1.503e-05 | 0 | 2.292e-07 | 4.759e-06 | 7.867e-06 | 1.225e-05 | 2.085e-05 | 4.878e-05 | 4.372e-05
756 | 0 | 0.0001543 | 0 | 0.0002892 | 3.71e-05 | 1.855e-05 | 0 | 3.28e-07 | 4.129e-06 | 8.031e-06 | 1.158e-05 | 2.243e-05 | 4.573e-05 | 4.323e-05
758 | 0 | 0.0003513 | 0 | 0.0001841 | 6.836e-05 | 0 | 0 | 3.564e-07 | 3.988e-06 | 8.443e-06 | 4.895e-06 | 2.522e-05 | 4.517e-05 | 5.016e-05
760 | 9.493e-06 | 0.0003687 | 0 | 0.0002825 | 1.899e-07 | 0 | 2.34e-07 | 3.09e-07 | 3.382e-06 | 1.131e-05 | 1.974e-06 | 2.192e-05 | 3.489e-05 | 3.499e-05
762 | 0.0001034 | 0.0002069 | 0 | 0.0002584 | 0.0002525 | 9.71e-05 | 0 | 4.318e-08 | 2.266e-06 | 7.619e-06 | 9.358e-06 | 1.46e-05 | 3.407e-05 | 4.219e-05
764 | 6.47e-05 | 0.0003072 | 0 | 0.000248 | 0.0002103 | 0.0001402 | 0 | 0 | 2.739e-06 | 7.505e-06 | 1.061e-05 | 1.342e-05 | 2.639e-05 | 4.64e-05
766 | 0.0005274 | 0.0002862 | 0 | 0.0003941 | 0 | 5.1e-05 | 0 | 2.886e-07 | 3.792e-06 | 1.102e-05 | 2.295e-06 | 1.39e-05 | 2.871e-05 | 3.864e-05
768 | 0.0003485 | 0.0002766 | 0.0002128 | 0.0004318 | 0.0001277 | 0.000328 | 0 | 5.278e-07 | 1.908e-06 | 7.207e-06 | 3.557e-06 | 1.525e-05 | 3.346e-05 | 3.575e-05
770 | 0.0005677 | 0.0001961 | 0.0003406 | 0.0002374 | 0.0002291 | 0.0001486 | 0 | 2.284e-07 | 2.267e-06 | 6.866e-06 | 7.503e-06 | 1.407e-05 | 2.719e-05 | 3.57e-05
772 | 0.0004204 | 8.647e-05 | 0 | 0.000204 | 0.0001546 | 0.0002875 | 0 | 0 | 1.56e-06 | 8.609e-06 | 8.763e-06 | 1.786e-05 | 2.766e-05 | 3.946e-05
774 | 0.0007676 | 0 | 0.0001272 | 8.245e-05 | 0.0007347 | 0.0005917 | 0 | 0 | 1.651e-06 | 7.39e-06 | 6.514e-06 | 1.813e-05 | 2.957e-05 | 3.327e-05
776 | 0.0001989 | 3.977e-05 | 0.0004284 | 0.0002784 | 0.001131 | 0.0001735 | 0 | 0 | 1.079e-06 | 8.396e-06 | 5.31e-06 | 2.926e-05 | 2.741e-05 | 3.771e-05
778 | 0.000555 | 3.64e-05 | 0.0006558 | 0.0002548 | 0.0002025 | 6.217e-05 | 0 | 2.085e-07 | 1.867e-06 | 8.275e-06 | 6.054e-06 | 2.679e-05 | 2.178e-05 | 3.521e-05
780 | 0.0004557 | 0 | 0.0004645 | 7.863e-06 | 3.751e-05 | 0.0001194 | 1.319e-08 | 3.732e-07 | 1.887e-06 | 4.672e-06 | 3.947e-06 | 3.014e-05 | 2.828e-05 | 3.34e-05