## IVL RawData
Current(mA) | Current Density(mA/cm^2) | Voltage(V) | Luminance(CD/m^2) | Yield(cd/A) | Radiance(W/Sr/m^2) | CIE1931 x | CIE1931 y | CIE1976 u' | CIE1976 v' | Peak | FWHM | Efficiency(lm/W) | EQE(%)
0 | -2e-06 | 0 | 0 | 0 | 0 | 0 | 0 | 0 | 0 | 0 | 0 | 0 | 0
8.7e-05 | 0.002169 | 0.5 | 6.658 | 306.9257 | 0.025831 | 0.4006 | 0.357 | 0.2472 | 0.4956 | 502 | 104 | 1928.471 | 347.45
0 | -4e-06 | 1 | 0 | 0 | 0 | 0 | 0 | 0 | 0 | 0 | 0 | 0 | 0
0.013852 | 0.3463 | 1.5 | 7.545 | 2.1787 | 0.030223 | 0.4375 | 0.3401 | 0.282 | 0.4932 | 380 | 384 | 4.5631 | 2.5
0.022539 | 0.56348 | 2 | 10.77 | 1.9113 | 0.046326 | 0.3492 | 0.3375 | 0.2199 | 0.4782 | 476 | 81 | 3.0023 | 2.17
0.037358 | 0.93394 | 2.5 | 5.219 | 0.55882 | 0.036599 | 0.3673 | 0.3043 | 0.2483 | 0.4628 | 382 | 4 | 0.70223 | 1.12
0.05513 | 1.3783 | 3 | 2.638 | 0.1914 | 0.015376 | 0.2219 | 0.1924 | 0.1824 | 0.3559 | 732 | 268 | 0.20044 | 0.33
0.13082 | 3.2705 | 3.5 | 12.26 | 0.37487 | 0.037143 | 0.0782 | 0.2712 | 0.0513 | 0.4002 | 490 | 26 | 0.33648 | 0.28
0.26637 | 6.6592 | 4 | 72.62 | 1.0905 | 0.22516 | 0.0804 | 0.2603 | 0.0539 | 0.3929 | 488 | 27 | 0.85649 | 0.84
0.52798 | 13.1996 | 4.5 | 163.6 | 1.2394 | 0.51362 | 0.0818 | 0.2541 | 0.0556 | 0.3885 | 488 | 27 | 0.86529 | 0.96
0.90803 | 22.7007 | 5 | 240.6 | 1.0599 | 0.76121 | 0.0837 | 0.2485 | 0.0576 | 0.3846 | 488 | 28 | 0.66594 | 0.83
1.5473 | 38.6835 | 5.5 | 247.7 | 0.64033 | 0.78608 | 0.0852 | 0.2456 | 0.059 | 0.3826 | 488 | 28 | 0.36575 | 0.5
2.4943 | 62.3569 | 6 | 186 | 0.29828 | 0.58638 | 0.0867 | 0.246 | 0.06 | 0.3831 | 488 | 28 | 0.15618 | 0.23
3.7882 | 94.7049 | 6.5 | 109.1 | 0.1152 | 0.33899 | 0.0882 | 0.2497 | 0.0606 | 0.3861 | 488 | 29 | 0.055679 | 0.09
5.6142 | 140.3545 | 7 | 41.12 | 0.029297 | 0.12454 | 0.0912 | 0.2583 | 0.0616 | 0.3929 | 490 | 30 | 0.013149 | 0.02
Weavlength | 1.500(V) | 2.000(V) | 2.500(V) | 3.000(V) | 3.500(V) | 4.000(V) | 4.500(V) | 5.000(V) | 5.500(V) | 6.000(V) | 6.500(V) | 7.000(V)
380 | 0.001245 | 0.0001384 | 0.001643 | 0 | 6.555e-06 | 4.641e-05 | 0.0001046 | 0.0001193 | 0.0001852 | 0.0001739 | 9.383e-05 | 4.309e-05
382 | 0.0009408 | 0.0001843 | 0.001727 | 0 | 4.808e-06 | 4.34e-05 | 0.0001036 | 8.873e-05 | 0.0001564 | 0.0001747 | 0.0001055 | 4.584e-05
384 | 0.000457 | 0.0006833 | 0.0007982 | 0 | 4.78e-06 | 3.78e-05 | 9.125e-05 | 8.241e-05 | 0.0001648 | 0.0001459 | 0.0001084 | 4.289e-05
386 | 0.0004275 | 0.0009265 | 0.0005516 | 0 | 4.166e-06 | 4.122e-05 | 9.351e-05 | 8.882e-05 | 0.0001788 | 0.0001561 | 0.0001116 | 4.364e-05
388 | 0.0005034 | 0.0007522 | 0.0005496 | 0 | 4.282e-06 | 3.889e-05 | 9.629e-05 | 9.197e-05 | 0.0001507 | 0.0001346 | 0.0001017 | 4.213e-05
390 | 0.0003898 | 0.001018 | 0.0003814 | 0 | 5.82e-06 | 3.485e-05 | 9.953e-05 | 9.72e-05 | 0.0001515 | 0.000143 | 9.972e-05 | 4.353e-05
392 | 0.0001364 | 0.0009006 | 0.0006277 | 0 | 5.47e-06 | 3.488e-05 | 9.699e-05 | 8.757e-05 | 0.0001607 | 0.0001562 | 0.0001049 | 4.707e-05
394 | 0.0003028 | 0.001008 | 0.001386 | 0 | 4.712e-06 | 3.784e-05 | 9.599e-05 | 0.0001031 | 0.000146 | 0.0001405 | 0.0001039 | 5.129e-05
396 | 0.0001025 | 0.001062 | 0.0002494 | 1.017e-05 | 5.454e-06 | 3.42e-05 | 9.66e-05 | 0.0001194 | 0.0001685 | 0.0001462 | 0.0001151 | 5.013e-05
398 | 0.000669 | 0.001318 | 0.000669 | 5.907e-05 | 3.43e-06 | 3.598e-05 | 0.0001018 | 0.0001142 | 0.0001525 | 0.0001337 | 0.0001047 | 4.996e-05
400 | 0.0001876 | 0.0008344 | 0.0004405 | 0 | 2.987e-06 | 3.629e-05 | 9.447e-05 | 0.000116 | 0.0001541 | 0.0001346 | 0.0001022 | 4.992e-05
402 | 0 | 0.00129 | 0.0003219 | 0 | 3.784e-06 | 3.056e-05 | 9.105e-05 | 0.0001145 | 0.0001613 | 0.0001338 | 0.0001053 | 4.939e-05
404 | 0 | 0.00119 | 0.0003007 | 0 | 4.657e-06 | 3.13e-05 | 8.957e-05 | 0.000112 | 0.0001656 | 0.0001313 | 9.584e-05 | 4.76e-05
406 | 0 | 0.001316 | 0.0004105 | 4.949e-05 | 4.46e-06 | 3.518e-05 | 9.655e-05 | 0.0001252 | 0.0001663 | 0.000132 | 0.0001019 | 4.812e-05
408 | 0.0001119 | 0.001002 | 4.743e-05 | 6.256e-05 | 4.217e-06 | 3.557e-05 | 8.969e-05 | 0.0001335 | 0.0001595 | 0.0001444 | 9.94e-05 | 4.69e-05
410 | 0.0002727 | 0.001474 | 0.00032 | 3.157e-05 | 4.85e-06 | 3.135e-05 | 9.242e-05 | 0.0001254 | 0.0001447 | 0.0001336 | 0.0001002 | 4.633e-05
412 | 0.0001573 | 0.0005781 | 0.0004084 | 0.0001968 | 3.963e-06 | 3.426e-05 | 9.597e-05 | 0.0001338 | 0.0001504 | 0.00013 | 8.913e-05 | 4.661e-05
414 | 0.0002294 | 0.0005186 | 0.0003557 | 0.0001717 | 4.042e-06 | 3.587e-05 | 9.54e-05 | 0.0001386 | 0.0001555 | 0.0001434 | 8.743e-05 | 4.528e-05
416 | 0.000184 | 0.0004935 | 0.0002285 | 0.000127 | 4.086e-06 | 3.596e-05 | 9.486e-05 | 0.0001399 | 0.0001612 | 0.0001488 | 8.934e-05 | 4.411e-05
418 | 0.0002984 | 0.00032 | 0.0001294 | 0.0001294 | 4.648e-06 | 3.489e-05 | 9.947e-05 | 0.0001404 | 0.0001742 | 0.0001308 | 8.781e-05 | 4.343e-05
420 | 7.749e-05 | 0.0004379 | 0.0001929 | 4.428e-05 | 5.082e-06 | 3.53e-05 | 9.485e-05 | 0.0001602 | 0.0001644 | 0.0001347 | 9.247e-05 | 4.209e-05
422 | 0.0002433 | 5.655e-05 | 5.886e-05 | 8.03e-05 | 4.654e-06 | 3.497e-05 | 9.887e-05 | 0.0001491 | 0.0001601 | 0.0001366 | 9.378e-05 | 4.515e-05
424 | 7.455e-05 | 0.0003666 | 0 | 6.836e-06 | 6.44e-06 | 3.59e-05 | 9.685e-05 | 0.0001622 | 0.0001748 | 0.0001349 | 9.125e-05 | 4.619e-05
426 | 1.216e-05 | 0.0003435 | 3.647e-05 | 9.149e-05 | 6.2e-06 | 4.145e-05 | 8.85e-05 | 0.0001718 | 0.0001827 | 0.00014 | 9.767e-05 | 4.733e-05
428 | 2.451e-05 | 7.352e-05 | 7.352e-05 | 0.0001225 | 7.102e-06 | 4.362e-05 | 0.0001131 | 0.0001874 | 0.0001949 | 0.0001578 | 0.0001051 | 4.952e-05
430 | 0 | 6.618e-05 | 0 | 0 | 7.34e-06 | 4.434e-05 | 0.0001208 | 0.0001989 | 0.0002154 | 0.0001699 | 0.0001091 | 5.164e-05
432 | 0 | 3.925e-05 | 0 | 0 | 7.978e-06 | 4.831e-05 | 0.00013 | 0.0002129 | 0.0002328 | 0.000183 | 0.0001191 | 5.615e-05
434 | 0 | 6.19e-05 | 0.0001857 | 0 | 9.055e-06 | 5.586e-05 | 0.0001473 | 0.0002284 | 0.0002454 | 0.0001961 | 0.0001266 | 5.848e-05
436 | 0 | 3.813e-05 | 1.588e-05 | 0 | 9.223e-06 | 6.046e-05 | 0.0001524 | 0.0002517 | 0.0002715 | 0.0002131 | 0.000135 | 6.222e-05
438 | 0 | 1.404e-05 | 0 | 2.106e-05 | 1.037e-05 | 6.782e-05 | 0.0001732 | 0.0002826 | 0.0003007 | 0.000239 | 0.0001547 | 6.644e-05
440 | 0 | 4.974e-05 | 0 | 7.461e-05 | 1.25e-05 | 7.644e-05 | 0.0001937 | 0.0003266 | 0.0003349 | 0.0002794 | 0.0001764 | 7.422e-05
442 | 0 | 0 | 9.816e-05 | 0 | 1.422e-05 | 9.297e-05 | 0.0002282 | 0.0003818 | 0.0004078 | 0.0003316 | 0.0002077 | 8.768e-05
444 | 0 | 0 | 9.073e-05 | 0 | 1.749e-05 | 0.0001159 | 0.0002805 | 0.0004703 | 0.0005225 | 0.0004191 | 0.000259 | 0.0001071
446 | 0 | 0 | 0 | 7.688e-05 | 2.193e-05 | 0.0001464 | 0.0003583 | 0.0005997 | 0.0006668 | 0.0005466 | 0.000336 | 0.0001397
448 | 0 | 0 | 0 | 1.686e-05 | 2.895e-05 | 0.0001936 | 0.0004827 | 0.0008155 | 0.0009046 | 0.0007402 | 0.0004714 | 0.0001879
450 | 7.672e-06 | 0 | 0 | 1.918e-05 | 4.049e-05 | 0.000273 | 0.0006893 | 0.00116 | 0.001329 | 0.001098 | 0.0006866 | 0.0002714
452 | 5.487e-05 | 0 | 0 | 0.0001544 | 5.714e-05 | 0.0003895 | 0.0009899 | 0.001678 | 0.001937 | 0.001606 | 0.0009961 | 0.0003903
454 | 0 | 0 | 0 | 8.586e-05 | 7.915e-05 | 0.0005488 | 0.001398 | 0.002377 | 0.002761 | 0.002277 | 0.001413 | 0.0005463
456 | 0 | 0 | 1.835e-05 | 9.1e-05 | 0.0001077 | 0.0007472 | 0.001907 | 0.00325 | 0.003775 | 0.003113 | 0.001924 | 0.0007325
458 | 0 | 0 | 1.338e-05 | 2.676e-05 | 0.0001408 | 0.0009804 | 0.002494 | 0.004238 | 0.004915 | 0.004032 | 0.002476 | 0.0009359
460 | 0 | 0 | 2.854e-05 | 0 | 0.0001785 | 0.001235 | 0.003131 | 0.005271 | 0.006084 | 0.004942 | 0.003013 | 0.001129
462 | 0 | 0 | 3.66e-06 | 0.0002023 | 0.0002203 | 0.001521 | 0.00382 | 0.006354 | 0.007243 | 0.005836 | 0.003519 | 0.001306
464 | 1.271e-05 | 0 | 0 | 0.0002382 | 0.000277 | 0.001892 | 0.004686 | 0.007658 | 0.008565 | 0.006787 | 0.004046 | 0.001488
466 | 6.417e-05 | 0 | 0 | 0.0002911 | 0.0003522 | 0.002376 | 0.005817 | 0.009345 | 0.01027 | 0.007989 | 0.004691 | 0.001704
468 | 2.137e-05 | 0 | 1.661e-05 | 0.0002327 | 0.0004618 | 0.00308 | 0.007456 | 0.01178 | 0.01273 | 0.009723 | 0.005629 | 0.002013
470 | 0 | 0 | 6.002e-05 | 0.0002783 | 0.0006149 | 0.004064 | 0.009756 | 0.01522 | 0.01622 | 0.01221 | 0.006973 | 0.002458
472 | 0 | 0 | 2.251e-05 | 0.0002367 | 0.0008122 | 0.005334 | 0.01271 | 0.01964 | 0.02072 | 0.01542 | 0.008716 | 0.003033
474 | 0 | 0 | 0 | 0.0004842 | 0.001045 | 0.006811 | 0.01613 | 0.02473 | 0.02588 | 0.01913 | 0.01072 | 0.003695
476 | 0.001233 | 0.002284 | 0.0002333 | 0.0003805 | 0.001313 | 0.00848 | 0.01995 | 0.03032 | 0.03151 | 0.02314 | 0.01291 | 0.004425
478 | 8.61e-05 | 0.0001162 | 0.0001244 | 0.0003089 | 0.001558 | 0.009963 | 0.02328 | 0.0351 | 0.03622 | 0.02647 | 0.01473 | 0.005042
480 | 0.0003029 | 0.0001037 | 0.000398 | 0.0002791 | 0.001787 | 0.0113 | 0.02618 | 0.03913 | 0.0401 | 0.02919 | 0.01621 | 0.00556
482 | 0.0001907 | 0.0001292 | 0.0002708 | 0.0002708 | 0.002006 | 0.01251 | 0.02876 | 0.04257 | 0.04331 | 0.03142 | 0.01745 | 0.006003
484 | 5.241e-05 | 0.0001254 | 0.0001299 | 0.0004058 | 0.002209 | 0.01358 | 0.03094 | 0.04541 | 0.04592 | 0.03323 | 0.01848 | 0.006385
486 | 0.0001202 | 3.904e-05 | 9.794e-05 | 0.0001237 | 0.002377 | 0.01443 | 0.03263 | 0.04753 | 0.04785 | 0.03461 | 0.01929 | 0.006704
488 | 1.544e-05 | 2.551e-06 | 0.0005492 | 2.584e-06 | 0.002489 | 0.0149 | 0.03346 | 0.04845 | 0.04869 | 0.03524 | 0.01973 | 0.006912
490 | 9.662e-05 | 4.451e-05 | 0.0003767 | 2.281e-05 | 0.002496 | 0.01479 | 0.03302 | 0.04767 | 0.04788 | 0.03479 | 0.01961 | 0.006939
492 | 0.0002324 | 0.0001356 | 0.0002755 | 9.679e-05 | 0.002403 | 0.01411 | 0.03142 | 0.04528 | 0.04557 | 0.03327 | 0.0189 | 0.006762
494 | 0.0003941 | 0.0003046 | 0.0001404 | 3.733e-05 | 0.002233 | 0.01302 | 0.02892 | 0.04167 | 0.04208 | 0.03092 | 0.01771 | 0.00642
496 | 0.0002866 | 0.0003125 | 0.0002941 | 4.432e-05 | 0.002002 | 0.0116 | 0.02574 | 0.03713 | 0.03766 | 0.02788 | 0.01612 | 0.005927
498 | 0.0002571 | 0.0004972 | 0.0003715 | 1.695e-05 | 0.00174 | 0.01003 | 0.02224 | 0.03215 | 0.03279 | 0.02446 | 0.0143 | 0.005334
500 | 0.0002684 | 0.0001858 | 4.543e-05 | 0 | 0.001458 | 0.008378 | 0.01858 | 0.02695 | 0.02764 | 0.02079 | 0.01229 | 0.004655
502 | 0 | 0.0002592 | 0.000172 | 5.525e-05 | 0.001179 | 0.00676 | 0.01501 | 0.02186 | 0.02255 | 0.0171 | 0.01022 | 0.003928
504 | 3.248e-05 | 0.0003615 | 0.0002132 | 0.000295 | 0.0009565 | 0.005478 | 0.01219 | 0.0178 | 0.01846 | 0.01409 | 0.008488 | 0.003306
506 | 0.0001776 | 0.0002946 | 0.0002556 | 0.0001451 | 0.0007683 | 0.004402 | 0.009811 | 0.01437 | 0.01496 | 0.01149 | 0.006973 | 0.002745
508 | 0.0001057 | 0.0002047 | 0.0002377 | 0 | 0.0006141 | 0.003521 | 0.007861 | 0.01154 | 0.01205 | 0.009295 | 0.005679 | 0.002257
510 | 0 | 0.001717 | 0.0003076 | 0 | 0.0004902 | 0.002815 | 0.00629 | 0.009254 | 0.009683 | 0.007499 | 0.004603 | 0.001841
512 | 1.519e-06 | 0.0005119 | 0.0002075 | 1.519e-06 | 0.0003915 | 0.002246 | 0.005026 | 0.007403 | 0.00776 | 0.006011 | 0.003714 | 0.001494
514 | 7.247e-05 | 0.0003005 | 0.0002383 | 5.184e-05 | 0.0003083 | 0.001774 | 0.003969 | 0.005856 | 0.006146 | 0.00478 | 0.002959 | 0.001192
516 | 0.0001313 | 0.0002719 | 0.0001264 | 0 | 0.0002506 | 0.001446 | 0.003232 | 0.004772 | 0.005006 | 0.003905 | 0.002418 | 0.0009788
518 | 8.207e-05 | 0.0002615 | 1.349e-05 | 0 | 0.0002053 | 0.001185 | 0.002653 | 0.003918 | 0.004112 | 0.003212 | 0.001993 | 0.0008067
520 | 0 | 0.0001415 | 1.194e-05 | 0 | 0.0001686 | 0.000975 | 0.002184 | 0.003232 | 0.003399 | 0.002656 | 0.001649 | 0.0006688
522 | 0 | 0.0002013 | 0 | 0.0001068 | 0.0001399 | 0.0008063 | 0.001812 | 0.00268 | 0.00282 | 0.002209 | 0.00137 | 0.0005579
524 | 0 | 0.000322 | 0 | 4.356e-05 | 0.0001158 | 0.0006697 | 0.001502 | 0.002228 | 0.002342 | 0.001837 | 0.001138 | 0.0004639
526 | 0 | 9.436e-05 | 1.429e-05 | 8.916e-05 | 9.479e-05 | 0.0005492 | 0.001239 | 0.001839 | 0.001926 | 0.001514 | 0.0009433 | 0.0003825
528 | 4.363e-05 | 0.0002343 | 5.72e-05 | 7.626e-05 | 7.988e-05 | 0.0004642 | 0.001042 | 0.001562 | 0.001627 | 0.001285 | 0.0008001 | 0.0003252
530 | 0.0001747 | 0.000137 | 0 | 5.031e-05 | 6.758e-05 | 0.0003928 | 0.0008824 | 0.001322 | 0.001381 | 0.001091 | 0.0006786 | 0.0002765
532 | 0.000118 | 0.0001675 | 0 | 4.268e-05 | 5.754e-05 | 0.0003334 | 0.0007513 | 0.001125 | 0.001175 | 0.0009318 | 0.0005757 | 0.0002371
534 | 0.0001524 | 0.0002054 | 0 | 0.0001392 | 4.878e-05 | 0.0002837 | 0.0006406 | 0.0009591 | 0.001006 | 0.0007986 | 0.000494 | 0.0002036
536 | 2.881e-05 | 0.0001325 | 2.219e-05 | 1.889e-05 | 4.129e-05 | 0.0002422 | 0.0005455 | 0.000822 | 0.0008583 | 0.0006829 | 0.0004215 | 0.0001752
538 | 0.0002002 | 9.633e-06 | 0 | 0 | 3.517e-05 | 0.0002053 | 0.0004664 | 0.0007004 | 0.0007292 | 0.0005825 | 0.0003615 | 0.0001492
540 | 9.213e-05 | 3.329e-05 | 0 | 0 | 3.022e-05 | 0.0001783 | 0.0004025 | 0.0006143 | 0.0006347 | 0.0005112 | 0.0003129 | 0.0001314
542 | 0.0001842 | 0 | 0 | 0 | 2.629e-05 | 0.0001548 | 0.0003511 | 0.0005367 | 0.0005556 | 0.0004494 | 0.000274 | 0.0001159
544 | 0.0001535 | 0 | 0 | 0 | 2.347e-05 | 0.0001347 | 0.0003073 | 0.0004704 | 0.000489 | 0.0003928 | 0.000242 | 0.0001023
546 | 0.000157 | 0 | 0 | 0 | 2.022e-05 | 0.0001191 | 0.0002696 | 0.0004115 | 0.0004348 | 0.0003462 | 0.0002108 | 9.11e-05
548 | 2.789e-05 | 0 | 0 | 0.0002334 | 1.732e-05 | 0.000104 | 0.0002367 | 0.0003617 | 0.0003855 | 0.000305 | 0.0001854 | 8.106e-05
550 | 0.0001616 | 0 | 0 | 0 | 1.546e-05 | 9.032e-05 | 0.0002087 | 0.0003262 | 0.0003373 | 0.0002695 | 0.000161 | 7.215e-05
552 | 6.387e-05 | 0 | 0 | 0 | 1.351e-05 | 8.024e-05 | 0.000186 | 0.0002896 | 0.0003049 | 0.0002411 | 0.0001461 | 6.448e-05
554 | 6.105e-05 | 0 | 0 | 0 | 1.211e-05 | 7.195e-05 | 0.0001706 | 0.0002566 | 0.0002753 | 0.0002188 | 0.0001291 | 5.912e-05
556 | 1.761e-05 | 0 | 0 | 0 | 1.048e-05 | 6.438e-05 | 0.0001451 | 0.0002298 | 0.0002427 | 0.0001993 | 0.0001191 | 5.39e-05
558 | 4.509e-06 | 0 | 0 | 4.329e-05 | 9.418e-06 | 5.802e-05 | 0.0001314 | 0.0002106 | 0.000219 | 0.0001809 | 0.0001029 | 4.866e-05
560 | 8.876e-05 | 0 | 3.405e-06 | 2.33e-05 | 8.47e-06 | 5.016e-05 | 0.0001149 | 0.0001826 | 0.000197 | 0.0001576 | 9.153e-05 | 4.569e-05
562 | 0 | 0 | 1.875e-05 | 0 | 7.498e-06 | 4.514e-05 | 0.0001042 | 0.0001637 | 0.0001763 | 0.0001462 | 8.503e-05 | 4.188e-05
564 | 0 | 0 | 0 | 0 | 6.467e-06 | 4.238e-05 | 9.433e-05 | 0.0001437 | 0.0001616 | 0.0001268 | 7.793e-05 | 3.805e-05
566 | 0 | 0 | 0 | 0 | 5.99e-06 | 3.796e-05 | 8.14e-05 | 0.000129 | 0.0001452 | 0.0001139 | 7.224e-05 | 3.525e-05
568 | 0 | 0 | 0 | 0 | 5.392e-06 | 3.191e-05 | 7.097e-05 | 0.0001177 | 0.0001326 | 0.0001082 | 6.503e-05 | 3.232e-05
570 | 0 | 0 | 0 | 0 | 4.755e-06 | 2.972e-05 | 6.39e-05 | 0.000109 | 0.0001173 | 9.709e-05 | 5.897e-05 | 3.149e-05
572 | 0 | 0 | 0 | 0 | 4.358e-06 | 2.721e-05 | 5.886e-05 | 9.295e-05 | 0.0001067 | 8.401e-05 | 5.327e-05 | 2.957e-05
574 | 0 | 0 | 2.894e-05 | 0 | 3.811e-06 | 2.396e-05 | 5.371e-05 | 8.574e-05 | 9.916e-05 | 8.335e-05 | 4.996e-05 | 3.141e-05
576 | 0 | 0 | 4.038e-05 | 0 | 3.761e-06 | 2.192e-05 | 4.927e-05 | 8.151e-05 | 8.809e-05 | 7.546e-05 | 4.913e-05 | 2.805e-05
578 | 0 | 0 | 7.525e-05 | 0 | 3.717e-06 | 2.164e-05 | 4.617e-05 | 7.444e-05 | 8.227e-05 | 6.761e-05 | 4.556e-05 | 2.539e-05
580 | 0 | 0 | 0.0001152 | 0 | 2.553e-06 | 2.078e-05 | 4.439e-05 | 6.338e-05 | 8.377e-05 | 6.038e-05 | 4.325e-05 | 2.454e-05
582 | 0 | 0 | 5.192e-05 | 0 | 2.671e-06 | 1.949e-05 | 3.993e-05 | 6.173e-05 | 7.331e-05 | 5.729e-05 | 3.874e-05 | 2.457e-05
584 | 0 | 1.752e-05 | 4.381e-05 | 0 | 2.231e-06 | 1.949e-05 | 3.997e-05 | 5.741e-05 | 6.893e-05 | 6.028e-05 | 4.098e-05 | 2.387e-05
586 | 0 | 6.034e-05 | 0.00011 | 0 | 2.282e-06 | 1.745e-05 | 3.869e-05 | 4.996e-05 | 6.186e-05 | 5.368e-05 | 3.926e-05 | 2.318e-05
588 | 0 | 0.0001903 | 7.928e-05 | 0 | 2.304e-06 | 1.615e-05 | 3.52e-05 | 4.779e-05 | 6.05e-05 | 5.196e-05 | 4.142e-05 | 2.272e-05
590 | 0 | 0.0003684 | 2.127e-05 | 0 | 2.197e-06 | 1.702e-05 | 3.024e-05 | 5.448e-05 | 5.718e-05 | 5.148e-05 | 4.439e-05 | 2.269e-05
592 | 0.0003337 | 6.577e-05 | 2.353e-05 | 0 | 2.184e-06 | 1.66e-05 | 3.105e-05 | 4.714e-05 | 5.474e-05 | 5.184e-05 | 4.058e-05 | 2.269e-05
594 | 0 | 0.0003299 | 0.0002298 | 0 | 2.035e-06 | 1.627e-05 | 2.899e-05 | 4.099e-05 | 5.792e-05 | 4.612e-05 | 4.15e-05 | 2.35e-05
596 | 0 | 0.0001049 | 5.447e-05 | 0 | 2.019e-06 | 1.653e-05 | 3.393e-05 | 3.777e-05 | 5.654e-05 | 4.668e-05 | 4.543e-05 | 2.325e-05
598 | 0 | 0.0002837 | 6.934e-05 | 0 | 2.17e-06 | 1.588e-05 | 2.87e-05 | 4.486e-05 | 5.508e-05 | 4.755e-05 | 4.642e-05 | 2.331e-05
600 | 0.0003355 | 0.0002712 | 0.000123 | 0 | 2.156e-06 | 1.644e-05 | 3.111e-05 | 4.555e-05 | 5.519e-05 | 4.635e-05 | 4.125e-05 | 2.355e-05
602 | 0.0001585 | 0.0005479 | 0.0001175 | 0 | 1.911e-06 | 1.571e-05 | 2.672e-05 | 4.721e-05 | 5.345e-05 | 4.562e-05 | 4.245e-05 | 2.309e-05
604 | 8.903e-05 | 7.774e-05 | 1.329e-05 | 0 | 7.866e-07 | 1.557e-05 | 3.071e-05 | 4.912e-05 | 5.154e-05 | 4.826e-05 | 4.309e-05 | 2.502e-05
606 | 0.0002366 | 0.0002523 | 0.0001105 | 0 | 2.188e-06 | 1.596e-05 | 3.148e-05 | 4.659e-05 | 5.328e-05 | 4.856e-05 | 4.538e-05 | 2.528e-05
608 | 0.0001469 | 0.0002892 | 8.814e-05 | 0 | 2.503e-06 | 1.471e-05 | 3.374e-05 | 4.572e-05 | 6.078e-05 | 4.721e-05 | 4.859e-05 | 2.516e-05
610 | 0.0002486 | 0.0004798 | 0.0002486 | 0 | 2.713e-06 | 1.514e-05 | 3.531e-05 | 4.929e-05 | 6.261e-05 | 4.955e-05 | 4.75e-05 | 2.605e-05
612 | 0.0002251 | 0.0004626 | 0.0002762 | 0 | 2.806e-06 | 1.427e-05 | 3.262e-05 | 5.356e-05 | 5.186e-05 | 5.494e-05 | 4.849e-05 | 2.546e-05
614 | 0.0004502 | 0.0003448 | 0.0003525 | 0 | 2.676e-06 | 1.506e-05 | 2.93e-05 | 5.414e-05 | 6.379e-05 | 5.343e-05 | 5.03e-05 | 2.595e-05
616 | 0.000412 | 0.0006608 | 0.0001959 | 0 | 2.703e-06 | 1.405e-05 | 3.316e-05 | 5.49e-05 | 5.546e-05 | 5.762e-05 | 5.053e-05 | 2.713e-05
618 | 0.000845 | 0.0006816 | 0.0003168 | 0 | 2.768e-06 | 1.279e-05 | 3.2e-05 | 5.327e-05 | 6.107e-05 | 5.824e-05 | 4.652e-05 | 2.744e-05
620 | 0.0005688 | 0.0003492 | 0.0003338 | 0 | 2.868e-06 | 1.213e-05 | 3.283e-05 | 5.664e-05 | 5.941e-05 | 6.136e-05 | 4.798e-05 | 2.797e-05
622 | 6.455e-05 | 0.0002293 | 0.0001259 | 0 | 2.773e-06 | 1.337e-05 | 2.134e-05 | 4.935e-05 | 5.822e-05 | 6.522e-05 | 4.674e-05 | 2.786e-05
624 | 0.0005333 | 0.0004962 | 0.0001429 | 0 | 3.221e-06 | 1.192e-05 | 3.113e-05 | 5.224e-05 | 6.948e-05 | 6.348e-05 | 4.576e-05 | 2.789e-05
626 | 0.000467 | 9.456e-05 | 0.0001952 | 0 | 2.782e-06 | 1.037e-05 | 3.153e-05 | 6.044e-05 | 6.744e-05 | 6.449e-05 | 4.58e-05 | 2.822e-05
628 | 0.0002783 | 1.522e-05 | 9.13e-05 | 0 | 2.673e-06 | 9.258e-06 | 3.743e-05 | 6.1e-05 | 6.191e-05 | 6.562e-05 | 4.877e-05 | 2.786e-05
630 | 0.0005022 | 0 | 0.0001382 | 0 | 2.583e-06 | 9.666e-06 | 3.571e-05 | 5.445e-05 | 5.731e-05 | 6.415e-05 | 5.108e-05 | 2.981e-05
632 | 0.0003063 | 1.401e-06 | 0.0001363 | 0.0001096 | 2.703e-06 | 1.063e-05 | 2.945e-05 | 5.782e-05 | 6.077e-05 | 6.802e-05 | 4.639e-05 | 2.972e-05
634 | 0.0002171 | 2.624e-05 | 2.624e-05 | 3.557e-05 | 2.853e-06 | 8.042e-06 | 3.325e-05 | 6.116e-05 | 5.863e-05 | 6.314e-05 | 5.031e-05 | 3.015e-05
636 | 0.0001246 | 0 | 1.298e-05 | 0.0001169 | 2.757e-06 | 7.191e-06 | 3.165e-05 | 5.821e-05 | 6.117e-05 | 6.819e-05 | 4.75e-05 | 3.038e-05
638 | 0.0001786 | 5.71e-05 | 1.518e-05 | 9.131e-05 | 2.263e-06 | 9.348e-06 | 3.035e-05 | 5.634e-05 | 6.533e-05 | 6.606e-05 | 5.011e-05 | 3.118e-05
640 | 2.825e-05 | 2.825e-05 | 2.526e-05 | 0.0002145 | 2.417e-06 | 7.993e-06 | 3.016e-05 | 5.145e-05 | 6.048e-05 | 6.244e-05 | 5.137e-05 | 3.1e-05
642 | 0.000185 | 0 | 3.479e-06 | 0.0003174 | 2.276e-06 | 7.222e-06 | 2.924e-05 | 5.152e-05 | 6.485e-05 | 6.58e-05 | 4.965e-05 | 3.089e-05
644 | 0.0001956 | 0 | 4.417e-05 | 0.0004719 | 2.153e-06 | 8.502e-06 | 3.575e-05 | 5.201e-05 | 6.076e-05 | 6.454e-05 | 4.895e-05 | 3.018e-05
646 | 0.0003453 | 0 | 0.0001042 | 0.0004607 | 1.865e-06 | 8.153e-06 | 3.179e-05 | 5.761e-05 | 5.173e-05 | 6.061e-05 | 4.814e-05 | 3.09e-05
648 | 0.0001541 | 0 | 0.0001741 | 0.0001029 | 2.176e-06 | 7.92e-06 | 2.664e-05 | 5.112e-05 | 6.287e-05 | 5.895e-05 | 5.274e-05 | 3.072e-05
650 | 3.684e-05 | 0 | 0.0001241 | 0 | 2.395e-06 | 8.001e-06 | 2.775e-05 | 4.759e-05 | 6.272e-05 | 5.584e-05 | 5.268e-05 | 3.053e-05
652 | 1.947e-06 | 0 | 0.0001265 | 0.0002652 | 1.798e-06 | 9.137e-06 | 2.58e-05 | 4.784e-05 | 5.274e-05 | 5.264e-05 | 4.467e-05 | 3e-05
654 | 0 | 0 | 5.637e-05 | 0.0003676 | 1.887e-06 | 8.671e-06 | 2.685e-05 | 5.07e-05 | 6.165e-05 | 5.81e-05 | 4.648e-05 | 2.861e-05
656 | 0 | 0 | 9.874e-05 | 0.0003009 | 1.963e-06 | 7.78e-06 | 2.548e-05 | 4.806e-05 | 5.843e-05 | 5.332e-05 | 4.822e-05 | 3.12e-05
658 | 0 | 4.996e-05 | 9.992e-05 | 0.0001181 | 1.668e-06 | 6.909e-06 | 2.519e-05 | 4.83e-05 | 5.999e-05 | 5.09e-05 | 4.325e-05 | 3.133e-05
660 | 0 | 0.0001703 | 5.702e-05 | 0 | 1.694e-06 | 8.795e-06 | 2.077e-05 | 4.057e-05 | 6.27e-05 | 5.479e-05 | 4.867e-05 | 3.079e-05
662 | 0 | 9.635e-05 | 2.965e-05 | 3.706e-05 | 1.725e-06 | 1.02e-05 | 2.53e-05 | 4.149e-05 | 5.741e-05 | 4.691e-05 | 3.755e-05 | 3.041e-05
664 | 0 | 0.0004189 | 9.776e-05 | 0.00018 | 1.582e-06 | 8.378e-06 | 2.593e-05 | 4.042e-05 | 5.315e-05 | 4.418e-05 | 4.202e-05 | 3.1e-05
666 | 0 | 0.0001226 | 0.0002159 | 0.0002212 | 1.327e-06 | 9.122e-06 | 2.324e-05 | 3.952e-05 | 5.122e-05 | 4.46e-05 | 3.621e-05 | 3.097e-05
668 | 0 | 0.0001729 | 0.0001049 | 0.0001023 | 1.766e-06 | 1e-05 | 1.881e-05 | 4.306e-05 | 5.647e-05 | 4.009e-05 | 3.716e-05 | 3.086e-05
670 | 0 | 0.0002443 | 0.0003228 | 0.0001325 | 1.217e-06 | 9.704e-06 | 2.177e-05 | 3.996e-05 | 5.497e-05 | 5.21e-05 | 3.412e-05 | 3.096e-05
672 | 0 | 0.0002833 | 0 | 0 | 1.234e-06 | 9.408e-06 | 2.18e-05 | 3.774e-05 | 4.613e-05 | 4.209e-05 | 3.687e-05 | 2.964e-05
674 | 0 | 0.0002714 | 5.492e-05 | 0 | 1.058e-06 | 1.118e-05 | 2.204e-05 | 3.255e-05 | 4.873e-05 | 3.62e-05 | 3.488e-05 | 3.062e-05
676 | 0 | 0.0004592 | 0.0002469 | 7.679e-05 | 1.173e-06 | 1.327e-05 | 2.213e-05 | 3.41e-05 | 4.164e-05 | 3.103e-05 | 1.211e-05 | 3.027e-05
678 | 0 | 0.000416 | 0.0001214 | 2.025e-05 | 6.981e-07 | 1.286e-05 | 2.362e-05 | 3.799e-05 | 3.79e-05 | 3.846e-05 | 2.612e-05 | 2.897e-05
680 | 0 | 0.0003479 | 0.0001661 | 0 | 5.83e-07 | 1.19e-05 | 2.041e-05 | 3.737e-05 | 4.155e-05 | 3.634e-05 | 3.18e-05 | 2.956e-05
682 | 0 | 0.0002551 | 2.428e-05 | 0 | 1.162e-06 | 1.183e-05 | 1.225e-05 | 3.777e-05 | 4.064e-05 | 3.309e-05 | 3.261e-05 | 2.984e-05
684 | 0 | 0.000203 | 0 | 0 | 1.399e-06 | 1.373e-05 | 1.933e-05 | 3.841e-05 | 4.312e-05 | 3.704e-05 | 2.945e-05 | 3.045e-05
686 | 0 | 0.0001469 | 0 | 2.993e-05 | 7.025e-07 | 1.416e-05 | 1.704e-05 | 4.172e-05 | 3.665e-05 | 4.43e-05 | 3.458e-05 | 2.867e-05
688 | 0.0002825 | 0.0003529 | 0.0002241 | 2.125e-06 | 1.213e-06 | 1.313e-05 | 2.301e-05 | 3.312e-05 | 3.796e-05 | 3.549e-05 | 3.538e-05 | 2.865e-05
690 | 0.0001845 | 0.0002862 | 0 | 0 | 1.363e-06 | 1.234e-05 | 2.106e-05 | 3.247e-05 | 4.726e-05 | 4.031e-05 | 3.533e-05 | 2.918e-05
692 | 0.0001783 | 0.0002314 | 0 | 0 | 1.658e-06 | 1.289e-05 | 1.818e-05 | 3.119e-05 | 3.727e-05 | 3.814e-05 | 3.71e-05 | 2.842e-05
694 | 0.0002538 | 0.0002224 | 0 | 0 | 1.401e-06 | 1.556e-05 | 2.009e-05 | 2.954e-05 | 3.416e-05 | 3.943e-05 | 3.556e-05 | 2.77e-05
696 | 0.0004491 | 6.722e-05 | 0 | 0 | 1.121e-06 | 1.282e-05 | 1.953e-05 | 3.382e-05 | 4.072e-05 | 4.601e-05 | 4.005e-05 | 2.828e-05
698 | 0.000399 | 0.0003006 | 0 | 0 | 1.6e-06 | 1.283e-05 | 1.378e-05 | 3.267e-05 | 3.631e-05 | 4.574e-05 | 3.844e-05 | 2.791e-05
700 | 0.0005692 | 4.01e-05 | 0 | 0 | 1.918e-06 | 1.316e-05 | 1.333e-05 | 3.486e-05 | 3.62e-05 | 3.782e-05 | 3.863e-05 | 2.786e-05
702 | 0.0006599 | 1.376e-05 | 0 | 0 | 1.849e-06 | 1.346e-05 | 2.104e-05 | 4.22e-05 | 3.848e-05 | 3.996e-05 | 3.84e-05 | 2.687e-05
704 | 0.0002209 | 0 | 0 | 0 | 1.991e-06 | 1.032e-05 | 2.485e-05 | 3.816e-05 | 3.668e-05 | 4.28e-05 | 3.672e-05 | 2.743e-05
706 | 0.0001662 | 0 | 9.776e-06 | 0 | 1.755e-06 | 1.061e-05 | 2.259e-05 | 3.68e-05 | 3.961e-05 | 4.358e-05 | 3.939e-05 | 2.786e-05
708 | 0.0005178 | 0 | 2.313e-05 | 0 | 1.889e-06 | 9.621e-06 | 2.453e-05 | 3.721e-05 | 4.176e-05 | 4.825e-05 | 3.949e-05 | 2.675e-05
710 | 0.000495 | 0 | 2.591e-05 | 0.0002332 | 1.846e-06 | 9.196e-06 | 2.489e-05 | 3.759e-05 | 4.144e-05 | 4.925e-05 | 3.875e-05 | 2.605e-05
712 | 0.0003535 | 1.898e-06 | 7.152e-06 | 9.75e-05 | 1.948e-06 | 1.069e-05 | 1.194e-05 | 4.249e-05 | 4.701e-05 | 4.777e-05 | 3.985e-05 | 2.555e-05
714 | 0.0005835 | 6.443e-05 | 0 | 0 | 1.91e-06 | 7.807e-06 | 2.128e-05 | 3.305e-05 | 4.289e-05 | 4.838e-05 | 4.105e-05 | 2.736e-05
716 | 0.0004722 | 0 | 0 | 0 | 2.064e-06 | 7.093e-06 | 2.273e-05 | 3.88e-05 | 4.829e-05 | 5.245e-05 | 4.221e-05 | 2.77e-05
718 | 0.0005982 | 0 | 7.655e-05 | 0 | 2.17e-06 | 8.679e-06 | 2.485e-05 | 3.892e-05 | 4.545e-05 | 5.204e-05 | 3.989e-05 | 2.481e-05
720 | 0.0004234 | 0 | 0.000188 | 0.0002015 | 2.177e-06 | 8.218e-06 | 3.149e-05 | 4.294e-05 | 4.744e-05 | 5.889e-05 | 4.56e-05 | 2.577e-05
722 | 0.000279 | 0 | 4.444e-05 | 0.00017 | 2.162e-06 | 8.723e-06 | 2.771e-05 | 4.051e-05 | 5.012e-05 | 5.479e-05 | 3.973e-05 | 2.465e-05
724 | 0.0002458 | 0 | 0.0001194 | 0.0001606 | 2.079e-06 | 8.343e-06 | 2.926e-05 | 3.835e-05 | 4.434e-05 | 5.059e-05 | 4.328e-05 | 2.409e-05
726 | 0.0004468 | 0 | 0.0002777 | 0.0005284 | 2.147e-06 | 7.49e-06 | 2.942e-05 | 3.781e-05 | 5.019e-05 | 5.031e-05 | 3.556e-05 | 2.448e-05
728 | 0.0002696 | 0 | 0.0001181 | 0.0004795 | 1.997e-06 | 6.389e-06 | 3.178e-05 | 3.892e-05 | 4.639e-05 | 5.138e-05 | 3.339e-05 | 2.503e-05
730 | 0.0001873 | 0 | 0.0002516 | 0.0003837 | 1.921e-06 | 7.805e-06 | 2.621e-05 | 4.166e-05 | 5.177e-05 | 4.543e-05 | 3.339e-05 | 2.467e-05
732 | 0.000191 | 0 | 0.0001603 | 0.0005684 | 1.995e-06 | 6.32e-06 | 2.664e-05 | 3.758e-05 | 4.669e-05 | 4.949e-05 | 3.744e-05 | 2.457e-05
734 | 0.0003649 | 0 | 0.0002297 | 0.000208 | 1.811e-06 | 5.488e-06 | 2.233e-05 | 3.469e-05 | 5.386e-05 | 5.099e-05 | 3.743e-05 | 2.387e-05
736 | 5.083e-05 | 0 | 0.0004202 | 0.0003688 | 2.283e-06 | 7.076e-06 | 2.754e-05 | 2.907e-05 | 4.707e-05 | 4.595e-05 | 3.481e-05 | 2.357e-05
738 | 0 | 0 | 0.0009082 | 4.054e-05 | 1.492e-06 | 6.896e-06 | 3.215e-05 | 3.865e-05 | 4.915e-05 | 4.904e-05 | 3.578e-05 | 2.172e-05
740 | 0 | 0 | 0.000649 | 0.000123 | 1.527e-06 | 6.702e-06 | 2.589e-05 | 4.472e-05 | 5.078e-05 | 5.168e-05 | 3.503e-05 | 2.187e-05
742 | 0 | 0 | 0.0004673 | 0.0001069 | 1.501e-06 | 7.255e-06 | 2.491e-05 | 3.898e-05 | 6.241e-05 | 4.902e-05 | 3.34e-05 | 2.11e-05
744 | 0 | 0 | 0.0004072 | 0.0002057 | 1.572e-06 | 5.578e-06 | 2.591e-05 | 4.165e-05 | 5.125e-05 | 5.672e-05 | 3.141e-05 | 2.107e-05
746 | 0 | 0 | 0.0004169 | 0 | 1.247e-06 | 7.386e-06 | 2.714e-05 | 4.52e-05 | 5.9e-05 | 4.66e-05 | 3.196e-05 | 2.182e-05
748 | 0 | 0 | 0.000511 | 0 | 1.746e-06 | 6.01e-06 | 2.221e-05 | 3.403e-05 | 5.327e-05 | 4.7e-05 | 3.208e-05 | 2.165e-05
750 | 0 | 0 | 0.0006956 | 0 | 1.619e-06 | 9.2e-06 | 2.355e-05 | 3.407e-05 | 5.012e-05 | 3.98e-05 | 3.225e-05 | 1.995e-05
752 | 0 | 0 | 0.001437 | 0 | 9.2e-07 | 8.168e-06 | 4.362e-05 | 3.744e-05 | 4.539e-05 | 3.985e-05 | 3.163e-05 | 2.117e-05
754 | 0 | 0 | 0.0006601 | 1.503e-05 | 1.015e-06 | 8.152e-06 | 1.971e-05 | 3.542e-05 | 4.275e-05 | 3.008e-05 | 3.181e-05 | 1.956e-05
756 | 0 | 0 | 0.0005101 | 1.855e-05 | 9.373e-07 | 6.337e-06 | 2.105e-05 | 2.67e-05 | 4.32e-05 | 3.622e-05 | 2.878e-05 | 1.805e-05
758 | 0 | 0.0002051 | 0.0005486 | 0 | 1.754e-06 | 8.555e-06 | 2.009e-05 | 2.866e-05 | 4.111e-05 | 3.183e-05 | 2.682e-05 | 1.91e-05
760 | 0 | 1.006e-05 | 0.0005304 | 0.0002093 | 9.024e-07 | 7.665e-06 | 2.368e-05 | 2.519e-05 | 4.072e-05 | 3.679e-05 | 2.69e-05 | 2.064e-05
762 | 0 | 6.459e-05 | 0.0006641 | 0 | 1.017e-06 | 8.059e-06 | 2.054e-05 | 2.153e-05 | 3.697e-05 | 3.089e-05 | 2.377e-05 | 1.815e-05
764 | 0 | 6.199e-05 | 0.0005309 | 8.893e-05 | 5.197e-07 | 6.564e-06 | 1.66e-05 | 2.533e-05 | 2.668e-05 | 3.088e-05 | 1.613e-05 | 1.552e-05
766 | 0 | 0.000505 | 0.0006168 | 2.27e-05 | 1.3e-07 | 6.576e-06 | 1.632e-05 | 2.271e-05 | 3.405e-05 | 3.143e-05 | 1.819e-05 | 1.628e-05
768 | 0 | 0.0004425 | 0.0003715 | 3.28e-05 | 8.742e-07 | 5.687e-06 | 1.169e-05 | 1.893e-05 | 3.304e-05 | 2.919e-05 | 1.954e-05 | 1.57e-05
770 | 0.000322 | 0.0008112 | 0.000227 | 0 | 6.334e-07 | 4.915e-06 | 1.011e-05 | 1.452e-05 | 2.921e-05 | 2.673e-05 | 2.044e-05 | 1.423e-05
772 | 0.0001606 | 0.0006259 | 0.0001067 | 0 | 5.028e-07 | 5.647e-06 | 1.301e-05 | 1.96e-05 | 4.023e-05 | 1.94e-05 | 2.566e-05 | 1.578e-05
774 | 7.533e-05 | 0.0006147 | 0.0001075 | 0 | 8.106e-08 | 6.534e-06 | 1.512e-05 | 1.35e-05 | 2.731e-05 | 2.042e-05 | 2.105e-05 | 1.657e-05
776 | 3.977e-05 | 0.0007411 | 8.676e-05 | 3.977e-05 | 6.669e-08 | 5.061e-06 | 1.372e-05 | 1.553e-05 | 2.201e-05 | 2.193e-05 | 1.931e-05 | 1.424e-05
778 | 3.64e-05 | 0.0005967 | 0 | 3.64e-05 | 8.95e-07 | 5.651e-06 | 1.069e-05 | 1.883e-05 | 2.553e-05 | 1.884e-05 | 1.947e-05 | 1.583e-05
780 | 0 | 0.0009246 | 0 | 0.0001436 | 1.014e-06 | 6.334e-06 | 9.225e-06 | 6.508e-06 | 2.473e-05 | 1.692e-05 | 1.939e-05 | 1.557e-05